## elecinfo
SourceID | MatHubID-compound | SS_1 | SS_2 | carr_n(10^20/cm3) | DP_n(eV) | BM(GPa) | sigma_n(S/m) | Seebeck_n(uV/K) | Ke_n(Wm-1K-1) | PF_n(1E-4Wm-1K-2) | carr_p(10^20/cm3) | DP_p(eV) | BM(GPa) | sigma_p(S/m) | Seebeck_p(uV/K) | Ke_p(Wm-1K-1) | PF_p(1E-4Wm-1K-2) | PF/Ke_N | PF/Ke_P
1453_icsd-190991_Ni1Sn1Ti1 | MatHub3d-84406-Ni1Sn1Ti1 | 0.000402468 |  | 3.717614 | 2.244 | 118.475069 | 136156.81 | -179.81158 | 1.512933 | 44.022499 | -10.686856 | -14.855 | 118.475069 | 110808.56 | 179.97394 | 1.406357 | 35.891579 | 29.09745 | 25.52096
1455_icsd-58826_Bi1Ni1Y1 | MatHub3d-84408-Bi1Ni1Y1 | 0.00120366 |  | 3.534723 | 3.654 | 75.344527 | 123997.14 | -179.69103 | 1.537718 | 40.037272 | -1.52128 | -13.108 | 75.344527 | 30909.751 | 111.96425 | 0.828829 | 3.874845 | 26.03681 | 4.675084
1456_icsd-105220_Nb1Rh1Sn1 | MatHub3d-84409-Nb1Rh1Sn1 | 0.000372969 |  | 0.691209 | 2.194 | 158.471303 | 113633.19 | -180.17901 | 1.276318 | 36.890418 | -13.607828 | 2.35 | 158.471303 | 369285.63 | 180.04519 | 5.197963 | 119.70863 | 28.90378 | 23.02991
1457_icsd-104260_Hf1Pt1Sn1 | MatHub3d-84410-Hf1Pt1Sn1 | 0.00388129 |  | 2.717967 | 2.672 | 142.461569 | 195929.46 | -179.75342 | 2.155772 | 63.307336 | -4.02041 | 3.917 | 142.461569 | 57577.311 | 180.25726 | 0.66063 | 18.708411 | 29.36643 | 28.31905
1458_icsd-53036_Hf1Rh1Sb1 | MatHub3d-84411-Hf1Rh1Sb1 | 0.00113632 |  | 6.982206 | -2.856 | 143.957095 | 198827.46 | -180.41131 | 2.154825 | 64.714844 | -2.789393 | -1.664 | 143.957095 | 356168.88 | 179.63518 | 4.037937 | 114.93141 | 30.03253 | 28.4629
1462_icsd-44952_Ni1Sb1Tm1 | MatHub3d-84414-Ni1Sb1Tm1 | 0.0177797 |  | 3.622759 | 4.667 | 54.025956 | 66198.651 | -180.3123 | 0.798619 | 21.522854 | -1.153509 | -13.706 | 54.025956 | 13750.733 | 138.08028 | 0.398328 | 2.621737 | 26.95009 | 6.581855
1464_icsd-57259_Er1Pd1Sb1 | MatHub3d-84416-Er1Pd1Sb1 | 0.00894567 |  | 0.321721 | 3.194 | 91.751219 | 54772.08 | -179.78065 | 3.622898 | 17.702929 | -0.711832 | -13.151 | 91.751219 | 87756.474 | 143.20691 | 2.444211 | 17.997289 | 4.8864 | 7.363231
1465_icsd-52630_Al1Li1Si1 | MatHub3d-84417-Al1Li1Si1 | 0.000180397 |  | 2.859061 | 2.497 | 62.555715 | 777774.52 | -65.120757 | 17.898488 | 32.983185 | -1.32 | -9.245 | 62.555715 | 4450000 | 180 | 53.18771 | 1440.765 | 1.842792 | 27.08831
1470_icsd-58785_Bi1Gd1Ni1 | MatHub3d-84422-Bi1Gd1Ni1 | 0.0333696 |  | 2.98 | -0.755 | 80.615645 | 2720000 | -180 | 48.7625 | 878.2299 | -0.867 | -8.777 | 80.615645 | 3170000 | 180 | 49.08975 | 1030.61 | 18.01035 | 20.9944
1471_icsd-103273_Er1Ni1Sb1 | MatHub3d-84423-Er1Ni1Sb1 | 0.0171543 |  | 3.720801 | 3.857 | 94.091004 | 169468.3 | -179.96446 | 1.997542 | 54.886051 | -1.15315 | -12.918 | 94.091004 | 27060.593 | 140.74873 | 0.806269 | 5.360759 | 27.47679 | 6.648847
1472_icsd-58824_Bi1Ni1Sc1 | MatHub3d-84424-Bi1Ni1Sc1 | 0.00049587 |  | 3.349739 | 3.375 | 89.186235 | 111123.08 | -179.91799 | 1.666402 | 35.971079 | -1.855757 | -14.192 | 89.186235 | 57762.958 | 133.72562 | 1.54199 | 10.329486 | 21.58608 | 6.698802
1473_icsd-44913_Lu1Ni1Sb1 | MatHub3d-84425-Lu1Ni1Sb1 | 0.0135667 |  | 3.47701 | 4.046 | 91.272118 | 150186.69 | -179.60803 | 1.897123 | 48.448788 | -1.425872 | -13.348 | 91.272118 | 41877.57 | 118.89153 | 1.129198 | 5.919477 | 25.53803 | 5.242196
1474_icsd-103786_Ga1Li1Si1 | MatHub3d-84426-Ga1Li1Si1 | 0.000189986 |  | 12.4 | 1.731 | 58.799797 | 2720000 | -84.7 | 63.03673 | 194.7822 | -0.921 | 0.145 | 58.799797 | 104000000 | 180 | 1321.496 | 33857.24 | 3.089979 | 25.62039
1475_icsd-83928_Fe1Nb1Sb1 | MatHub3d-84427-FeNbSb | 0.000838014 |  | 0.829145 | 1.966 | 166.391154 | 122120.68 | -180.31776 | 1.359558 | 39.706919 | -10.597475 | 2.146 | 166.391154 | 128952.72 | 180.08964 | 1.495943 | 41.822305 | 29.20576 | 27.95715
1476_icsd-107124_Ru1Sb1V1 | MatHub3d-84428-Ru1Sb1V1 | 9.41654e-05 |  | 1.816734 | 1.755 | 164.733973 | 95530.631 | -159.45045 | 2.975161 | 24.288133 | -11.575467 | -15.459 | 164.733973 | 370759.32 | 180.24052 | 5.79625 | 120.44726 | 8.163637 | 20.7802
1478_icsd-54328_Pd1Sb1Tm1 | MatHub3d-84430-Pd1Sb1Tm1 | 0.00637759 |  | 2.540098 | 3.526 | 91.480158 | 232104 | -179.67297 | 3.083747 | 74.928685 | -0.73561 | 3.388 | 91.480158 | 94548.238 | 139.86633 | 2.605553 | 18.496084 | 24.29794 | 7.098717
1479_icsd-53374_Dy1Pt1Sb1 | MatHub3d-84431-Dy1Pt1Sb1 | 0.0156255 |  | 3.146737 | -4.784 | 100.484823 | 115040.12 | -121.20076 | 2.342902 | 16.898963 | -0.845333 | -13.185 | 100.484823 | 77026.589 | 180.06214 | 1.023227 | 24.973848 | 7.212834 | 24.40695
1480_icsd-76695_Ni1Sb1Sc1 | MatHub3d-84432-Ni1Sb1Sc1 | 0.000784963 |  | 3.998028 | 3.641 | 102.06688 | 147882.94 | -180.07212 | 1.752008 | 47.952478 | -1.398264 | -14.311 | 102.06688 | 35376.834 | 164.41871 | 1.070683 | 9.5636 | 27.37001 | 8.932242
1481_icsd-102553_Co1Nb1Sn1 | MatHub3d-84433-Co1Nb1Sn1 | 0.000725451 |  | 8.926836 | 1.919 | 159.601607 | 276770.04 | -180.19182 | 3.288748 | 89.86472 | -22.936283 | 2.439 | 159.601607 | 185207.14 | 180.26055 | 1.965286 | 60.180958 | 27.3249 | 30.62198479
1482_icsd-189002_Ni1Sn1Zr1 | MatHub3d-84434-Ni1Sn1Zr1 | 0.00100458 |  | 2.886357 | 3.629 | 123.098944 | 158671.31 | -179.80172 | 1.890906 | 51.296305 | -6.49581 | 4.093 | 123.098944 | 35570.693 | 180.35156 | 0.465421 | 11.569968 | 27.1279 | 24.85914
1484_icsd-108317_Co1Sb1Zr1 | MatHub3d-84436-Co1Sb1Zr1 | 0.00135877 |  | 7.906884 | 2.789 | 137.696865 | 205201.41 | -180.04094 | 2.269164 | 66.515502 | -21.787858 | 4.064 | 137.696865 | 50639.27 | 180.14763 | 0.568209 | 16.434047 | 29.31278 | 28.92254
1486_icsd-81213_Ho1Ni1Sb1 | MatHub3d-84438-Ho1Ni1Sb1 | 0.0171331 |  | 3.790813 | 3.379 | 93.201348 | 982654.55 | -180.18409 | 11.340454 | 319.03163 | -1.385584 | 3.447 | 93.201348 | 97815.16 | 132.55115 | 2.952427 | 17.185935 | 28.13217 | 5.820952
1488_icsd-105331_Ni1Sb1Y1 | MatHub3d-84440-Ni1Sb1Y1 | 0.00176583 |  | 3.985083 | 3.911 | 88.862772 | 151950.88 | -180.39108 | 1.774053 | 49.446249 | -1.102604 | -13.145 | 88.862772 | 18604.633 | 149.21894 | 0.570018 | 4.142562 | 27.87191 | 7.267423
1490_icsd-58825_Bi1Ni1Tm1 | MatHub3d-84442-Bi1Ni1Tm1 | 0.0130169 |  | 2.975548 | 3.006 | 83.737343 | 206198.2 | -180.23813 | 2.873189 | 66.985101 | -1.976297 | -12.467 | 83.737343 | 80787.756 | 89.148358 | 1.97158 | 6.42055 | 23.31385 | 3.256551
1492_icsd-190145_Bi1Ho1Ni1 | MatHub3d-84444-Bi1Ho1Ni1 | 0.0154767 |  | 3.227558 | 2.948 | 81.984325 | 253124.52 | -180.23734 | 3.162307 | 82.228766 | -1.678176 | 3.027 | 81.984325 | 68052.997 | 104.75735 | 1.765599 | 7.468205 | 26.00278 | 4.229842
1493_icsd-104249_Hf1Ni1Sn1 | MatHub3d-84445-Hf1Ni1Sn1 | 0.00775976 |  | 2.780203 | 3.453 | 128.777176 | 183838.68 | -180.19104 | 2.2827 | 59.690233 | -0.828035 | 3.807 | 128.777176 | 9844.2325 | 180.03903 | 0.82941 | 3.190915 | 26.14896 | 3.847211
1494_icsd-74504_As1Li1Zn1 | MatHub3d-84446-As1Li1Zn1 | 0.000192187 |  | 0.024656 | -5.126 | 53.495431 | 19916.312 | -120.3759 | 0.744306 | 2.885944 | -1.51 | 0.322 | 53.495431 | 13400000 | 180 | 144.6207 | 4325.408 | 3.877362 | 29.90864
1495_icsd-105705_Pd1Sn1Zr1 | MatHub3d-84447-Pd1Sn1Zr1 | 0.00057883 |  | 2.218104 | 3.192 | 118.766099 | 143238.54 | -180.17375 | 1.596891 | 46.498924 | -4.668631 | 3.703 | 118.766099 | 53045.207 | 179.9464 | 0.651688 | 17.176414 | 29.11841 | 26.35681
1496_icsd-185079_Co1Sn1V1 | MatHub3d-84448-Co1Sn1V1 | 0.000208815 |  | 4.64808 | 0.709 | 150.366629 | 189065.58 | -179.88465 | 3.029931 | 61.178761 | -41.930944 | 1.606 | 150.366629 | 318631.59 | 179.87238 | 3.248832 | 103.0903 | 20.19147 | 31.7315
1497_icsd-105799_Pt1Sn1Ti1 | MatHub3d-84449-Pt1Sn1Ti1 | 0.000310085 |  | 13.612407 | 1.687 | 126.043427 | 157899.52 | -180.14566 | 2.096369 | 51.242278 | -11.982952 | -15.656 | 126.043427 | 156957.93 | 179.94943 | 2.03795 | 50.825798 | 24.44335 | 24.93967
1498_icsd-107123_Ru1Sb1Ta1 | MatHub3d-84450-Ru1Sb1Ta1 | 0.00402623 |  | 0.760766 | -0.91 | 186.162773 | 825791.06 | -179.75127 | 9.201852 | 266.81737 | -6.521759 | -11.432 | 186.162773 | 379497.93 | 180.14055 | 4.805454 | 123.14943 | 28.99605 | 25.62701
14_icsd-107954_As1Li1Mg1 | MatHub3d-84452-As1Li1Mg1 | 8.97009e-05 |  | 0.648999 | 2.544 | 46.753563 | 285809.35 | -179.66639 | 3.176801 | 92.259297 | -3.759427 | -7.567 | 46.753563 | 511746.37 | 179.7169 | 5.614974 | 165.28469 | 29.04157 | 29.43641
1500_icsd-53368_Dy1Ni1Sb1 | MatHub3d-84453-Dy1Ni1Sb1 | 0.0246282 |  | 3.860417 | 2.623 | 95.885402 | 366116.11 | -180.16648 | 4.225804 | 118.84114 | -1.160932 | -11.999 | 95.885402 | 34888.162 | 146.04094 | 1.096333 | 7.440932 | 28.12273 | 6.787109
1503_icsd-108547_Ho1Pd1Sb1 | MatHub3d-84456-Ho1Pd1Sb1 | 0.00937147 |  | 2.639376 | 3.355 | 90.181748 | 264405.68 | -179.60946 | 3.264509 | 85.296103 | -0.690704 | 3.389 | 90.181748 | 85872.718 | 146.61922 | 2.426217 | 18.460226 | 26.12831 | 7.608646
1505_icsd-188965_Ge1Pt1Ti1 | MatHub3d-84458-Ge1Pt1Ti1 | 0.000658609 |  | 3.750141 | 2.117 | 167.938565 | 61307.748 | -180.02448 | 0.986989 | 19.869113 | -11.091681 | -15.151 | 167.938565 | 189157.65 | 180.02475 | 2.477168 | 61.303937 | 20.13104 | 24.74759
1507_icsd-106773_Hf1Pd1Sn1 | MatHub3d-84460-Hf1Pd1Sn1 | 0.00469418 |  | 2.214332 | 2.864 | 115.508638 | 190321.91 | -179.7078 | 2.217116 | 61.464254 | -0.41982 | -14.409 | 115.508638 | 10545.334 | 180.29025 | 1.072539 | 3.427716 | 27.72262 | 3.195889
1513_icsd-108294_Co1Hf1Sb1 | MatHub3d-84466-Co1Hf1Sb1 | 0.00911965 |  | 7.429285 | 2.445 | 143.909989 | 331552.03 | -179.80222 | 3.675918 | 107.18692 | -22.320182 | 3.762 | 143.909989 | 77211.614 | 180.15838 | 0.64989 | 25.060605 | 29.15922 | 38.5613
1518_icsd-58779_Bi1Dy1Ni1 | MatHub3d-84471-Bi1Dy1Ni1 | 0.0349649 |  | 3.391482 | 1.915 | 79.954952 | 490742.04 | -179.79114 | 5.879341 | 158.63165 | -1.754042 | -11.524 | 79.954952 | 99828.58 | 102.61491 | 2.640147 | 10.511769 | 26.9812 | 3.981509
1519_icsd-44824_Li1P1Zn1 | MatHub3d-84472-Li1P1Zn1 | 0.000325166 |  | 0.697496 | 1.952 | 62.942464 | 573372.54 | -180.46038 | 6.197013 | 186.72421 | -1.79 | 0.291 | 62.942464 | 28600000 | 180 | 309.241 | 9245.699 | 30.13132 | 29.89804
1520_icsd-107120_Bi1Co1Zr1 | MatHub3d-84473-Bi1Co1Zr1 | 0.00092581 |  | 7.336431 | 2.629 | 121.397913 | 181406.16 | -180.39778 | 1.92358 | 59.035658 | -21.922968 | -15.814 | 121.397913 | 51847.615 | 180.38042 | 0.528502 | 16.869708 | 30.69051 | 31.91986
1525_icsd-16790_Li1N1Zn1 | MatHub3d-84478-Li1N1Zn1 | 0.00305331 |  | 0.089672 | -5.496 | 116.06629 | 221890.11 | -179.91156 | 3.518694 | 71.821766 | -0.005569 | 0.185 | 116.06629 | 13486.872 | 180.20478 | 3.472163 | 4.379695 | 20.41148 | 1.261374
1526_icsd-77948_Pt1Sb1Sc1 | MatHub3d-84479-Pt1Sb1Sc1 | 0.000554652 |  | 5.051858 | 2.977 | 112.465048 | 124930.46 | -179.67602 | 1.302458 | 40.33189 | -1.712842 | -15.598 | 112.465048 | 79101.648 | 179.70033 | 0.872591 | 25.543668 | 30.96598 | 29.27336
1527_mp-961675_Ni1P1Sc1 | MatHub3d-84480-Ni1P1Sc1 | 0.00209888 |  | 5.70033 | 3.531 | 128.630921 | 293460.36 | -179.64908 | 2.990209 | 94.710788 | -1.780629 | -13.92 | 128.630921 | 50133.428 | 180.28298 | 0.543139 | 16.294344 | 31.67363 | 30.00032
1528_mp-961711_Pt1Si1Zr1 | MatHub3d-84481-Pt1Si1Zr1 | 0.00178623 |  | 5.129721 | 2.382 | 154.177787 | 270992.2 | -180.01391 | 3.30533 | 87.815038 | -8.697955 | -16.002 | 154.177787 | 67835.73 | 180.10106 | 0.911972 | 22.003463 | 26.56771 | 24.12734
1529_mp-961648_Ba1K1P1 | MatHub3d-84482-Ba1K1P1 | 0.000528123 |  | 0.992076 | -1.217 | 24.242111 | 240639.41 | -180.18169 | 4.726567 | 78.124643 | -16.020436 | 0.753 | 24.242111 | 732837.06 | 180.36223 | 6.822006 | 238.39581 | 16.52883 | 34.94512
1530_mp-631428_Co1Tl1W1 | MatHub3d-84483-Co1Tl1W1 | 0.0469801 |  | 7.202971 | -3.58 | 166.25477 | 45108.558 | -179.97385 | 0.548527 | 14.610927 | -4.433948 | -3.027 | 166.25477 | 24688.441 | 180.00177 | 0.359479 | 7.999212 | 26.63666 | 22.25224
1531_mp-962072_K1Sn1Y1 | MatHub3d-84484-K1Sn1Y1 | 3.63814e-05 |  | 5.972591 | 3.519 | 28.227952 | 35729.439 | -179.80619 | 0.405804 | 11.551422 | -18.852344 | 2.32 | 28.227952 | 60851.315 | 180.36786 | 0.771031 | 19.796493 | 28.46552 | 25.67535
1532_mp-961722_Bi1Rh1Ti1 | MatHub3d-84485-Bi1Rh1Ti1 | 6.32467e-05 |  | 24.468359 | 1.48 | 121.986998 | 194773.88 | -180.19438 | 2.640404 | 63.24311 | -8.061057 | 2.375 | 121.986998 | 164870.54 | 179.75004 | 2.295297 | 53.269799 | 23.95206 | 23.20824
1533_mp-962075_Mg1Sn1Sr1 | MatHub3d-84486-Mg1Sn1Sr1 | 0.000299573 |  | 1.673331 | 3.5 | 30.458608 | 73191.52 | -179.91032 | 0.833565 | 23.69043 | -21.172814 | 3.378 | 30.458608 | 67224.137 | 180.25364 | 0.770037 | 21.842047 | 28.42062 | 28.36493
1534_mp-961718_As1Rh1Ti1 | MatHub3d-84487-As1Rh1Ti1 | 0.000326281 |  | 3.220531 | 1.33 | 152.45039 | 54246.732 | -179.85609 | 0.810841 | 17.547849 | -6.699494 | 2.828 | 152.45039 | 158223.17 | 180.34219 | 2.106112 | 51.459406 | 21.64154 | 24.43337
1535_mp-961689_As1Co1Zr1 | MatHub3d-84488-As1Co1Zr1 | 0.00240923 |  | 9.005259 | 2.494 | 154.768504 | 421921.53 | -179.82521 | 4.229817 | 136.43721 | -17.400536 | 3.32 | 154.768504 | 60187.722 | 180.34641 | 0.711828 | 19.575952 | 32.25606 | 27.50096
1536_mp-961701_Ag1B1Zr1 | MatHub3d-84489-Ag1B1Zr1 | 0.00214785 |  | 3.539312 | 3.155 | 131.460274 | 189811.89 | -180.24705 | 2.906591 | 61.667986 | -5.715033 | 3.24 | 131.460274 | 143521.84 | 179.77741 | 2.223399 | 46.386138 | 21.2166 | 20.86271
1537_mp-961686_Hf1Ni1Si1 | MatHub3d-84490-Hf1Ni1Si1 | 0.0144487 |  | 3.328639 | 3.403 | 155.241096 | 351136.15 | -179.8158 | 4.184694 | 113.53538 | -8.149143 | 4.237 | 155.241096 | 58392.924 | 179.97841 | 0.686414 | 18.914768 | 27.13111 | 27.55592
1539_mp-961681_Ge1Pt1Zr1 | MatHub3d-84492-Ge1Pt1Zr1 | 0.00111232 |  | 4.266589 | 2.536 | 144.676916 | 213366.43 | -180.32539 | 2.412644 | 69.380886 | -5.558388 | 4.064 | 144.676916 | 57729.785 | 180.33839 | 0.758301 | 18.774843 | 28.7572 | 24.75909
1540_mp-961724_Bi1Rh1Zr1 | MatHub3d-84493-Bi1Rh1Zr1 | 0.000959256 |  | 8.066887 | 2.354 | 123.008901 | 233999.95 | -180.19624 | 2.22735 | 75.981389 | -3.396388 | 3.32 | 123.008901 | 56357.186 | 179.94585 | 0.759274 | 18.248743 | 34.11291 | 24.03446
1541_mp-961695_Co1La1Te1 | MatHub3d-84494-Co1La1Te1 | 0.00880415 |  | 7.318615 | 2.816 | 82.270536 | 192294.45 | -180.05354 | 2.422386 | 62.340469 | -21.189226 | -14.547 | 82.270536 | 34429.391 | 180.22714 | 0.338606 | 11.183294 | 25.73515 | 33.02745
1542_mp-962066_Li1Na1Te1 | MatHub3d-84495-Li1Na1Te1 | 1.29881e-05 |  | 0.133457 | -0.589 | 21.889919 | 424066.68 | -179.91892 | 4.708875 | 137.27385 | -9.680276 | 2.474 | 21.889919 | 56107.803 | 179.98046 | 0.672745 | 18.174982 | 29.15215 | 27.01615
1543_mp-961678_Co1Sc1Te1 | MatHub3d-84496-Co1Sc1Te1 | 0.00100362 |  | 7.330017 | 2.597 | 103.190784 | 243233.54 | -180.23475 | 2.273414 | 79.013353 | -3.653441 | -14.756 | 103.190784 | 12281.626 | 179.74361 | 0.124061 | 3.967919 | 34.75537 | 31.98361
1546_mp-961706_Pt1Si1Ti1 | MatHub3d-84498-Pt1Si1Ti1 | 0.000832211 |  | 2.004847 | 2.69 | 164.950442 | 40087.376 | -179.72347 | 0.476459 | 12.948434 | -14.673413 | -15.574 | 164.950442 | 181537.58 | 179.63747 | 2.261354 | 58.581487 | 27.17639 | 25.90549
1547_mp-961667_Ca1Ni1Te1 | MatHub3d-84499-Ca1Ni1Te1 | 0.000956325 |  | 2.287337 | 3.654 | 63.405532 | 94103.443 | -179.81898 | 1.50087 | 30.428222 | -0.902439 | 2.483 | 63.405532 | 28181.432 | 179.61927 | 0.325713 | 9.092198 | 20.27372 | 27.91475
1550_mp-961660_Fe1Se1Ti1 | MatHub3d-84502-Fe1Se1Ti1 | 0.000972727 |  | 1.270824 | -5.642 | 157.852563 | 3544.1567 | -179.80747 | 0.082687 | 1.145852 | -15.948179 | -13.164 | 157.852563 | 37640.268 | 180.2497 | 0.577022 | 12.229305 | 13.8577 | 21.19383
1551_mp-961705_Pb1Pt1Ti1 | MatHub3d-84503-Pb1Pt1Ti1 | 0.000118084 |  | 20.087895 | 1.736 | 119.505311 | 286708.3 | -179.93723 | 3.059849 | 92.828719 | -10.258723 | 2.408 | 119.505311 | 178302.96 | 179.72773 | 2.365296 | 57.595524 | 30.33768 | 24.35024
1553_mp-961727_Ge1Rh1Ta1 | MatHub3d-84505-Ge1Rh1Ta1 | 0.00196708 |  | 0.68011 | -2.228 | 182.443503 | 88066.384 | -180.08169 | 0.979844 | 28.559414 | -30.289919 | -1.484 | 182.443503 | 588132.09 | 180.14276 | 6.51163 | 190.85718 | 29.1469 | 29.3102
1554_mp-962062_Ba1Sn1Sr1 | MatHub3d-84506-Ba1Sn1Sr1 | 4.79612e-05 |  | 5.545002 | 2.942 | 21.841624 | 53932.823 | -179.87915 | 0.760533 | 17.450779 | -12.142011 | 1.654 | 21.841624 | 140107.8 | 179.83998 | 1.515607 | 45.314251 | 22.94546 | 29.89842
1556_mp-961657_Ni1P1Y1 | MatHub3d-84508-Ni1P1Y1 | 0.00361517 |  | 5.08249 | 3.654 | 109.368938 | 284810.93 | -179.92749 | 2.990306 | 92.204414 | -1.3933 | -12.317 | 109.368938 | 23469.273 | 180.00384 | 0.262488 | 7.604369 | 30.83444 | 28.97035
1557_mp-961661_Pd1Si1Zr1 | MatHub3d-84509-Pd1Si1Zr1 | 0.00148515 |  | 2.918739 | 2.849 | 136.670643 | 250801.49 | -179.6148 | 2.742525 | 80.912268 | -5.690933 | -15.415 | 136.670643 | 58093.588 | 180.35088 | 0.699694 | 18.895776 | 29.50284 | 27.00577
1558_mp-961659_Pd1Si1Ti1 | MatHub3d-84510-Pd1Si1Ti1 | 0.000692875 |  | 7.194525 | 1.696 | 154.260822 | 307995.43 | -180.0158 | 3.463214 | 99.808042 | -11.279842 | -15.006 | 154.260822 | 178160.04 | 180.38917 | 2.193097 | 57.973729 | 28.81948 | 26.43464
1559_mp-962070_Li1Sc1Si1 | MatHub3d-84511-Li1Sc1Si1 | 0.000249858 |  | 2.264491 | 4.509 | 53.903214 | 51901.578 | -179.88945 | 0.601593 | 16.795462 | -50.799045 | 3.826 | 53.903214 | 146362.42 | 180.45003 | 0.999259 | 47.658844 | 27.91831 | 47.69419
1560_mp-962071_Mg1Sc1Tl1 | MatHub3d-84512-Mg1Sc1Tl1 | 7.24603e-05 |  | 0.829986 | 3.515 | 48.507072 | 36060.523 | -161.88037 | 1.083547 | 9.449751 | -24.582909 | 3.356 | 48.507072 | 145452.19 | 179.83219 | 1.775086 | 47.03868 | 8.721127 | 26.49938
1561_mp-962076_Cd1Si1Sr1 | MatHub3d-84513-Cd1Si1Sr1 | 0.000980836 |  | 0.027135 | -1.314 | 38.229499 | 63632.94 | -180.30088 | 1.044543 | 20.686056 | -9.038119 | 3.22 | 38.229499 | 46900.154 | 180.26867 | 0.594247 | 15.241047 | 19.80393 | 25.64766
1562_mp-961697_Au1Ge1Sc1 | MatHub3d-84514-Au1Ge1Sc1 | 0.000648852 |  | 0.167693 | 3.103 | 83.939781 | 20773.31 | -179.81619 | 1.759353 | 6.716813 | -2.14194 | -13.732 | 83.939781 | 72202.212 | 180.15227 | 1.142353 | 23.433113 | 3.817774 | 20.51302
1565_mp-961684_As1Ca1Li1 | MatHub3d-84517-As1Ca1Li1 | 3.39132e-05 |  | 1.743753 | 3.11 | 37.207083 | 101052.41 | -179.64709 | 1.139798 | 32.612721 | -35.235283 | -7.27 | 37.207083 | 74651.149 | 180.4421 | 0.651146 | 24.305931 | 28.61272 | 37.32793
1567_mp-961732_Hf1Ni1Pb1 | MatHub3d-84519-Hf1Ni1Pb1 | 0.00653753 |  | 2.657728 | 3.149 | 116.278866 | 187677.24 | -179.63297 | 2.405124 | 60.559699 | -2.631126 | 3.153 | 116.278866 | 41989.993 | 155.43926 | 1.255167 | 10.145355 | 25.17945 | 8.082873
1570_mp-961709_Pb1Pt1Zr1 | MatHub3d-84522-Pb1Pt1Zr1 | 0.000474396 |  | 2.94211 | 2.643 | 121.374302 | 100937.91 | -179.64293 | 1.106815 | 32.574263 | -4.244732 | 3.419 | 121.374302 | 47334.284 | 180.19042 | 0.58506 | 15.368773 | 29.43063 | 26.26871
1571_mp-961693_Au1In1Zr1 | MatHub3d-84523-Au1In1Zr1 | 0.000571403 |  | 1.426826 | 2.919 | 106.853862 | 97747.603 | -180.05103 | 1.142616 | 31.688182 | -13.068223 | -15.285 | 106.853862 | 94522.217 | 179.58593 | 1.175979 | 30.48446 | 27.73301 | 25.92262
1573_mp-962065_Ca1Sn1Sr1 | MatHub3d-84525-Ca1Sn1Sr1 | 2.68627e-05 |  | 2.059239 | 3.599 | 27.153759 | 34422.687 | -180.36881 | 0.439566 | 11.198701 | -28.104247 | 2.37 | 27.153759 | 102524.39 | 179.97834 | 0.969007 | 33.209907 | 25.47672 | 34.2721
1574_mp-961688_Ga1Pt1V1 | MatHub3d-84526-Ga1Pt1V1 | 0.000266048 |  | 1.209747 | 1.734 | 157.485373 | 62961.681 | -179.89738 | 1.664461 | 20.37633 | -7.72707 | 1.778 | 157.485373 | 227223.33 | 180.05894 | 3.598196 | 73.668577 | 12.242 | 20.47375
1575_mp-37906_Li1Mg1N1 | MatHub3d-84527-Li1Mg1N1 | 0.0019546 |  | 0.759 | -4.67 | 99.722721 | 7530000 | -180 | 93.68474 | 2444.392 | -14.976655 | 1.895 | 99.722721 | 502359.64 | 179.99111 | 5.610172 | 162.74845 | 26.09168 | 29.00953
1578_mp-961669_Ga1Nb1Pt1 | MatHub3d-84530-Ga1Nb1Pt1 | 0.0010278 |  | 0.478801 | 2.088 | 166.566544 | 101940.49 | -180.30452 | 1.179287 | 33.140567 | -3.928998 | -15.138 | 166.566544 | 322234.11 | 179.52775 | 2.956909 | 103.85674 | 28.10221 | 35.12341
1581_mp-961676_Ge1Hf1Pt1 | MatHub3d-84533-Ge1Hf1Pt1 | 0.00539054 |  | 4.330324 | 2.103 | 151.561816 | 452206.53 | -179.56314 | 5.203661 | 145.80459 | -3.710937 | 3.619 | 151.561816 | 78834.677 | 179.82221 | 0.906221 | 25.492001 | 28.01962 | 28.13
1582_mp-961713_Pt1Sn1Zr1 | MatHub3d-84534-Pt1Sn1Zr1 | 0.000656317 |  | 2.995245 | 2.765 | 135.73671 | 137577.23 | -179.5578 | 1.522559 | 44.356281 | -5.797982 | 4.051 | 135.73671 | 52557.084 | 179.74078 | 0.670448 | 16.979485 | 29.13272 | 25.32558
1583_mp-962059_Mg1Si1Sr1 | MatHub3d-84535-Mg1Si1Sr1 | 0.00085824 |  | 1.875415 | 3.665 | 37.488378 | 88395.239 | -180.06749 | 1.000468 | 28.661537 | -50.348623 | 3.58 | 37.488378 | 98997.318 | 179.55029 | 0.881752 | 31.915059 | 28.64813 | 36.19505
1585_mp-961650_Al1Ni1V1 | MatHub3d-84537-Al1Ni1V1 | 0.000327618 |  | 4.361961 | 1.358 | 141.268796 | 207281.61 | -173.75686 | 5.773521 | 62.581318 | -0.719562 | 1.716 | 141.268796 | 206607.55 | 171.37401 | 5.83671 | 60.678675 | 10.83937 | 10.39604
1586_mp-961646_Os1Te1Ti1 | MatHub3d-84538-Os1Te1Ti1 | 0.000614841 |  | 0.112446 | -4.972 | 158.580149 | 8543.4559 | -180.03636 | 0.129214 | 2.769198 | -14.531345 | -15.409 | 158.580149 | 92177.565 | 179.81188 | 0.904075 | 29.803138 | 21.4311 | 32.96534
1587_mp-961673_Fe1Te1Ti1 | MatHub3d-84539-Fe1Te1Ti1 | 0.000602045 |  | 3.330331 | 1.889 | 144.596535 | 59099.652 | -180.17501 | 0.883937 | 19.18554 | -27.601072 | -14.87 | 144.596535 | 44233.584 | 180.00288 | 0.773038 | 14.332141 | 21.70465 | 18.54002
1588_mp-961774_Ba1Na1Sb1 | MatHub3d-84540-Ba1Na1Sb1 | 0.00101905 |  | 0.145 | 0.374 | 21.685562 | 1550000 | -180 | 21.09021 | 503.9121 | -23.165747 | 2.287 | 21.685562 | 51798.352 | 180.12515 | 0.527595 | 16.806012 | 23.89318 | 31.854
1589_mp-961715_Hf1Pb1Pt1 | MatHub3d-84541-Hf1Pb1Pt1 | 0.00301309 |  | 2.433823 | 2.663 | 125.757976 | 189916.74 | -179.98042 | 2.234855 | 61.519639 | -3.086367 | 3.355 | 125.757976 | 75089.628 | 179.69273 | 0.85705 | 24.246048 | 27.52735 | 28.29012
1590_mp-961694_Ge1Ni1Ti1 | MatHub3d-84542-Ge1Ni1Ti1 | 0.000566728 |  | 4.15787 | 2.789 | 141.902957 | 236189.43 | -179.89275 | 2.501248 | 76.434212 | -11.008096 | 3.178 | 141.902957 | 126386.12 | 180.22986 | 1.57673 | 41.053757 | 30.55843 | 26.03728
1591_mp-961692_In1Ni1Ta1 | MatHub3d-84543-In1Ni1Ta1 | 0.00455425 |  | 0.072951 | 2.116 | 142.278381 | 41921.27 | -179.80121 | 3.090643 | 13.552507 | -0.947489 | 2.609 | 142.278381 | 70036.702 | 159.54118 | 2.137357 | 17.826715 | 4.385012 | 8.340542
1593_mp-961720_As1Rh1Zr1 | MatHub3d-84545-As1Rh1Zr1 | 0.00372441 |  | 5.15 | 1.337 | 149.321431 | 2780000 | -180 | 30.95807 | 898.3496 | -3.632704 | 3.441 | 149.321431 | 75711.115 | 180.32904 | 1.067993 | 24.620168 | 29.01827 | 23.05274
1599_mp-962064_Na1Sn1Y1 | MatHub3d-84551-Na1Sn1Y1 | 0.000107071 |  | 2.943063 | 3.918 | 34.945354 | 34636.278 | -180.25283 | 0.420008 | 11.253701 | -24.241425 | 2.86 | 34.945354 | 66894.358 | 179.52702 | 0.671641 | 21.560019 | 26.79402 | 32.10051
1601_mp-961677_Ga1Pt1Ta1 | MatHub3d-84554-Ga1Pt1Ta1 | 0.00339009 |  | 0.938396 | 1.932 | 177.328282 | 105618.7 | -180.16484 | 1.566572 | 34.283164 | -7.937403 | 2.7 | 177.328282 | 165289.09 | 180.16322 | 2.51971 | 53.650832 | 21.88419 | 21.29246
1602_mp-961717_In1Pt1V1 | MatHub3d-84555-In1Pt1V1 | 0.000108659 |  | 5.831257 | 1.277 | 135.981906 | 177405.84 | -179.93694 | 3.041733 | 57.439227 | -0.870287 | 1.601 | 135.981906 | 19829.507 | 180.12939 | 2.038666 | 6.434 | 18.88372 | 3.155985
1604_mp-962069_Ag1Li1Te1 | MatHub3d-84557-Ag1Li1Te1 | 3.48322e-05 |  | 0.047637 | -1.713 | 34.626559 | 175600.91 | -179.66777 | 1.90061 | 56.684866 | -2.02 | 0.095 | 34.626559 | 3070000 | 180 | 33.77382 | 991.8833 | 29.82456 | 29.36841
1606_mp-961708_In1Nb1Pt1 | MatHub3d-84559-In1Nb1Pt1 | 0.000378989 |  | 0.860357 | 1.587 | 149.726354 | 124686.72 | -179.72941 | 1.612582 | 40.27713 | -3.105982 | 2.371 | 149.726354 | 211081.74 | 180.20233 | 2.281466 | 68.544321 | 24.97679 | 30.04398
1607_mp-961712_Pt1Ta1Tl1 | MatHub3d-84560-Pt1Ta1Tl1 | 0.00300391 |  | 3.530052 | 1.454 | 146.927837 | 246235.44 | -179.75968 | 3.043704 | 79.567399 | -13.624506 | -14.421 | 146.927837 | 235614.27 | 179.91704 | 3.08643 | 76.268673 | 26.14163 | 24.71097
1608_mp-961679_Al1Pt1Ta1 | MatHub3d-84561-Al1Pt1Ta1 | 0.00326665 |  | 0.001304 | 2.848 | 174.266097 | 1794.2779 | -180.18456 | 0.397908 | 0.582539 | -4.052246 | 2.365 | 174.266097 | 235234.17 | 179.90279 | 2.448219 | 76.133573 | 1.464004 | 31.09753
1609_mp-961700_As1Co1Ti1 | MatHub3d-84562-As1Co1Ti1 | 0.000776631 |  | 15.301586 | 1.752 | 159.422223 | 339567.59 | -180.07282 | 3.633294 | 110.10893 | -28.461412 | 3.173 | 159.422223 | 86129.898 | 180.24209 | 0.774245 | 27.9812 | 30.30554 | 36.13998
1610_mp-961704_Nb1Pt1Tl1 | MatHub3d-84563-Nb1Pt1Tl1 | 0.000317603 |  | 5.223664 | 1.514 | 143.600893 | 573159.21 | -179.76809 | 8.678833 | 185.22537 | -3.121034 | 2.532 | 143.600893 | 153519.01 | 180.20357 | 1.759859 | 49.852729 | 21.3422 | 28.32768
1611_mp-962061_Mg1Tl1Y1 | MatHub3d-84564-Mg1Tl1Y1 | 0.000254007 |  | 0.293943 | 3.884 | 46.323802 | 16682.497 | -180.09727 | 0.842414 | 5.410972 | -32.236382 | 3.119 | 46.323802 | 178046.43 | 179.7222 | 1.622643 | 57.509122 | 6.423174 | 35.44164
1612_mp-961699_Mg1Na1P1 | MatHub3d-84565-Mg1Na1P1 | 0.00254886 |  | 0.07571 | -3.832 | 45.39287 | 40701.147 | -180.11339 | 0.506632 | 13.203792 | -9.35 | 1.082 | 45.39287 | 1170000 | 180 | 13.8809 | 379.9253 | 26.0619 | 27.37037
1613_mp-961649_Fe1Te1Zr1 | MatHub3d-84566-Fe1Te1Zr1 | 0.0016099 |  | 13.257069 | 1.343 | 140.7913 | 820783.75 | -180.16637 | 8.20799 | 266.42577 | -0.004354 | -15.432 | 140.7913 | 27.043086 | 180.16331 | 0.01711 | 0.008778 | 32.45932 | 0.5130333
1614_mp-962078_Ca1Cd1Si1 | MatHub3d-84567-Ca1Cd1Si1 | 0.000422783 |  | 1.767167 | 3.771 | 44.91883 | 97468.727 | -180.36647 | 1.017458 | 31.708587 | -5.085615 | 3.167 | 44.91883 | 80444.99 | 179.80025 | 0.895865 | 26.00636 | 31.16452 | 29.02933
1615_mp-961662_Ge1Ni1Zr1 | MatHub3d-84568-Ge1Ni1Zr1 | 0.00190423 |  | 3.394886 | 3.54 | 138.672553 | 225181.48 | -179.90758 | 2.591263 | 72.883897 | -8.047631 | 4.2 | 138.672553 | 41067.738 | 179.791 | 0.571879 | 13.275066 | 28.12678 | 23.21307
1616_mp-962060_Na1Si1Y1 | MatHub3d-84569-Na1Si1Y1 | 0.000336318 |  | 3.341649 | 4.304 | 44.144032 | 44349.575 | -179.5908 | 0.574316 | 14.304004 | -15.023736 | 3.033 | 44.144032 | 56717.421 | 179.86989 | 0.555442 | 18.349887 | 24.90616 | 33.03655
1617_mp-961680_Al1Nb1Pt1 | MatHub3d-84570-Al1Nb1Pt1 | 0.000697729 |  | 0.722136 | 2.809 | 164.565261 | 142140.43 | -101.64988 | 3.573274 | 14.686941 | -0.319824 | 2.101 | 164.565261 | 92725.587 | 179.72723 | 5.800854 | 29.952105 | 4.11022 | 5.163396
1618_mp-961682_Pd1Sn1Ti1 | MatHub3d-84571-Pd1Sn1Ti1 | 0.000258813 |  | 4.53361 | 1.765 | 111.850107 | 138918.03 | -179.92233 | 1.591747 | 44.970605 | -10.420327 | -15.065 | 111.850107 | 159225.46 | 179.96472 | 2.061401 | 51.568831 | 28.25236 | 25.0164
1620_mp-961726_Ge1Nb1Rh1 | MatHub3d-84573-Ge1Nb1Rh1 | 0.000853241 |  | 0.577556 | 2.345 | 174.027781 | 127407.38 | -180.03461 | 1.384311 | 41.295866 | -9.871668 | 2.177 | 174.027781 | 453082.3 | 180.06562 | 6.921429 | 146.90572 | 29.83135 | 21.22477
1620_mp-962057_Ca1Si1Sr1 | MatHub3d-84574-Ca1Si1Sr1 | 8.00404e-05 |  | 2.518363 | 3.656 | 32.515648 | 40882.481 | -180.29858 | 0.56554 | 13.289904 | -18.373573 | 2.281 | 32.515648 | 91752.563 | 180.0176 | 0.945283 | 29.733643 | 23.49949 | 31.45475
1621_mp-961670_Hf1Pt1Si1 | MatHub3d-84575-Hf1Pt1Si1 | 0.00628536 |  | 4.184897 | 2.251 | 162.912766 | 462927.16 | -180.00551 | 5.253869 | 149.99759 | -0.000361 | 4.103 | 162.912766 | 9.834069 | 179.97537 | 0.007757 | 0.003185 | 28.54993 | 0.4105969
1623_mp-961707_La1Ni1Sb1 | MatHub3d-84579-La1Ni1Sb1 | 0.00569963 |  | 5.034325 | 3.641 | 76.596923 | 195812.87 | -179.66318 | 2.278823 | 63.206161 | -0.359962 | 3.956 | 76.596923 | 2709.971 | 179.86685 | 0.272616 | 0.876732 | 27.73632 | 3.215996
1623_mp-962068_Ca1Mg1Sn1 | MatHub3d-84580-Ca1Mg1Sn1 | 0.000125306 |  | 1.333824 | 4.018 | 34.894532 | 63600.524 | -179.79529 | 0.741455 | 20.559726 | -10.834918 | 3.546 | 34.894532 | 79109.34 | 179.73391 | 0.862962 | 25.555701 | 27.72889 | 29.61394
1626_mp-961690_Ga1Ni1V1 | MatHub3d-84583-Ga1Ni1V1 | 0.000378185 |  | 6.522987 | 1.263 | 148.388388 | 315231.46 | -180.13851 | 3.67003 | 102.29224 | -2.722061 | 1.474 | 148.388388 | 134586.93 | 179.92731 | 2.130929 | 43.570952 | 27.87232 | 20.44693
1627_mp-631267_Fe1Sb1Ta1 | MatHub3d-84584-Fe1Sb1Ta1 | 0.00563268 |  | 1.003132 | 1.823 | 173.628187 | 109796.05 | -180.11541 | 1.372479 | 35.619552 | -10.376009 | 2.212 | 173.628187 | 91810.565 | 180.06995 | 1.115432 | 29.769748 | 25.95271 | 26.68899
1629_mp-961719_As1Hf1Rh1 | MatHub3d-84586-As1Hf1Rh1 | 0.00165677 |  | 0.395868 | -9.274 | 154.303396 | 17563.466 | -99.634835 | 0.472645 | 1.743543 | -2.089907 | -1.917 | 154.303396 | 325882.15 | 180.03112 | 3.695658 | 105.62233 | 3.688906 | 28.58011
18_icsd-181131_Fe1Sb1V1 | MatHub3d-84589-Fe1Sb1V1 | 0.000326695 |  | 2.159868 | 1.316 | 158.492361 | 109448.54 | -180.29176 | 1.528072 | 35.576377 | -16.087052 | -14.108 | 158.492361 | 161061.86 | 179.95523 | 2.234337 | 52.158089 | 23.28187 | 23.34388
19_icsd-44807_Li1Mg1P1 | MatHub3d-84590-Li1Mg1P1 | 0.000118763 |  | 0.685267 | 2.828 | 54.573014 | 320705.03 | -179.79285 | 3.548222 | 103.66941 | -4.704461 | 1.88 | 54.573014 | 396903.57 | 179.81565 | 4.382696 | 128.33349 | 29.21728 | 29.28186
21_icsd-415944_Pd1Sb1Sc1 | MatHub3d-84593-Pd1Sb1Sc1 | 0.000457129 |  | 3.521413 | 3.147 | 93.861342 | 125257.98 | -180.26283 | 1.454664 | 40.702187 | -1.477225 | -14.75 | 93.861342 | 75732.619 | 179.9472 | 1.217864 | 24.522975 | 27.98047 | 20.13605
24_icsd-108112_Bi1Li1Mg1 | MatHub3d-84596-Bi1Li1Mg1 | 1.22856e-05 |  | 0.011932 | -2.66 | 31.672532 | 23445.985 | -179.68633 | 0.415043 | 7.570047 | -2.068105 | -8.517 | 31.672532 | 431147.89 | 179.57833 | 4.660758 | 139.03819 | 18.23919 | 29.83167
25_icsd-83929_Nb1Ru1Sb1 | MatHub3d-84597-Nb1Ru1Sb1 | 0.000367006 |  | 0.769678 | 2.629 | 170.16787 | 114065.61 | -179.64273 | 1.513491 | 36.810695 | -6.310393 | -16.548 | 170.16787 | 288655.43 | 179.83353 | 3.492059 | 93.351454 | 24.32171 | 26.7325
29_icsd-160459_Au1Sc1Sn1 | MatHub3d-84601-Au1Sc1Sn1 | 0.000338133 |  | 1.487325 | 3.215 | 89.146153 | 98787.358 | -156.87705 | 2.55416 | 24.311974 | -2.950855 | -14.413 | 89.146153 | 97390.224 | 139.19397 | 2.527012 | 18.869317 | 9.518579 | 7.467047
9_icsd-169153_Co1Sb1Ti1 | MatHub3d-84609-Co1Sb1Ti1 | 0.000553748 |  | 12.044361 | 1.831 | 143.929924 | 202792.08 | -180.41226 | 2.326755 | 66.005951 | -24.518107 | -15.482 | 143.929924 | 73902.14 | 179.89173 | 0.668466 | 23.915496 | 28.36824 | 35.77668
icsd-100001-Cu6K2S4 | MatHub3d-15086-Cu6K2S4 | 0.00569994 |  | 0.161342 | -1.762 | 62.461767 | 481378.7 | -179.9331 | 5.266699 | 155.85078 | -4.21 | 0.231 | 62.461767 | 18800000 | 180 | 145.5419 | 6094.758 | 29.59174 | 41.87631
icsd-100004-As2Be2Li2 | MatHub3d-2826-As2Be2Li2 | 0.00121897 |  | 0.567675 | 1.47 | 66.20762 | 351134.73 | -180.30684 | 5.366065 | 114.15585 | -1.93 | 0.397 | 66.20762 | 19800000 | 180 | 203.7262 | 6446.8 | 21.27366 | 31.64443
icsd-100041-As2Ca1Mg2 | MatHub3d-2844-As2Ca1Mg2 | 0.00075159 |  | 2.663245 | 4.035 | 52.374924 | 164111.6 | -180.24238 | 1.742586 | 53.315456 | -1.41695 | 3.293 | 52.374924 | 62620.893 | 179.96865 | 0.813267 | 20.282103 | 30.5956 | 24.93905
icsd-100045-Ca1Mg2Sb2 | MatHub3d-9066-Ca1Mg2Sb2 | 0.000276694 |  | 1.280125 | 3.632 | 41.902344 | 102221.74 | -180.41991 | 1.135276 | 33.274549 | -0.858337 | 2.772 | 41.902344 | 73280.904 | 180.07057 | 0.954964 | 23.761635 | 29.30966 | 24.88223
icsd-100046-Mg2Sb2Sr1 | MatHub3d-24857-Mg2Sb2Sr1 | 0.000842766 |  | 1.347066 | 3.648 | 39.533866 | 110415.21 | -179.58957 | 1.196993 | 35.61157 | -1.467566 | 2.662 | 39.533866 | 86741.327 | 179.56867 | 0.950908 | 27.969659 | 29.75086 | 29.41363
icsd-100047-Ba1Mg2Sb2 | MatHub3d-5410-Ba1Mg2Sb2 | 0.00401984 |  | 1.488599 | 3.636 | 37.325267 | 95583.929 | -180.47363 | 1.021331 | 31.132384 | -1.56471 | 2.574 | 37.325267 | 86504.608 | 179.58383 | 1.010602 | 27.89804 | 30.48217 | 27.60537
icsd-100048-Bi2Ca1Mg2 | MatHub3d-6921-Bi2Ca1Mg2 | 0.000177808 |  | 0.081654 | -1.394 | 36.613889 | 114158.7 | -179.9054 | 2.560314 | 36.948553 | -0.903883 | 2.399 | 36.613889 | 92754.792 | 179.83771 | 1.129893 | 29.998384 | 14.43126 | 26.54976
icsd-100049-Ba1Bi2Mg2 | MatHub3d-5216-Ba1Bi2Mg2 | 0.00286552 |  | 0.069838 | -1.008 | 32.807363 | 205209.13 | -179.84873 | 4.541705 | 66.376055 | -1.111497 | 2.339 | 32.807363 | 80916.742 | 180.18397 | 0.992333 | 26.270642 | 14.61479 | 26.47362
icsd-100062-Ca1P2Zn2 | MatHub3d-8934-Ca1Cd2P2 | 0.00255112 |  | 1.503591 | 4.058 | 70.241039 | 169596.73 | -179.99612 | 1.884648 | 54.94697 | -1.171174 | 2.6 | 70.241039 | 209651.08 | 179.79252 | 2.439084 | 67.770446 | 29.15503 | 27.7852
icsd-100063-Ca1Cd2P2 | MatHub3d-8933-Ca1Cd2P2 | 0.00091418 |  | 0.107382 | -1.038 | 60.035002 | 453796.13 | -179.81174 | 6.806455 | 146.72256 | -1.638428 | 2.455 | 60.035002 | 195182.26 | 180.30389 | 2.039542 | 63.452765 | 21.55638 | 31.11128
icsd-100064-As2Ca1Zn2 | MatHub3d-2850-As2Ca1Zn2 | 0.00156869 |  | 1.33 | -0.375 | 60.414364 | 20600000 | -180 | 223.8611 | 6701.148 | -1.003328 | 2.396 | 60.414364 | 208841.02 | 179.58456 | 2.459868 | 67.35251 | 29.9344 | 27.38054
icsd-100065-As2Ca1Cd2 | MatHub3d-2839-As2Ca1Cd2 | 0.000602257 |  | 0.026246 | -0.774 | 52.967634 | 809929.07 | -180.35844 | 10.969287 | 263.46316 | -0.914367 | 2.23 | 52.967634 | 146727.48 | 180.0612 | 3.654771 | 47.572035 | 24.01826 | 13.01642
icsd-10008-N4S8Sb4 | MatHub3d-84674-N4S8Sb4 | 0.00562585 | 0.00562585 | 11.759142 | -17.868 | 60.668226 | 34094.982 | -179.34345 | 0.071342 | 10.966335 | -6.233984 | -18.204 | 60.668226 | 8938.4281 | 179.66284 | 0.009498 | 2.885212 | 153.715 | 303.7705
icsd-10010-Ag2Na4Sb2 | MatHub3d-816-Ag2Na4Sb2 | 0.00103153 |  | 0.838887 | 0.999 | 28.734399 | 523395.6 | -179.97008 | 7.02384 | 169.52381 | -6.503032 | 1.042 | 28.734399 | 638731.42 | 180.31567 | 6.999251 | 207.67548 | 24.13549 | 29.6711
icsd-100110-As8Sr6 | MatHub3d-3482-As8Sr6 | 0.000238006 |  | 2.132252 | 2.97 | 44.289538 | 94166.495 | -179.85738 | 1.129248 | 30.461617 | -6.192707 | 2.983 | 44.289538 | 39649.615 | 180.32066 | 0.402388 | 12.892286 | 26.97513 | 32.03944
icsd-100125-K4Sb4Se8 | MatHub3d-22915-K4Sb4Se8 | 0.000192849 |  | 2.44 | 0.308 | 33.595652 | 15000000 | -180 | 123.1544 | 4827.005 | -9.340163 | 0.515 | 33.595652 | 653087.97 | 179.65508 | 5.119609 | 210.79033 | 39.19474 | 41.17313
icsd-100130-Al2Se4Tl2 | MatHub3d-2041-Al2Se4Tl2 | 0.136126 |  | 0.317791 | -3.829 | 45.512869 | 82125.546 | -179.91161 | 1.129543 | 26.58255 | -1.87353 | -5.491 | 45.512869 | 12575.289 | 180.28109 | 0.132987 | 4.087129 | 23.5339 | 30.7333
icsd-100131-Ga2Se4Tl2 | MatHub3d-18941-Ga2Se4Tl2 | 0.00769903 |  | 0.358654 | -0.948 | 44.098343 | 985232.31 | -180.04397 | 12.847798 | 319.37126 | -1.632905 | -2.841 | 44.098343 | 47875.507 | 179.5867 | 0.511168 | 15.440513 | 24.85805 | 30.20634
icsd-100155-Cl8Cs4Pt2 | MatHub3d-11350-Cl8Cs4Pt2 | 0.00300237 |  | 2.720158 | -1.15 | 24.241275 | 267363.59 | -179.91947 | 2.150975 | 86.548314 | -31.18373 | 0.833 | 24.241275 | 99853.964 | 180.40355 | 0.690112 | 32.497911 | 40.23678 | 47.09078
icsd-100249-As2Cu1O8Zn2 | MatHub3d-2912-As2Cu1O8Zn2 | 0.0841954 | 0.0842439 | 0.300685 | -25.347 | 148.463277 | 656.28756 | -179.94537 | 0.003264 | 0.212508 | -4.54704 | -16.094 | 148.463277 | 6050.9829 | 179.44502 | 0.029617 | 1.948448 | 65.10662 | 65.78816
icsd-100270-Cu2P2Th1 | MatHub3d-14590-Cu2P2Th1 | 0.0128862 |  | 0.140402 | 4.635 | 108.056581 | 25903.981 | -180.16442 | 1.983767 | 8.408229 | -2.013996 | 3.281 | 108.056581 | 166987.86 | 179.73579 | 2.757048 | 53.945349 | 4.238516 | 19.56634
icsd-100271-P2Yb1Zn2 | MatHub3d-28544-P2Yb1Zn2 | 0.0163742 |  | 1.202688 | 2.945 | 73.262358 | 370450.36 | -180.26481 | 4.211837 | 120.37933 | -1.211189 | 1.442 | 73.262358 | 848284.17 | 180.05275 | 9.171065 | 275.00518 | 28.58119 | 29.98618
icsd-100280-Ag1Cl1O4 | MatHub3d-216-Ag1Cl1O4 | 0.00776661 |  | 0.425116 | -16.159 | 91.377939 | 15724.339 | -179.67531 | 0.170973 | 5.076322 | -27.719265 | -11.39 | 91.377939 | 4493.8204 | 180.10932 | 0.041479 | 1.457767 | 29.69078 | 35.1447
icsd-100292-As1S3Tl3 | MatHub3d-2746-As1S3Tl3 | 0.0560712 |  | 1.594386 | -5.496 | 35.276519 | 23710.232 | -180.14248 | 0.272849 | 7.694282 | -10.057024 | -6.91 | 35.276519 | 9721.8872 | 179.71809 | 0.092244 | 3.140032 | 28.19978 | 34.0405
icsd-100298-F4K2Zn1 | MatHub3d-16786-F4K2Zn1 | 0.0136817 |  | 0.44378 | -3.97 | 53.66899 | 231428.69 | -180.03179 | 2.673201 | 75.009385 | -28.887196 | -0.667 | 53.66899 | 265351.72 | 180.03426 | 1.865122 | 86.006691 | 28.05976 | 46.11317
icsd-100324-C2Li4O6 | MatHub3d-8468-C2Li4O6 | 0.00250877 |  | 4.49 | -0.83 | 128.80781 | 2370000 | -180 | 19.84837 | 767.7921 | -99.999242 | 2.298 | 128.80781 | 310823.68 | 514.28709 | 5.282393 | 822.10132 | 38.68288 | 155.6305
icsd-100374-S8Tl1V5 | MatHub3d-29929-S8Tl1V5 | 0.000592362 | 0.000597131 | 8.046699 | 1.311 3.406 | 80.112571 | 80898.806 | -180.50173 | 0.57773 | 26.357537 | -5.543314 | 0.432 1.063 | 80.112571 | 823099.53 | 180.46311 | 4.914733 | 268.05828 | 45.62259 | 54.54178
icsd-100403-Ge2Li4O6 | MatHub3d-19634-Ge2Li4O6 | 0.00328302 |  | 0.460667 | -3.645 | 117.771004 | 342261.88 | -180.3405 | 3.777124 | 111.31279 | -31.490474 | 3.154 | 117.771004 | 54522.423 | 180.07195 | 0.349854 | 17.67939 | 29.47025 | 50.53362
icsd-10040-Ag2Ba1Ge1S4 | MatHub3d-527-Ag2Ba1Ge1S4 | 0.00026244 |  | 0.120621 | -1.098 | 54.134125 | 815001.84 | -179.91478 | 8.457868 | 263.81062 | -0.624823 | 1.434 | 54.134125 | 170631.66 | 180.32705 | 1.913524 | 55.485739 | 31.19115 | 28.99663
icsd-100465-Li8P8 | MatHub3d-24382-Li8P8 | 0.000400393 |  | 1.338065 | 1.182 | 57.605577 | 441824.1 | -180.06603 | 6.179803 | 143.25605 | -7.1 | 1.045 | 57.605577 | 3630000 | 180 | 25.14054 | 1171.292 | 23.18133 | 46.58977
icsd-100467-Cd2Ge2P4 | MatHub3d-10033-Cd2Ge2P4 | 0.000231445 |  | 0.027388 | -7.367 | 64.633491 | 7274.6084 | -179.5745 | 0.089094 | 2.345843 | -2.04 | -0.904 | 64.633491 | 1340000 | 180 | 18.18272 | 432.3882 | 26.32998 | 23.78017
icsd-100482-C2Mg1Na2O6 | MatHub3d-8472-C2Mg1Na2O6 | 0.0247414 |  | 1.641474 | -7.838 | 140.900691 | 20138.232 | -179.71368 | 0.216715 | 6.504046 | -29.354159 | -4.834 | 140.900691 | 11740.704 | 180.44741 | 0.034903 | 3.822922 | 30.01198 | 109.5299
icsd-100564-F4O4Sc4 | MatHub3d-16871-F4O4Sc4 | 0.0061857 |  | 18.638006 | 2.172 | 147.133558 | 67101.749 | -179.79517 | 0.448281 | 21.691515 | -6.81e-09 | 5.546 | 147.133558 | 5.9e-15 | 228 | 3.3e-17 | 3e-18 | 48.38821 | 0.09090909
icsd-100575-Br4Cu4Hg4S4 | MatHub3d-7664-Br4Cu4Hg4S4 | 0.045265 |  | 0.203598 | -6.411 | 46.753789 | 24278.465 | -179.733 | 0.257469 | 7.842904 | -4.643777 | -3.837 | 46.753789 | 23210.519 | 180.15936 | 0.184938 | 7.53353 | 30.46155 | 40.73544
icsd-100604-Bi2O8V2 | MatHub3d-7146-Bi2O8V2 | 6.69209e-05 |  | 7.99 | -0.281 | 165.360392 | 13400000 | -180 | 103.3162 | 4368.572 | -8.59 | 0.381 | 165.360392 | 12200000 | 180 | 82.85359 | 3945.105 | 42.28351 | 47.61538
icsd-100610-S2Sn1 | MatHub3d-29803-S2Sn1 | 0.0183375 |  | 2.766831 | -3.17 | 67.326944 | 337668.06 | -179.47555 | 3.281052 | 108.76785 | -22.3 | -0.758 | 67.326944 | 3230000 | 180 | 33.45325 | 1041.886 | 33.1503 | 31.14454
icsd-10062-Li8O6Pb1 | MatHub3d-24373-Li8O6Pb1 | 0.000775672 |  | 0.762437 | -4.235 | 94.277582 | 64630.202 | -180.41791 | 0.729879 | 21.037532 | -30.165873 | 2.434 | 94.277582 | 79356.283 | 179.94468 | 0.619159 | 25.695633 | 28.82331 | 41.50086
icsd-100672-S2Sn2 | MatHub3d-29804-S2Sn2 | 0.00632623 |  | 0.420253 | 1.262 | 54.969477 | 756092.93 | -180.259 | 10.312178 | 245.67961 | -0.658341 | -3.369 | 54.969477 | 142927.7 | 112.28528 | 2.411211 | 18.020301 | 23.82422 | 7.473548
icsd-100679-C2O6Zn2 | MatHub3d-8527-C2O6Zn2 | 0.112266 |  | 1.197758 | -12.827 | 196.952866 | 32771.759 | -179.81445 | 0.309441 | 10.59617 | -21.068516 | -9.242 | 196.952866 | 36606.754 | 179.9458 | 0.309179 | 11.853447 | 34.24294 | 38.33846
icsd-100695-In2Nb2O8 | MatHub3d-22001-In2Nb2O8 | 0.00369945 |  | 9.55 | -0.718 | 203.770416 | 5630000 | -180 | 42.70244 | 1826.527 | -25.590374 | 4.72 | 203.770416 | 46177.938 | 180.40057 | 0.380709 | 15.028317 | 42.77336 | 39.47455
icsd-100703-I4In4Te4 | MatHub3d-21634-I4In4Te4 | 0.00419004 |  | 1.189281 | -4.444 | 26.487166 | 15794.054 | -180.14735 | 0.171678 | 5.125655 | -11.003929 | -1.349 | 26.487166 | 108468.21 | 180.34681 | 1.051227 | 35.279256 | 29.85621 | 33.56007
icsd-100705-Br4In4Te4 | MatHub3d-7684-Br4In4Te4 | 0.000914238 |  | 0.943273 | -4.98 | 30.072032 | 13659.315 | -180.26819 | 0.167636 | 4.438816 | -8.165348 | -2.047 | 30.072032 | 40340.886 | 179.70336 | 0.42267 | 13.027402 | 26.47889 | 30.82169
icsd-100733-Bi2O8V2 | MatHub3d-7147-Bi2O8V2 | 3.58001e-05 |  | 8.57 | -0.295 | 146.68859 | 9220000 | -180 | 70.91534 | 2985.49 | -9.742583 | -1.071 | 146.68859 | 754063.99 | 179.99126 | 7.25235 | 244.29299 | 42.09935 | 33.68467
icsd-100793-Ba2La1O6Ru1 | MatHub3d-5946-Ba2La1O6Ru1 | 3.88158e-06 | 3.8816e-06 | 1.89 | -5.673 | 125.165075 | 10900000 | -180 | 119.4957 | 3522.46 | -12.385089 | -0.935 1.386 | 125.165075 | 585307.86 | 151.98601 | 4.874395 | 135.20464 | 29.47771 | 27.73773
icsd-100796-Cu4Ge2O8 | MatHub3d-14828-Cu4Ge2O8 | 0.00163309 | 0.0016355 | 6.85 | -8.693 | 164.103613 | 159000 | -180 | 1.789652 | 51.5635 | -45 | -1.280 0.294 | 164.103613 | 3830000 | 180 | 49.0626 | 1242.065 | 28.81203 | 25.31592
icsd-100815-As6Br2Cd4 | MatHub3d-3403-As6Br2Cd4 | 0.012284 |  | 1.114908 | -5.081 | 46.412658 | 82937.431 | -179.87522 | 0.725799 | 26.834486 | -2.491271 | -3.242 | 46.412658 | 52188.793 | 179.73907 | 0.610153 | 16.860181 | 36.97234 | 27.63271
icsd-100816-Cd4I2P6 | MatHub3d-10238-Cd4I2P6 | 0.143655 |  | 0.512435 | -8.506 | 55.320864 | 11594.087 | -179.9635 | 0.13324 | 3.754961 | -2.941658 | -6.447 | 55.320864 | 18008.572 | 179.94171 | 0.215955 | 5.830999 | 28.18193 | 27.00099
icsd-100817-Br2Cd4P6 | MatHub3d-7490-Br2Cd4P6 | 0.0241253 |  | 0.494597 | -5.004 | 57.340067 | 40332.129 | -180.36804 | 0.408025 | 13.121102 | -1.81692 | -3.386 | 57.340067 | 57703.776 | 180.15878 | 0.68214 | 18.729022 | 32.15759 | 27.45627
icsd-100818-Cd4Cl2P6 | MatHub3d-10225-Cd4Cl2P6 | 0.0176963 |  | 0.601985 | -5.28 | 58.15635 | 39532.654 | -179.98433 | 0.402059 | 12.806349 | -1.803789 | -3.679 | 58.15635 | 54410.208 | 180.18522 | 0.601083 | 17.665206 | 31.85191 | 29.38896
icsd-100830-Cu6K2Te4 | MatHub3d-15087-Cu6K2Te4 | 0.00174179 |  | 0.082287 | -2.011 | 46.326923 | 102730.6 | -179.71702 | 1.329567 | 33.180142 | -1.64 | -0.199 | 46.326923 | 25500000 | 180 | 193.8763 | 8284.003 | 24.9556 | 42.72829
icsd-100849-S8Sb2Tl6 | MatHub3d-29909-S8Sb2Tl6 | 0.0396393 |  | 2.1775 | -8.194 | 37.45538 | 9004.9045 | -179.70543 | 0.084108 | 2.908047 | -5.654743 | -7.253 | 37.45538 | 5985.9505 | 179.99788 | 0.047043 | 1.939402 | 34.57515 | 41.22615
icsd-100879-Cd4Cl2P6 | MatHub3d-10226-Cd4Cl2P6 | 0.017725 |  | 0.600577 | -5.292 | 58.219581 | 39044.571 | -180.26977 | 0.396656 | 12.688388 | -1.813616 | -3.68 | 58.219581 | 54185.104 | 179.9814 | 0.602259 | 17.552345 | 31.98839 | 29.14418
icsd-100880-Br2Cd4P6 | MatHub3d-7491-Br2Cd4P6 | 0.0238923 |  | 0.50045 | -5.003 | 57.412649 | 40461.955 | -180.15156 | 0.408281 | 13.13176 | -1.849913 | -3.372 | 57.412649 | 58610.457 | 179.65885 | 0.699292 | 18.917874 | 32.16353 | 27.0529
icsd-100881-Cd4I2P6 | MatHub3d-10239-Cd4I2P6 | 0.144301 |  | 0.505079 | -8.506 | 55.372339 | 11462.077 | -180.29474 | 0.131755 | 3.725885 | -2.986817 | -6.464 | 55.372339 | 18277.887 | 179.64309 | 0.218275 | 5.898574 | 28.27889 | 27.02359
icsd-10106-Ba2O6Te2 | MatHub3d-6121-Ba2O6Te2 | 0.0112099 |  | 4.863095 | 1.642 | 87.230605 | 629902 | -180.24722 | 6.073467 | 204.64924 | -8.99896 | 1.824 | 87.230605 | 547194.38 | 179.79699 | 1.103628 | 176.89129 | 33.69562 | 160.2816
icsd-1010-Cl8Nb2 | MatHub3d-11400-Cl8Nb2 | 0.000410765 |  | 6.558234 | 2.105 | 52.044966 | 23864.698 | -180.20142 | 0.039149 | 7.749476 | -0.003543 | 2.792 | 52.044966 | 7.096 | 180.04458 | 0.000195 | 0.0023 | 197.9482 | 11.79487
icsd-10116-Fe8O16Si4 | MatHub3d-18586-Fe8O16Si4 | 0.132214 | 0.133514 | 0.132692 | -24.237 | 164.80732 | 44650.787 | -179.75352 | 0.510141 | 14.427263 | -50.776631 | -18.375 | 164.80732 | 4835.1394 | 179.94448 | 0.037055 | 1.565619 | 28.28093 | 42.25122
icsd-10129-Br4Cu4Se12 | MatHub3d-7667-Br4Cu4Se12 | 0.0396846 |  | 2.068927 | -8.013 | 45.524444 | 11256.209 | -179.94235 | 0.1089 | 3.644676 | -6.888897 | -6.922 | 45.524444 | 4642.5474 | 180.24029 | 0.046979 | 1.508204 | 33.4681 | 32.10379
icsd-10142-O12Sb4Tl4 | MatHub3d-27487-O12Sb4Tl4 | 0.230208 |  | 1.146525 | -13.694 | 81.352857 | 7761.7076 | -179.73473 | 0.121307 | 2.507387 | -2.264573 | -10.191 | 81.352857 | 1837.715 | 180.32886 | 0.017157 | 0.597597 | 20.66976 | 34.83109
icsd-10156-Co8O16Si4 | MatHub3d-12711-Co8O16Si4 | 0.0784165 | 0.07843 | 33.188049 | -23.02 | 186.640839 | 13970.332 | -180.03084 | 0.266217 | 4.527939 | -3.572794 | -17.316 | 186.640839 | 7217.7138 | 180.35211 | 0.043157 | 2.347697 | 17.00845 | 54.39899
icsd-10162-Ba4O20Si8 | MatHub3d-6352-Ba4O20Si8 | 0.00769693 |  | 0.352 | -0.812 | 128.940981 | 10200000 | -180 | 108.3711 | 3319.064 | -20.024729 | 4.463 | 128.940981 | 31045.391 | 179.83518 | 0.184965 | 10.040294 | 30.62684 | 54.28213
icsd-10171-B6C2H14O2 | MatHub3d-5102-B6C2H14O2 | 5.00933e-05 |  | 42.509457 | -9.254 | 66.326014 | 3141.9211 | -179.3991 | 0.00492 | 1.011197 | -14.016972 | -5.51 | 66.326014 | 10896.439 | 179.53331 | 0.009153 | 3.512163 | 205.5278 | 383.7171
icsd-10176-B4C4H20N8S4 | MatHub3d-4961-B4C4H20N8S4 | 0.013493 |  | 1.297272 | -6.48 | 87.492154 | 8677.2803 | -179.78251 | 0.098264 | 2.804649 | -9.978071 | -5.124 | 87.492154 | 10913.099 | 180.41578 | 0.068168 | 3.552198 | 28.54198 | 52.10946
icsd-10186-In1Mo2O8Rb1 | MatHub3d-21809-In1Mo2O8Rb1 | 1.41696e-05 |  | 14.23079 | -3.295 | 109.352314 | 66556.231 | -179.96428 | 0.344867 | 21.555662 | -24.213922 | 3.911 | 109.352314 | 41250.617 | 180.32789 | 0.30239 | 13.413937 | 62.50428 | 44.35972
icsd-10187-In2K2O16W4 | MatHub3d-21955-In2K2O16W4 | 6.78187e-05 |  | 8.985753 | -6.149 | 122.562483 | 5469.5244 | -180.07378 | 0.006046 | 1.773579 | -23.707814 | 2.084 | 122.562483 | 191195.06 | 179.73018 | 1.419656 | 61.761623 | 293.3475 | 43.50464
icsd-10203-F4O4Xe2 | MatHub3d-16880-F4O4Xe2 | 0.033554 |  | 1.965156 | -12.388 | 68.007979 | 8861.1043 | -179.82528 | 0.106763 | 2.865427 | -32.629399 | -7.845 | 68.007979 | 4308.0297 | 179.62938 | 0.041794 | 1.39006 | 26.83914 | 33.2598
icsd-10257-Li6O8P2 | MatHub3d-24340-Li6O8P2 | 0.000154698 |  | 0.561265 | -4.802 | 133.865307 | 215698.84 | -179.751 | 2.3943 | 69.693204 | -33.240681 | 2.853 | 133.865307 | 34153.508 | 179.86636 | 0.304204 | 11.049312 | 29.10797 | 36.32205
icsd-10286-Ca2Cr2F10 | MatHub3d-9203-Ca2Cr2F10 | 0.00247104 | 0.0024873 | 0.00235 | -2.785 | 88.141861 | 1000 | -176 | 0.1064839 | 0.3116425 | -15.5 | 0.496 4.980 | 88.141861 | 184000 | 180 | 0.8718267 | 59.146 | 2.926663 | 67.84146
icsd-10287-Ca1F8Li1U1 | MatHub3d-8990-Ca1F8Li1U1 | 0.000135407 | 0.000137039 | 23.331812 | -5.663 | 100.589279 | 14471.292 | -179.7116 | 0.01109 | 4.673686 | -91.095325 | -1.210 1.192 | 100.589279 | 92346.55 | 180.21154 | 0.464746 | 29.990649 | 421.4325 | 64.53127
icsd-1029-Co2I8Rb4 | MatHub3d-11974-Co2I8Rb4 | 4.08659e-05 | 4.11731e-05 | 90.659269 | -0.944 1.130 | 13.95457 | 372434.17 | -179.92043 | 3.909874 | 120.56201 | -15.938355 | 0.545 1.722 | 13.95457 | 167024.87 | 179.96615 | 1.090467 | 54.095709 | 30.83527 | 49.60784
icsd-10304-C2Hg1N2S2 | MatHub3d-8430-C2Hg1N2S2 | 0.0276442 |  | 2.84958 | -8.733 | 69.326382 | 14685.062 | -180.07211 | 0.14844 | 4.761773 | -10.815386 | -5.528 | 69.326382 | 22606.409 | 179.95818 | 0.219874 | 7.321073 | 32.07877 | 33.29667
icsd-10317-Bi2Na2O4 | MatHub3d-7088-Bi2Na2O4 | 0.0155739 |  | 0.546 | -1.701 | 89.02764 | 1270000 | -180 | 11.09101 | 412.4234 | -7.967632 | -2 | 89.02764 | 784550.88 | 180.05921 | 7.245852 | 254.36174 | 37.18538 | 35.10446
icsd-10319-Bi2Na6O8 | MatHub3d-7096-Bi2Na6O8 | 0.00776287 |  | 0.361105 | -5.204 | 86.485242 | 64785.635 | -180.29422 | 0.750077 | 21.059222 | -68.6 | -0.509 | 86.485242 | 1730000 | 179 | 3.7574 | 554.2407 | 28.07608 | 147.5064
icsd-10320-Na6O8Sb2 | MatHub3d-26455-Na6O8Sb2 | 0.00644839 |  | 0.27731 | -4.16 | 105.137831 | 305825.34 | -179.66736 | 3.325794 | 98.721524 | -76.908062 | 2.716 | 105.137831 | 94348.017 | 179.77729 | 0.159006 | 30.493159 | 29.6836 | 191.7736
icsd-10326-Br2F8K2 | MatHub3d-7528-Br2F8K2 | 0.002249 |  | 3.295703 | -4.775 | 48.76686 | 11071.165 | -180.37269 | 0.122728 | 3.601927 | -20.302688 | -0.64 | 48.76686 | 31888.785 | 180.62764 | 0.004515 | 10.404144 | 29.34886 | 2304.351
icsd-10331-Ba2Mn2O6 | MatHub3d-5983-Ba2Mn2O6 | 0.0587873 | 0.0594934 | 15.7 | -4.203 0.717 | 117.138823 | 1130000 | -180 | 11.43374 | 365.7915 | -3.12e-07 | 1.376 -1.218 | 117.138823 | 0.0581 | 180 | 7.83403e-05 | 1.88081e-05 | 31.99229 | 0.2400821
icsd-10337-B4F28S4 | MatHub3d-5004-B4F28S4 | 0.00281368 |  | 14.473689 | -15.677 | 85.349094 | 817.44498 | -179.84954 | 0.00274 | 0.26441 | -41.446882 | -8.264 | 85.349094 | 2959.9954 | 180.12882 | 0.007764 | 0.960412 | 96.5 | 123.7007
icsd-10339-B16H64U4 | MatHub3d-4506-B16H64U4 | 1.0193e-05 | 1.06268e-05 | 64.302828 | 0.392 0.505 | 71.655299 | 80800.69 | -52.38594 | 0.854089 | 2.217403 | -11.350348 | 0.276 3.833 | 71.655299 | 306140.1 | 179.44768 | 1.306403 | 98.581614 | 2.59622 | 75.46034
icsd-10343-Ca1Cr1F6 | MatHub3d-8947-Ca1Cr1F6 | 4.44749e-06 | 4.49397e-06 | 86.259786 | -2.061 | 84.844492 | 28832.608 | -179.58623 | 0.019802 | 9.298866 | -17.7 | -0.138 2.803 | 84.844492 | 4710000 | 179 | 16.37692 | 1518 | 469.5923 | 92.69142
icsd-103447-Fe4Ga12 | MatHub3d-18340-Fe4Ga12 | 0.0085144 |  | 8.49 | -0.288 | 109.885897 | 8120000 | -180 | 104.252 | 2630.388 | -2.93306 | -0.585 | 109.885897 | 469653.01 | 179.60117 | 6.004572 | 151.494 | 25.23106 | 25.22977
icsd-10351-Ca2Ga8O14 | MatHub3d-9236-Ca2Ga8O14 | 0.000117998 |  | 0.269 | -1.295 | 133.306057 | 6730000 | -180 | 76.20776 | 2188.779 | -16.914052 | 4.971 | 133.306057 | 83549.999 | 180.27762 | 0.293911 | 27.153768 | 28.72121 | 92.38772
icsd-10353-Cl16N12Sb4 | MatHub3d-10825-Cl16N12Sb4 | 0.000208372 | 0.000208417 | 95.398236 | -28.167 | 52.365191 | 972.39729 | -179.95635 | 0.00024 | 0.314904 | -34.537022 | -15.103 | 52.365191 | 1772.7488 | 180.16361 | 0.002557 | 0.575415 | 1312.1 | 225.0352
icsd-10354-H8Li4N4 | MatHub3d-20583-H8Li4N4 | 6.90616e-05 |  | 0.504 | -0.633 | 76.040689 | 6570000 | -180 | 72.88186 | 2117.271 | -37.919045 | 3.289 | 76.040689 | 47664.774 | 179.94415 | 0.316354 | 15.433804 | 29.05073 | 48.7865
icsd-10358-H28N8O20V4 | MatHub3d-20351-H28N8O20V4 | 1.1782e-05 |  | 17.267443 | -1.063 | 114.349739 | 89272.982 | -180.06304 | 0.552293 | 28.944709 | -11.232655 | 2.288 | 114.349739 | 49086.721 | 179.54141 | 0.175956 | 15.823163 | 52.40825 | 89.92682
icsd-103649-Ga9K3 | MatHub3d-19174-Ga9K3 | 0.00139151 |  | 3.76 | 0.486 | 33.894227 | 4230000 | -180 | 64.3592 | 1365.954 | -3.48 | 0.912 | 33.894227 | 2740000 | 131 | 49.9382 | 473.1596 | 21.22391 | 9.474903
icsd-10370-Na16O28P8 | MatHub3d-26251-Na16O28P8 | 0.00428883 |  | 0.438586 | -3.622 | 107.77716 | 443676.75 | -180.15508 | 4.960388 | 143.99907 | -21.03732 | 1.312 | 107.77716 | 40697.272 | 179.629 | 0.133744 | 13.131618 | 29.0298 | 98.18473
icsd-103785-Ga4Os2 | MatHub3d-19063-Ga4Os2 | 0.010595 |  | 14.122024 | -3.222 | 194.040735 | 141664.38 | -180.23354 | 1.926541 | 46.018437 | -11.827257 | -1.732 | 194.040735 | 496850.73 | 179.77907 | 6.944813 | 160.58471 | 23.88656 | 23.12297
icsd-10380-Ge6K2O18Ta2 | MatHub3d-20038-Ge6K2O18Ta2 | 3.31963e-05 |  | 0.443896 | -2.637 | 133.484949 | 276740.99 | -179.60228 | 2.970972 | 89.268287 | -9.325682 | 5.27 | 133.484949 | 18087.801 | 179.72496 | 0.108876 | 5.842552 | 30.04683 | 53.66244
icsd-10381-Ge6O18Rb2Ta2 | MatHub3d-20073-Ge6O18Rb2Ta2 | 3.31049e-05 |  | 0.426376 | -2.625 | 131.337562 | 272553.3 | -180.31672 | 2.944857 | 88.618307 | -9.184278 | 5.281 | 131.337562 | 20136.394 | 180.37085 | 0.122633 | 6.551102 | 30.09257 | 53.42038
icsd-10382-Ge6Nb2O18Rb2 | MatHub3d-20065-Ge6Nb2O18Rb2 | 5.02018e-06 |  | 2.677916 | -1.876 | 127.639908 | 450994.79 | -180.1412 | 5.014769 | 146.35166 | -9.203764 | 5.441 | 127.639908 | 19229.338 | 179.61437 | 0.118884 | 6.203639 | 29.18413 | 52.18229
icsd-10383-Ge6O18Ta2Tl2 | MatHub3d-20074-Ge6O18Ta2Tl2 | 3.29886e-05 |  | 3.233006 | -3.049 | 132.431488 | 298115.28 | -180.43591 | 2.957227 | 97.057744 | -17.910583 | 4.695 | 132.431488 | 26739.029 | 180.50982 | 0.190712 | 8.71259 | 32.82053 | 45.68454
icsd-10384-Ba2Ge6O18Sn2 | MatHub3d-5875-Ba2Ge6O18Sn2 | 0.000440552 |  | 0.271015 | -3.776 | 126.505192 | 691129.14 | -179.90608 | 7.677487 | 223.69222 | -8.413772 | 4.643 | 126.505192 | 11956.212 | 179.41059 | 0.076471 | 3.848485 | 29.13612 | 50.32607
icsd-10385-Ba2O18Si6Sn2 | MatHub3d-6056-Ba2O18Si6Sn2 | 0.000763392 |  | 0.394721 | -3.891 | 153.28667 | 519702.84 | -179.65038 | 5.710164 | 167.73024 | -7.208934 | 4.002 | 153.28667 | 38954.867 | 179.92641 | 0.313091 | 12.611058 | 29.37398 | 40.27921
icsd-10391-Mg1O6V2 | MatHub3d-24647-Mg1O6V2 | 0.0020714 |  | 19.4 | -0.291 | 155.848614 | 9310000 | -180 | 74.59634 | 3018.893 | -25.545839 | 3.639 | 155.848614 | 71537.855 | 180.13974 | 0.554731 | 23.214266 | 40.46972 | 41.84779
icsd-10393-F16O4W4 | MatHub3d-16421-F16O4W4 | 0.0232049 |  | 90.833248 | -8.289 | 129.819931 | 1968.9955 | -180.08395 | 0.012723 | 0.63855 | -86.875734 | -3.708 | 129.819931 | 3473.4544 | 180.26178 | 0.006672 | 1.128675 | 50.18863 | 169.1659
icsd-103943-Ga9Rb3 | MatHub3d-19180-Ga9Rb3 | 0.00857492 |  | 3.499764 | -1.275 | 32.251916 | 607001.17 | -159.41322 | 19.672624 | 154.25462 | -2.81 | 0.783 | 32.251916 | 2870000 | 180 | 27.12923 | 928.0363 | 7.84108 | 34.20799
icsd-10400-As8O24Zn12 | MatHub3d-3475-As8O24Zn12 | 0.0420511 |  | 2.769805 | -9.141 | 103.910472 | 11391.169 | -179.66839 | 0.108902 | 3.677153 | -2.66e-09 | -8.878 | 103.910472 | 7.66e-10 | 161 | 3.93449e-12 | 1.98092e-13 | 33.76571 | 0.05034757
icsd-10416-F8O4Pb8 | MatHub3d-17543-F8O4Pb8 | 0.0304596 |  | 0.456896 | -6.617 | 63.380509 | 20999.101 | -179.74334 | 0.220397 | 6.78432 | -20.729 | -5.636 | 63.380509 | 10023.391 | 180.22094 | 0.073107 | 3.255556 | 30.78227 | 44.53139
icsd-104188-Se4Ti1Zr1 | MatHub3d-30163-Se4Ti1Zr1 | 0.000586232 |  | 4.014552 | 3.121 | 66.835329 | 172551.64 | -148.65189 | 6.411553 | 38.129399 | -1.16 | 1.224 | 66.835329 | 1050000 | 180 | 11.17912 | 340.974 | 5.946983 | 30.50097
icsd-10429-H8N2O8Tc2 | MatHub3d-20606-H8N2O8Tc2 | 6.25592e-05 |  | 8.89e-10 | -4.669 | 116.343852 | 4.45e-08 | -180 | 2.03712e-10 | 1.44777e-11 | -33.1 | 0.292 | 116.343852 | 3120000 | 180 | 16.33479 | 1012.255 | 0.07106945 | 61.96927
icsd-1042-Ca2O10Si2Sn2 | MatHub3d-9356-Ca2O10Si2Sn2 | 0.000553543 |  | 0.312515 | -5.776 | 165.043988 | 340316.62 | -180.10865 | 3.76357 | 110.39573 | -15.480537 | 4.404 | 165.043988 | 57589.989 | 180.58174 | 0.115662 | 18.77996 | 29.33272 | 162.3693
icsd-10436-As8O16 | MatHub3d-3474-As8O16 | 0.18286 |  | 2.627316 | -16.251 | 118.432535 | 17709.04 | -180.49703 | 0.168379 | 5.76946 | -38.213159 | -6.387 | 118.432535 | 7034.7672 | 180.32265 | 0.060443 | 2.287443 | 34.26472 | 37.84463
icsd-10445-N2O8Te2 | MatHub3d-25890-N2O8Te2 | 0.0810137 | 0.0810303 | 5.860462 | -29.974 | 95.113851 | 13782.762 | -180.2111 | 0.126961 | 4.476095 | -33.871903 | -19.783 | 95.113851 | 6676.8689 | 179.54105 | 0.025924 | 2.152288 | 35.25567 | 83.02299
icsd-10447-As12Eu12O4Ta4 | MatHub3d-2774-As12Eu12O4Ta4 | 1.60233e-05 |  | 1.775311 | 3.487 | 67.54866 | 61830.757 | -180.2716 | 0.593383 | 20.093666 | -1.978825 | 2.348 | 67.54866 | 64695.634 | 180.14886 | 0.69441 | 20.996071 | 33.86289 | 30.23584
icsd-10450-Hg4O20S4 | MatHub3d-21177-Hg4O20S4 | 0.0123219 | 0.0124523 | 12.596755 | -23.714 | 102.523246 | 3912.1521 | -179.76522 | 0.022637 | 1.264233 | -15.27216 | -16.645 | 102.523246 | 2074.4303 | 180.03811 | 0.01087 | 0.6724 | 55.84808 | 61.85833
icsd-10455-O13Sr2Ti6 | MatHub3d-27541-O13Sr2Ti6 | 0.000483566 | 0.000486694 | 25.278066 | 1.227 1.512 | 159.548628 | 304542.21 | -179.91919 | 3.382826 | 98.583101 | -5.76 | -0.520 5.390 | 159.548628 | 2880000 | 180 | 23.64814 | 936.8608 | 29.14223 | 39.61668
icsd-10457-I10Nb2 | MatHub3d-21548-I10Nb2 | 3.35254e-06 |  | 21.884812 | 1.749 | 29.540542 | 47428.012 | -180.18264 | 0.387141 | 15.397876 | -17.6611 | 2.237 | 29.540542 | 27407.66 | 180.20424 | 0.193339 | 8.900246 | 39.7733 | 46.03441
icsd-10459-As2K2Zn2 | MatHub3d-3033-As2K2Zn2 | 0.00395312 |  | 0.029847 | -2.904 | 34.044871 | 58600.609 | -172.27609 | 2.669688 | 17.392104 | -1.48 | 0.317 | 34.044871 | 5170000 | 180 | 50.88938 | 1679.592 | 6.514658 | 33.00476
icsd-1045-Li16O32W8 | MatHub3d-23644-Li16O32W8 | 0.000652946 |  | 20.780193 | -2.644 | 170.450867 | 12775.277 | -180.51133 | 0.075255 | 4.16274 | -28.307388 | 2.765 | 170.450867 | 29925.021 | 179.68867 | 0.185573 | 9.662197 | 55.31513 | 52.06683
icsd-10470-Cl6I2N2V2 | MatHub3d-11230-Cl6I2N2V2 | 6.61824e-05 |  | 16.510609 | 0.595 | 47.928376 | 127830.92 | -180.88322 | 0.156428 | 41.824663 | -15.41182 | 1.449 | 47.928376 | 332973.23 | 180.74769 | 0.347911 | 108.78145 | 267.3733 | 312.6703
icsd-10471-O20Se8 | MatHub3d-27679-O20Se8 | 0.045172 |  | 5.520105 | -15.533 | 94.756973 | 14693.009 | -179.74143 | 0.135025 | 4.746868 | -8.963576 | -9.755 | 94.756973 | 1805.1402 | 180.43105 | 0.009685 | 0.58767 | 35.15547 | 60.67837
icsd-10473-Co2Na8O6 | MatHub3d-12105-Co2Na8O6 | 0.00237042 | 0.00239572 | 1.67 | -2.659 | 57.534991 | 1080000 | -180 | 13.82621 | 348.585 | -79.835614 | 0.316 0.301 | 57.534991 | 34696.408 | 179.15848 | 2.974078 | 11.13677 | 25.2119 | 3.744613
icsd-10479-Li16O32W8 | MatHub3d-23645-Li16O32W8 | 0.000644776 |  | 20.608599 | -2.64 | 170.706792 | 12986.95 | -179.64369 | 0.074986 | 4.19113 | -29.224402 | 2.813 | 170.706792 | 29228.281 | 179.70981 | 0.181516 | 9.439453 | 55.89217 | 52.00342
icsd-1047-Cl18P2V2 | MatHub3d-10826-Cl18P2V2 | 5.30535e-06 | 5.3407e-06 | 35.965504 | 0.667 -5.369 | 39.620646 | 107795.32 | -180.07773 | 0.81564 | 34.955856 | -3.696189 | 0.831 2.622 | 39.620646 | 16853.684 | 179.73132 | 0.012344 | 5.444304 | 42.85697 | 441.0486
icsd-10483-Cl4Nb2Se4 | MatHub3d-11129-Cl4Nb2Se4 | 0.000143999 |  | 13.732337 | 1.429 | 64.66301 | 482132.03 | -180.239 | 0.712412 | 156.62589 | -9.763124 | 2.814 | 64.66301 | 74993.933 | 180.53516 | 0.09981 | 24.44273 | 219.853 | 244.8926
icsd-104971-Mn1Se1 | MatHub3d-25175-Mn1Se1 | 0.000712809 | 0.000712995 | 0.407 | -0.674 3.984 | 65.077737 | 2630000 | -180 | 40.62425 | 850.3762 | -5.58 | -0.955 0.919 | 65.077737 | 2330000 | 180 | 23.235 | 757.7689 | 20.93272 | 32.61325
icsd-10501-Co2Na8O6 | MatHub3d-12106-Co2Na8O6 | 0.00217731 | 0.0022001 | 1.62 | -2.623 | 57.557631 | 1130000 | -180 | 14.45665 | 364.2002 | -79.83419 | 0.334 0.312 | 57.557631 | 32252.828 | 183.3581 | 2.731773 | 10.843463 | 25.19257 | 3.969387
icsd-10506-Ba8Sb8Te24 | MatHub3d-6405-Ba8Sb8Te24 | 0.00363259 |  | 0.692751 | 1.923 | 37.813226 | 145418.53 | -179.98856 | 2.153759 | 47.109616 | -3.266471 | 1.154 | 37.813226 | 312544.32 | 180.31764 | 2.066128 | 101.62207 | 21.87321 | 49.18479
icsd-105129-N2U1 | MatHub3d-25945-N2U1 | 0.0378555 |  | 27.939562 | 1.24 | 254.783224 | 896967.66 | -180.14769 | 7.645779 | 291.09463 | -11.4 | 1.604 | 254.783224 | 3030000 | 180 | 31.37993 | 987.4688 | 38.07259 | 31.46816
icsd-105548-O1Sr1 | MatHub3d-27375-O1Sr1 | 0.0403945 |  | 1.566744 | 4.581 | 84.676404 | 116821.11 | -179.96264 | 1.349903 | 37.834329 | -31.559614 | 4.141 | 84.676404 | 78925.745 | 179.76987 | 0.919862 | 25.506597 | 28.02744 | 27.72872
icsd-105767-Po1Sr1 | MatHub3d-29041-Po1Sr1 | 0.000877624 |  | 1.076143 | 4.692 | 28.523659 | 43466.55 | -180.45912 | 0.482118 | 14.155096 | -1.450812 | 2.361 | 28.523659 | 39698.982 | 179.69096 | 0.433347 | 12.818341 | 29.36023 | 29.57985
icsd-105771-Po1Zn1 | MatHub3d-29043-Po1Zn1 | 0.000977603 |  | 0.031539 | -3.298 | 36.029833 | 69955.428 | -124.28401 | 1.708278 | 10.805676 | -2.422479 | -1.785 | 36.029833 | 213287.7 | 180.19853 | 2.768968 | 69.257737 | 6.325479 | 25.01211
icsd-105799-Pt1Sn1Ti1 | MatHub3d-29171-Pt1Sn1Ti1 | 0.000182091 |  | 5.242299 | 1.819 | 137.359673 | 156896.31 | -179.94858 | 1.795669 | 50.805365 | -12.860641 | 2.936 | 137.359673 | 204505.19 | 179.57032 | 2.475026 | 65.943726 | 28.29328 | 26.64365
icsd-106001-Ru2Te4 | MatHub3d-29709-Ru2Te4 | 0.000318495 |  | 8.341396 | -2.643 | 101.997214 | 352846.01 | -179.89991 | 4.201994 | 114.195 | -0.644457 | -2.288 | 101.997214 | 95548.204 | 179.9494 | 0.927121 | 30.940215 | 27.17638 | 33.37236
icsd-106029-S4Sn4 | MatHub3d-29855-S4Sn4 | 0.00416812 |  | 0.522 | -0.626 | 53.308486 | 3330000 | -180 | 50.76749 | 1075.381 | -2.466812 | -2.978 | 53.308486 | 125615.18 | 180.24159 | 1.54802 | 40.808641 | 21.18247 | 26.36183
icsd-106048-Se1Yb1 | MatHub3d-30118-Se1Yb1 | 0.0375674 |  | 0.979263 | 5.039 | 52.879642 | 89696.249 | -179.68026 | 1.011345 | 28.958429 | -1.740715 | 1.88 | 52.879642 | 143412.04 | 180.19902 | 1.546002 | 46.56831 | 28.63358 | 30.12177
icsd-106075-Sn4Sr8 | MatHub3d-30400-Sn4Sr8 | 0.000736165 | 0.000748154 | 0.984282 | 2.990 2.986 | 26.727394 | 34306.103 | -179.87681 | 0.558982 | 11.099968 | -0.626296 | 2.966 2.967 | 26.727394 | 9774.9222 | 180.08948 | 0.278132 | 3.170224 | 19.85747 | 11.39827
icsd-106320-Bi1Ca3N1 | MatHub3d-6661-Bi1Ca3N1 | 0.0126515 |  | 0.54931 | 3.841 | 53.951625 | 70405.551 | -180.31483 | 0.855659 | 22.891264 | -0.005854 | 2.497 | 53.951625 | 6080.6593 | 180.01282 | 0.798491 | 1.970414 | 26.75279 | 2.467672
icsd-106350-Ca3N1P1 | MatHub3d-9466-Ca3N1P1 | 0.02034 |  | 0.661835 | 4.066 | 62.997966 | 72629.325 | -180.21827 | 0.789397 | 23.589006 | -0.818449 | 2.476 | 62.997966 | 101938.51 | 179.90137 | 1.056443 | 32.99189 | 29.88231 | 31.22922
icsd-106463-Co4Er4Sn4 | MatHub3d-12375-Co4Er4Sn4 | 0.0100183 |  | 32.803492 | 3.007 | 99.80656 | 112653.8 | -119.73513 | 2.64056 | 16.150613 | -1.994442 | 1.638 | 99.80656 | 114900.04 | 159.22998 | 3.076086 | 29.131971 | 6.116359 | 9.470467
icsd-106773-Hf1Pd1Sn1 | MatHub3d-20704-Hf1Pd1Sn1 | 0.00355729 |  | 1.498164 | 3.189 | 125.328378 | 156805.75 | -179.91575 | 2.661302 | 50.757515 | -3.95153 | 3.62 | 125.328378 | 83951.881 | 140.88536 | 2.295662 | 16.663345 | 19.07244 | 7.258623
icsd-106988-Nd1Se2Tl1 | MatHub3d-26726-Nd1Se2Tl1 | 0.004127 |  | 3.891386 | 3.756 | 45.078244 | 66276.881 | -180.3198 | 0.649746 | 21.550081 | -0.202876 | 1.103 | 45.078244 | 459681.15 | 180.3506 | 4.702601 | 149.51744 | 33.16693 | 31.79463
icsd-106990-Se2Tb1Tl1 | MatHub3d-30137-Se2Tb1Tl1 | 0.0137137 |  | 5.934501 | 3.134 | 47.693787 | 122810.66 | -179.73924 | 1.347653 | 39.675453 | -0.21 | 0.246 | 47.693787 | 13400000 | 180 | 135.6071 | 4311.852 | 29.44041 | 31.79665
icsd-106991-Dy1Se2Tl1 | MatHub3d-15260-Dy1Se2Tl1 | 0.011702 |  | 5.771957 | 3.183 | 48.012714 | 113240.07 | -179.88913 | 1.280718 | 36.644598 | -0.212 | 0.326 | 48.012714 | 7930000 | 180 | 80.25722 | 2573.46 | 28.61254 | 32.06515
icsd-106992-Ho1Se2Tl1 | MatHub3d-21332-Ho1Se2Tl1 | 0.0104638 |  | 5.401498 | 3.228 | 48.339026 | 106234.98 | -179.77315 | 1.228506 | 34.333433 | -0.212 | 0.361 | 48.339026 | 6950000 | 180 | 70.43079 | 2245.336 | 27.94731 | 31.88003
icsd-106993-Er1Se2Tl1 | MatHub3d-15601-Er1Se2Tl1 | 0.00936187 |  | 4.896109 | 2.565 | 48.796997 | 158852.59 | -180.23328 | 1.917503 | 51.601728 | -0.21 | 0.388 | 48.796997 | 6380000 | 180 | 64.61791 | 2074.342 | 26.9109 | 32.10166
icsd-107120-Bi1Co1Zr1 | MatHub3d-6678-Bi1Co1Zr1 | 0.000874843 |  | 5.983152 | 2.575 | 121.675122 | 215257.05 | -179.66574 | 2.295917 | 69.484501 | -16.012981 | 3.525 | 121.675122 | 52430.179 | 179.97736 | 0.629333 | 16.983104 | 30.26438 | 26.98588
icsd-107123-Ru1Sb1Ta1 | MatHub3d-29644-Ru1Sb1Ta1 | 0.00340295 |  | 0.85681 | -0.752 | 175.140266 | 867037.85 | -180.25061 | 9.9465 | 281.70305 | -7.495092 | -1.179 | 175.140266 | 649585.58 | 180.36046 | 9.01343 | 211.30952 | 28.32183 | 23.44385
icsd-107124-Ru1Sb1V1 | MatHub3d-29648-Ru1Sb1V1 | 6.37243e-05 |  | 0.081933 | 1.959 | 159.596543 | 2727.2987 | -180.27686 | 0.785071 | 0.886365 | -10.03401 | 1.159 | 159.596543 | 490470.26 | 179.83012 | 6.855415 | 158.61255 | 1.129025 | 23.13683
icsd-107131-S8Zn8 | MatHub3d-29937-S8Zn8 | 0.35971 |  | 0.940465 | -9.895 | 70.69675 | 89011.25 | -179.86367 | 0.682543 | 28.795976 | -1.513679 | -5.114 | 70.69675 | 15420.347 | 179.92512 | 0.164748 | 4.992036 | 42.18925 | 30.30104
icsd-107133-S8Zn8 | MatHub3d-29938-S8Zn8 | 0.263386 |  | 0.086707 | -10.494 | 69.709299 | 25067.614 | -180.37082 | 0.230169 | 8.155406 | -4.797889 | -5.215 | 69.709299 | 32440.929 | 180.16019 | 0.359775 | 10.529577 | 35.43225 | 29.26712
icsd-107204-C5Si5 | MatHub3d-8816-C5Si5 | 1.21072 |  | 0.966434 | -5.524 | 212.515796 | 410505.02 | -179.81737 | 4.389478 | 132.73387 | -4.324275 | -5.885 | 212.515796 | 146171.3 | 180.03631 | 1.698599 | 47.378609 | 30.2391 | 27.89276
icsd-107289-Fe1O2 | MatHub3d-17761-Fe1O2 | 0.568971 | 0.569733 | 3.128864 | -14.232 | 170.178441 | 7912.2886 | -179.93023 | 0.087855 | 2.561594 | -2.565338 | -9.833 | 170.178441 | 9542.8776 | 180.00023 | 0.037215 | 3.0919 | 29.15707 | 83.08209
icsd-107304-Ca4Li4N4 | MatHub3d-9541-Ca4Li4N4 | 0.0280424 |  | 0.167615 | -1.878 | 70.783464 | 202540.11 | -179.92615 | 2.036558 | 65.569157 | -27.488127 | 2.056 | 70.783464 | 90770.465 | 179.82671 | 0.769049 | 29.353032 | 32.19607 | 38.16796
icsd-107308-Al2Mg1S4 | MatHub3d-1949-Al2Mg1S4 | 0.432383 |  | 0.743108 | -9.37 | 68.581034 | 20632.551 | -180.05655 | 0.296712 | 6.689148 | -3.2e-07 | -3.661 | 68.581034 | 0.0069 | 180 | 7.96329e-06 | 2.23692e-06 | 22.54424 | 0.280904
icsd-107384-Al2H4O9Si2 | MatHub3d-1875-Al2H4O9Si2 | 0.176279 |  | 0.390509 | -12.08 | 164.890667 | 77213.945 | -180.2047 | 0.881517 | 25.07425 | -22.736847 | -4.943 | 164.890667 | 26580.381 | 179.67071 | 0.094411 | 8.580563 | 28.44443 | 90.8852
icsd-107490-C12Cs6H6 | MatHub3d-8289-C12Cs6H6 | 0.0063668 |  | 3.494826 | 1.865 | 38.618973 | 61839.759 | -180.30865 | 0.417006 | 20.104854 | -19.831837 | 0.845 | 38.618973 | 19437.599 | 179.86098 | 0.148172 | 6.288058 | 48.21239 | 42.43756
icsd-107497-C4Cl4H12O4S4 | MatHub3d-8650-C4Cl4H12O4S4 | 0.00312818 |  | 3.632511 | -9.986 | 55.00674 | 12602.645 | -179.96777 | 0.1452 | 4.081795 | -10.749063 | -8.025 | 55.00674 | 10489.558 | 180.37513 | 0.066451 | 3.412797 | 28.11154 | 51.3581
icsd-107500-Fe1H6Mg2 | MatHub3d-17610-Fe1H6Mg2 | 0.8895 |  | 5.281588 | -4.851 | 101.890733 | 50992.192 | -179.88962 | 0.62716 | 16.501213 | -77.856574 | -4.125 | 101.890733 | 271195.4 | 179.72824 | 1.59539 | 87.602194 | 26.31101 | 54.90958
icsd-107515-Au2Co2Na8O10 | MatHub3d-3800-Au2Co2Na8O10 | 0.0035648 | 0.00357078 | 13.082848 | -5.978 | 91.98526 | 63223.387 | -179.67925 | 0.437124 | 20.411439 | -17.4 | -0.278 0.790 | 91.98526 | 4420000 | 180 | 34.92472 | 1435.675 | 46.69485 | 41.1077
icsd-107529-As4Pt2Rb4 | MatHub3d-3370-As4Pt2Rb4 | 0.00424355 |  | 0.93 | -0.247 | 41.062536 | 14400000 | -180 | 149.7414 | 4667.944 | -9.175409 | 1.255 | 41.062536 | 405212.87 | 180.23438 | 3.61472 | 131.6311 | 31.17337 | 36.4153
icsd-107569-Cs2Na2Te2 | MatHub3d-13672-Cs2Na2Te2 | 0.00086692 |  | 0.115397 | -1.259 | 15.136223 | 203018.05 | -179.58339 | 1.988779 | 65.473716 | -7.310146 | 1.435 | 15.136223 | 44052.737 | 180.10236 | 0.486794 | 14.289325 | 32.92156 | 29.35395
icsd-107606-Cu4S6Sn2 | MatHub3d-14986-Cu4S6Sn2 | 0.00210281 |  | 0.151224 | -4.565 | 68.34721 | 42632.372 | -110.96803 | 1.155872 | 5.249709 | -4.879195 | -1.688 | 68.34721 | 348147.04 | 179.84584 | 3.940795 | 112.60651 | 4.541774 | 28.57457
icsd-107611-S1Zn1 | MatHub3d-29785-S1Zn1 | 0.230161 |  | 0.090947 | -10.133 | 69.365207 | 29289.809 | -179.8451 | 0.285619 | 9.473572 | -5.215599 | -4.875 | 69.365207 | 56309.333 | 179.6346 | 0.647441 | 18.170228 | 33.16856 | 28.06469
icsd-107943-As2Cu2Sr2 | MatHub3d-2936-As2Cu2Sr2 | 0.00372825 |  | 6.57574 | -1.757 | 56.794447 | 479216.54 | -179.58717 | 5.954442 | 154.55477 | -0.310308 | 1.762 | 56.794447 | 168580.57 | 180.11143 | 3.72384 | 54.68775 | 25.95621 | 14.68585
icsd-107954-As1Li1Mg1 | MatHub3d-2698-As1Li1Mg1 | 9.62451e-05 |  | 0.64912 | 2.579 | 46.585057 | 277870.24 | -179.57882 | 3.086937 | 89.609134 | -3.765024 | 1.619 | 46.585057 | 429742.89 | 179.59264 | 4.715206 | 138.60719 | 29.02849 | 29.39579
icsd-1079-As16Mg4 | MatHub3d-2779-As16Mg4 | 0.216876 |  | 3.526016 | -6.572 | 58.67538 | 23483.074 | -179.84664 | 0.305082 | 7.595557 | -4.684701 | -5.836 | 58.67538 | 35896.847 | 179.63356 | 0.344078 | 11.583272 | 24.89677 | 33.66467
icsd-108097-Ba1Te1 | MatHub3d-5544-Ba1Te1 | 0.0176157 |  | 0.975523 | 4.119 | 31.579284 | 31179.212 | -180.29694 | 0.424088 | 10.135422 | -1.016448 | 1.799 | 31.579284 | 138055.4 | 180.01334 | 1.697646 | 44.736579 | 23.89934 | 26.35212
icsd-108112-Bi1Li1Mg1 | MatHub3d-6770-Bi1Li1Mg1 | 9.56859e-06 |  | 0.013275 | -2.581 | 31.37774 | 25507.306 | -179.86682 | 0.38861 | 8.252142 | -2.035679 | 1.379 | 31.37774 | 411614.02 | 180.28355 | 4.441829 | 133.78343 | 21.23502 | 30.119
icsd-108215-Cd2In4S8 | MatHub3d-10063-Cd2In4S8 | 0.0252904 |  | 0.05291 | -7.793 | 67.176535 | 51523.446 | -180.43283 | 0.54802 | 16.773976 | -0.000472 | -1.813 | 67.176535 | 17.090443 | 179.65337 | 0.012136 | 0.005516 | 30.60833 | 0.4545155
icsd-108230-Cd1S1 | MatHub3d-9903-Cd1S1 | 0.25014 |  | 0.749437 | -5.16 | 71.937835 | 92179.685 | -179.91068 | 1.505906 | 29.836584 | -15.371564 | -4.771 | 71.937835 | 179818.34 | 179.72169 | 1.73387 | 58.081121 | 19.81305 | 33.49797
icsd-108238-Cd1Te1 | MatHub3d-9927-Cd1Te1 | 0.0790639 |  | 0.035509 | -7.29 | 34.726026 | 22499.676 | -179.889 | 0.279615 | 7.280907 | -3.059771 | -4.226 | 34.726026 | 29775.32 | 180.0654 | 0.346039 | 9.654215 | 26.03904 | 27.89921
icsd-108392-Cu3Nb1S4 | MatHub3d-14748-Cu3Nb1S4 | 5.61504e-05 |  | 5.805992 | 1.997 | 76.935762 | 133340.42 | -179.66031 | 1.326337 | 43.039392 | -5.693247 | 3.047 | 76.935762 | 82164.169 | 180.46565 | 0.807658 | 26.759104 | 32.44982 | 33.13173
icsd-108406-Cu3Se4Ta1 | MatHub3d-14774-Cu3Se4Ta1 | 0.000308498 |  | 5.303913 | 1.85 | 69.769953 | 127386.15 | -179.65016 | 1.251707 | 41.112836 | -4.55402 | 2.54 | 69.769953 | 103273.14 | 180.45862 | 1.048959 | 33.631221 | 32.84542 | 32.06152
icsd-108429-Er1K1S2 | MatHub3d-15516-Er1K1S2 | 0.0082195 |  | 2.173015 | 2.703 | 55.628109 | 207852.25 | -179.96619 | 2.391099 | 67.318831 | -4.795759 | 1.314 | 55.628109 | 443098.29 | 179.72584 | 4.987428 | 143.12685 | 28.15393 | 28.69753
icsd-108547-Ho1Pd1Sb1 | MatHub3d-21297-Ho1Pd1Sb1 | 0.0134294 |  | 2.822975 | 2.89 | 69.31599 | 79207 | -179.85359 | 0.971344 | 25.621338 | -4.141105 | 2.055 | 69.31599 | 127924.69 | 180.17778 | 1.324809 | 41.529516 | 26.3772 | 31.34755
icsd-1085-Ga2Te5 | MatHub3d-18951-Ga2Te5 | 0.00443922 |  | 0.964304 | -2.656 | 42.776063 | 131415.47 | -180.08479 | 1.707944 | 42.618735 | -5.012279 | -1.822 | 42.776063 | 404222.71 | 179.94786 | 3.318539 | 130.8923 | 24.95324 | 39.44275
icsd-1086-Ge2Mg4O8 | MatHub3d-19650-Ge2Mg4O8 | 0.00185353 |  | 0.213289 | -7.009 | 166.62544 | 295652.02 | -179.72784 | 3.278206 | 95.501804 | -32.321706 | 1.737 | 166.62544 | 480635.98 | 180.10011 | 5.512463 | 155.89933 | 29.13234 | 28.28125
icsd-108712-Pt1Sn1Th1 | MatHub3d-29169-Pt1Sn1Th1 | 0.00195288 |  | 2.784194 | 3.654 | 109.35918 | 209073.74 | -180.2885 | 2.750314 | 67.957209 | -0.04661 | 2.683 | 109.35918 | 5599.918 | 180.41355 | 1.289611 | 1.82272 | 24.70889 | 1.413387
icsd-108733-S1Zn1 | MatHub3d-29786-S1Zn1 | 0.260176 |  | 0.090526 | -10.13 | 69.644009 | 30040.412 | -180.05499 | 0.292905 | 9.739041 | -5.214254 | -4.866 | 69.644009 | 56427.954 | 179.9114 | 0.648555 | 18.264663 | 33.24983 | 28.16209
icsd-108806-Cl2O7Pr2Ta2 | MatHub3d-11000-Cl2O7Pr2Ta2 | 0.0147199 |  | 5.93 | 0.716 | 164.184448 | 3410000 | -180 | 19.62407 | 1103.717 | -20.00216 | 4.307 | 164.184448 | 58903.995 | 180.47298 | 0.440884 | 19.185323 | 56.24302 | 43.51558
icsd-108807-Cl2Nd2O7Ta2 | MatHub3d-10969-Cl2Nd2O7Ta2 | 0.0127512 |  | 6.107542 | 1.423 | 166.053435 | 836934.04 | -180.21444 | 5.050858 | 271.81313 | -19.707391 | 5.215 | 166.053435 | 37624.125 | 179.55971 | 0.272637 | 12.130654 | 53.81524 | 44.49379
icsd-108857-Ag6N2O6Se2 | MatHub3d-1155-Ag6N2O6Se2 | 0.0145775 |  | 0.450673 | -12.792 | 90.975896 | 22463.585 | -180.09102 | 0.341476 | 7.285564 | -19.02488 | -9.713 | 90.975896 | 8658.0956 | 179.62368 | 0.052445 | 2.793506 | 21.33551 | 53.26544
icsd-108886-Li2O1 | MatHub3d-23814-Li2O1 | 0.0444693 |  | 1.42 | 0.405 | 82.161394 | 15100000 | -180 | 173.1417 | 4883.177 | -19.458458 | 2.345 | 82.161394 | 104870.91 | 180.32256 | 1.166738 | 34.100065 | 28.20336 | 29.22684
icsd-108915-Cd5I10 | MatHub3d-10274-Cd5I10 | 0.173753 |  | 3.295152 | -4.373 | 26.185556 | 36754.303 | -179.58107 | 0.409502 | 11.853028 | -19.634238 | -3.223 | 26.185556 | 41992.765 | 179.82079 | 0.402984 | 13.578577 | 28.94498 | 33.69508
icsd-108916-Cd5I10 | MatHub3d-10275-Cd5I10 | 0.173823 |  | 3.331681 | -4.386 | 26.160477 | 36134.013 | -179.66411 | 0.402869 | 11.663767 | -19.981035 | -3.222 | 26.160477 | 42133.394 | 180.35139 | 0.398918 | 13.70457 | 28.95176 | 34.35435
icsd-108924-Cd5I10 | MatHub3d-10276-Cd5I10 | 0.170096 |  | 3.399708 | -4.337 | 25.423901 | 36435.612 | -180.03064 | 0.401347 | 11.809157 | -22.372868 | -3.163 | 25.423901 | 50274.682 | 179.67294 | 0.458898 | 16.229856 | 29.42381 | 35.36702
icsd-108934-Cr1K3O4 | MatHub3d-12817-Cr1K3O4 | 3.23214e-06 | 3.23215e-06 | 69.847139 | -3.251 | 60.645069 | 52943.219 | -180.28066 | 0.452939 | 17.207137 | -85.554044 | -1.236 1.720 | 60.645069 | 66540.221 | 180.14949 | 0.30942 | 21.594857 | 37.98997 | 69.79141
icsd-108935-K3Mn1O4 | MatHub3d-22824-K3Mn1O4 | 8.00915e-06 | 8.03206e-06 | 9.77 | -1.861 0.000 | 63.859019 | 17800 | -180 | 0.06655624 | 5.779183 | -14.5 | -1.947 0.000 | 63.859019 | 1270000 | 180 | 6.003921 | 410.7065 | 86.83157 | 68.40638
icsd-108938-Cl2Eu2F2 | MatHub3d-10862-Cl2Eu2F2 | 0.0513353 |  | 0.438629 | -3.515 | 66.7539 | 139921.55 | -180.06514 | 1.48766 | 45.367403 | -25.880647 | -4.613 | 66.7539 | 17817.886 | 179.52484 | 0.18128 | 5.742557 | 30.49581 | 31.67783
icsd-108968-F2Nd2Se2 | MatHub3d-16581-F2Nd2Se2 | 0.0123441 |  | 0.386093 | 5.064 | 87.591494 | 135313.53 | -179.71494 | 1.577986 | 43.702831 | -2.482719 | 2.769 | 87.591494 | 202232.24 | 179.61124 | 1.897493 | 65.240521 | 27.69532 | 34.38248
icsd-108969-F2Nd2Te2 | MatHub3d-16582-F2Nd2Te2 | 0.00864695 |  | 0.019963 | 4.871 | 73.60335 | 7878.7702 | -180.28249 | 1.171249 | 2.56074 | -1.396333 | 2.172 | 73.60335 | 277697.01 | 179.56012 | 2.577114 | 89.534615 | 2.186333 | 34.7422
icsd-108990-F8Pd2Sr2 | MatHub3d-17557-F8Pd2Sr2 | 0.00524584 |  | 9.411579 | -0.891 | 77.137721 | 625102.68 | -180.23739 | 4.770952 | 203.06783 | -15.322193 | 1.439 | 77.137721 | 44617.342 | 180.32604 | 0.162322 | 14.508435 | 42.56338 | 89.38058
icsd-108991-Ba2F8Pd2 | MatHub3d-5828-Ba2F8Pd2 | 0.0228467 |  | 7.572078 | -1.564 | 67.06628 | 184372.52 | -179.95306 | 1.28194 | 59.705546 | -16.366449 | 0.845 | 67.06628 | 86064.203 | 180.33384 | 0.400659 | 27.98833 | 46.57437 | 69.85574
icsd-108992-F8Pb2Pd2 | MatHub3d-17551-F8Pb2Pd2 | 0.0511114 |  | 4.430116 | -8.309 | 77.945446 | 9819.1881 | -179.95344 | 0.108977 | 3.179771 | -1.769774 | -8.448 | 77.945446 | 3047.5566 | 180.39184 | 0.033357 | 0.991712 | 29.17837 | 29.73025
icsd-108-I4Te4 | MatHub3d-21673-I4Te4 | 0.332207 |  | 0.676906 | -6.235 | 26.490664 | 7111.296 | -180.02743 | 0.062357 | 2.304762 | -7.243265 | -5.047 | 26.490664 | 8339.8141 | 180.11644 | 0.072225 | 2.705597 | 36.96076 | 37.46067
icsd-109005-Be2F8K2Sr1 | MatHub3d-6534-Be2F8K2Sr1 | 0.000218305 |  | 0.494 | -0.591 | 63.401363 | 10600000 | -180 | 120.7538 | 3435.906 | -37.144442 | 5.107 | 63.401363 | 2146.2626 | 180.02872 | 0.0178 | 0.695611 | 28.45381 | 39.07927
icsd-109010-Br2Hg2I2 | MatHub3d-7548-Br2Hg2I2 | 0.0264105 |  | 0.713389 | -6.006 | 22.058295 | 4961.5364 | -180.02498 | 0.064777 | 1.607984 | -20.832976 | -2.896 | 22.058295 | 24190.66 | 179.50192 | 0.14747 | 7.794457 | 24.82338 | 52.85453
icsd-109070-Mg2O8Se2 | MatHub3d-24817-Mg2O8Se2 | 0.0597362 |  | 0.424377 | -16.568 | 133.898267 | 14057.635 | -179.72054 | 0.147278 | 4.540542 | -12.406143 | -7.757 | 133.898267 | 17589.581 | 180.22882 | 0.171883 | 5.713523 | 30.82974 | 33.24077
icsd-109072-Co2O8Se2 | MatHub3d-12158-Co2O8Se2 | 0.0635591 | 0.0637288 | 0.216189 | -32.569 | 138.349635 | 12453.439 | -180.23221 | 0.132686 | 4.045331 | -4.953962 | -20.25 | 138.349635 | 3013.0852 | 179.88428 | 0.032412 | 0.974985 | 30.488 | 30.08099
icsd-109073-Cu2O8Se2 | MatHub3d-14577-Cu2O8Se2 | 0.0648068 | 0.0650317 | 0.501216 | -27.301 | 135.05023 | 3009.5671 | -179.68799 | 0.049035 | 0.971722 | -0.544558 | -18.668 | 135.05023 | 993.24345 | 180.10995 | 0.053911 | 0.322204 | 19.81691 | 5.976591
icsd-109076-O3Sr1Tc1 | MatHub3d-27756-O3Sr1Tc1 | 0.00743685 | 0.00744224 | 1.635327 | -4.166 2.035 | 166.226192 | 544791.22 | -179.64243 | 6.166686 | 175.81176 | -10.728683 | -2.674 3.162 | 166.226192 | 89976.254 | 91.51073 | 1.383021 | 7.534804 | 28.50993 | 5.448076
icsd-109090-Li3O4U1 | MatHub3d-24073-Li3O4U1 | 0.000271549 | 0.000272992 | 10.916697 | -6.758 | 147.026138 | 4679.7012 | -179.65146 | 0.08347 | 1.510357 | -10.94456 | -5.161 | 147.026138 | 8782.5681 | 179.98454 | 0.021384 | 2.845063 | 18.09461 | 133.0463
icsd-109143-Cl2Tl2 | MatHub3d-11018-Cl2Tl2 | 0.0449584 |  | 0.964222 | -3.16 | 18.680718 | 54222.553 | -179.87837 | 0.625483 | 17.544374 | -2.81985 | -5.176 | 18.680718 | 8369.5942 | 180.00676 | 0.108631 | 2.711952 | 28.04932 | 24.96481
icsd-109144-Br2Tl2 | MatHub3d-7614-Br2Tl2 | 0.0411256 |  | 0.866072 | -2.602 | 17.014129 | 75079.947 | -179.83042 | 0.840977 | 24.28009 | -2.185177 | -4.842 | 17.014129 | 7082.7926 | 180.20694 | 0.089108 | 2.300104 | 28.87129 | 25.81254
icsd-109152-Ba2Nb1Nd1O6 | MatHub3d-6012-Ba2Nb1Nd1O6 | 2.4988e-06 |  | 5.5304 | 2.744 | 133.517168 | 446284.27 | -180.02359 | 4.384722 | 144.63401 | -22.104109 | 5.605 | 133.517168 | 45507.355 | 180.29571 | 0.561341 | 14.792869 | 32.9859 | 26.35273
icsd-109153-Ba2Nb1O6Sm1 | MatHub3d-6017-Ba2Nb1O6Sm1 | 2.1646e-06 |  | 5.585375 | 2.583 | 136.862813 | 485886.51 | -179.59179 | 4.825319 | 156.714 | -19.548632 | 5.393 | 136.862813 | 47561.144 | 180.26047 | 0.53069 | 15.454441 | 32.47744 | 29.12141
icsd-109155-Ba2Gd1Nb1O6 | MatHub3d-5854-Ba2Gd1Nb1O6 | 2.08135e-06 |  | 5.664146 | 2.428 | 139.615452 | 541077.39 | -179.75865 | 5.421831 | 174.83926 | -18.445134 | 5.253 | 139.615452 | 51275.487 | 180.12011 | 0.547908 | 16.635436 | 32.24727 | 30.36173
icsd-109156-Ba2Dy1Nb1O6 | MatHub3d-5787-Ba2Dy1Nb1O6 | 3.31658e-06 |  | 5.708928 | 2.384 | 141.994631 | 540673.51 | -180.22922 | 5.451235 | 175.62465 | -17.844352 | 5.265 | 141.994631 | 52276.453 | 179.82424 | 0.542815 | 16.904509 | 32.21741 | 31.1423
icsd-109157-Ba2Ho1Nb1O6 | MatHub3d-5899-Ba2Ho1Nb1O6 | 2.15224e-06 |  | 5.819082 | 2.356 | 143.17863 | 547544.53 | -179.72806 | 5.519507 | 176.8688 | -17.5576 | 5.255 | 143.17863 | 53013.016 | 180.01554 | 0.544767 | 17.179182 | 32.04431 | 31.53492
icsd-109158-Ba2Er1Nb1O6 | MatHub3d-5793-Ba2Er1Nb1O6 | 2.13913e-06 |  | 5.796286 | 2.329 | 144.10257 | 548379.79 | -180.383 | 5.549302 | 178.43196 | -17.436632 | 5.236 | 144.10257 | 54237.834 | 179.60699 | 0.552569 | 17.496404 | 32.15395 | 31.66375
icsd-109159-Ba2Nb1O6Tm1 | MatHub3d-6019-Ba2Nb1O6Tm1 | 7.03254e-06 |  | 5.882565 | 2.259 | 145.570751 | 576009.76 | -179.91977 | 5.838637 | 186.46084 | -17.314349 | 5.156 | 145.570751 | 57049.41 | 179.55119 | 0.580526 | 18.391947 | 31.93568 | 31.68152
icsd-109161-Ba2Lu1Nb1O6 | MatHub3d-5965-Ba2Lu1Nb1O6 | 6.92649e-06 |  | 6.007379 | 2.228 | 147.513863 | 579076.85 | -179.86278 | 5.891127 | 187.33494 | -16.93659 | 5.164 | 147.513863 | 58055.961 | 180.12081 | 0.58688 | 18.835389 | 31.79951 | 32.09411
icsd-109162-Ba2In1Nb1O6 | MatHub3d-5918-Ba2In1Nb1O6 | 7.02122e-06 |  | 28.6 | 0.569 | 147.399809 | 8330000 | -180 | 88.81622 | 2693.756 | -16.972969 | 5.132 | 147.399809 | 53419.745 | 179.7029 | 0.529693 | 17.250909 | 30.32955 | 32.56775
icsd-109172-Ho4Li4O8 | MatHub3d-21469-Ho4Li4O8 | 0.00044311 |  | 0.328048 | -2.58 | 125.834222 | 541540.98 | -180.16515 | 5.201977 | 175.7814 | -52.9 | 1.071 | 125.834222 | 2420000 | 181 | 8.838181 | 793.7864 | 33.79127 | 89.81332
icsd-109176-Nb2O8Pr2 | MatHub3d-26578-Nb2O8Pr2 | 0.0015052 |  | 7.79 | 0.984 | 182.090919 | 1250000 | -180 | 10.38272 | 404.4286 | -15.400284 | 4.326 | 182.090919 | 59129.403 | 180.08745 | 0.568008 | 19.176546 | 38.95209 | 33.76105
icsd-109178-Nb2O8Tb2 | MatHub3d-26583-Nb2O8Tb2 | 0.00203098 |  | 9.24 | 0.71 | 198.980855 | 2380000 | -180 | 18.13642 | 774.5943 | -12.616472 | 4.164 | 198.980855 | 60315.4 | 180.11544 | 0.650869 | 19.567263 | 42.70933 | 30.06329
icsd-109179-Dy2Nb2O8 | MatHub3d-15325-Dy2Nb2O8 | 0.0020509 |  | 9.62 | 0.688 | 201.335882 | 2500000 | -180 | 19.06765 | 812.1974 | -12.614188 | 4.187 | 201.335882 | 60998.5 | 180.13545 | 0.664174 | 19.79327 | 42.59557 | 29.80133
icsd-109180-Er2Nb2O8 | MatHub3d-15672-Er2Nb2O8 | 0.00209115 |  | 10.8 | 0.62 | 204.931432 | 3040000 | -180 | 23.82466 | 981.0915 | -13.014655 | 4.187 | 204.931432 | 64075.229 | 179.64835 | 0.70022 | 20.679338 | 41.17966 | 29.53263
icsd-109181-Nb2O8Tm2 | MatHub3d-26586-Nb2O8Tm2 | 0.00214723 |  | 11.2 | 0.599 | 206.841628 | 3190000 | -180 | 25.29328 | 1037.516 | -12.975393 | 4.196 | 206.841628 | 64712.842 | 179.6057 | 0.713302 | 20.875203 | 41.01943 | 29.26559
icsd-109182-Lu2Nb2O8 | MatHub3d-24499-Lu2Nb2O8 | 0.00215931 |  | 13.4 | 0.302 | 210.169273 | 13000000 | -180 | 104.3721 | 4226.298 | -13.606081 | 4.157 | 210.169273 | 70304.093 | 180.39127 | 0.760014 | 22.877663 | 40.4926 | 30.10163
icsd-109184-O8Sm2Ta2 | MatHub3d-28234-O8Sm2Ta2 | 0.0044946 |  | 7.191217 | 1.812 | 200.089991 | 382834.38 | -179.88624 | 2.928541 | 123.8816 | -16.854631 | 5.424 | 200.089991 | 34626.251 | 179.87228 | 0.356462 | 11.20299 | 42.30147 | 31.42829
icsd-109188-Dy2O8Ta2 | MatHub3d-15345-Dy2O8Ta2 | 0.00179175 |  | 7.75 | -0.092 | 209.273388 | 144000000 | -180 | 1121.968 | 46606.39 | -16.397353 | 3.693 | 209.273388 | 79041.777 | 180.44105 | 0.766345 | 25.735191 | 41.53986 | 33.58173
icsd-109190-O8Ta2Y2 | MatHub3d-28266-O8Ta2Y2 | 0.00351098 |  | 7.897507 | 1.786 | 207.350763 | 409554.63 | -179.9916 | 3.110528 | 132.68332 | -16.479428 | 5.573 | 207.350763 | 36285.289 | 180.37397 | 0.343396 | 11.805335 | 42.6562 | 34.3782
icsd-109191-Nb2O8Sc2 | MatHub3d-26580-Nb2O8Sc2 | 0.00368113 |  | 19.1 | 0.198 | 207.659535 | 18700000 | -180 | 149.776 | 6082.059 | -26.329133 | 5.018 | 207.659535 | 52073.979 | 179.90768 | 0.420678 | 16.854667 | 40.6077 | 40.06548
icsd-109192-O8Sc2Ta2 | MatHub3d-28164-O8Sc2Ta2 | 0.00335929 |  | 21.109801 | 2.157 | 215.903696 | 217190.63 | -180.24169 | 1.532631 | 70.558867 | -26.948132 | 6.459 | 215.903696 | 30769.524 | 179.56707 | 0.286697 | 9.921427 | 46.03774 | 34.60597
icsd-109254-Ba2Co1O6Re1 | MatHub3d-5677-Ba2Co1O6Re1 | 2.33539e-05 | 2.34069e-05 | 19.957064 | -5.077 | 151.210674 | 193584.34 | -179.90011 | 2.008115 | 62.651731 | -21.172831 | -4.899 | 151.210674 | 294248.97 | 180.32915 | 3.176544 | 95.685649 | 31.19927 | 30.12256
icsd-109260-Ba2Na1O6Re1 | MatHub3d-6006-Ba2Na1O6Re1 | 1.70616e-05 |  | 4.745831 | -1.82 | 132.613927 | 391442.73 | -179.84632 | 4.239637 | 126.61097 | -21.972045 | 1.136 | 132.613927 | 846962.8 | 179.972 | 7.093076 | 274.33057 | 29.86363 | 38.67583
icsd-109276-Na6O6 | MatHub3d-26451-Na6O6 | 0.0060539 |  | 0.949318 | -3.009 | 59.904844 | 148239.74 | -179.5476 | 1.704938 | 47.788548 | -20.5 | 0.382 | 59.904844 | 2130000 | 180 | 23.08621 | 689.9399 | 28.02949 | 29.88537
icsd-109291-Se2Zr1 | MatHub3d-30153-Se2Zr1 | 0.00392475 |  | 3.516896 | 4.012 | 69.918003 | 133285.02 | -179.94799 | 1.704422 | 43.159394 | -3.33291 | 2.453 | 69.918003 | 585332.84 | 179.79774 | 6.714107 | 189.22187 | 25.32201 | 28.18273
icsd-109293-Cu1F3Rb1 | MatHub3d-13811-Cu1F3Rb1 | 0.0374594 | 0.0375827 | 2.339608 | -7.396 | 68.672651 | 26490.74 | -128.00522 | 0.614282 | 4.340597 | -44.137175 | -4.992 | 68.672651 | 378736.66 | 73.823599 | 5.492748 | 20.640859 | 7.066131 | 3.757838
icsd-109295-Br3Cs1Pb1 | MatHub3d-7633-Br3Cs1Pb1 | 0.000419959 |  | 1.11 | -0.521 | 18.496656 | 3630000 | -180 | 45.11241 | 1177.863 | -0.094745 | -3.896 | 18.496656 | 15758.588 | 179.58456 | 0.160388 | 5.082241 | 26.10951 | 31.68716
icsd-109298-O8Rh4Zn2 | MatHub3d-28155-O8Rh4Zn2 | 0.0241267 |  | 3.228717 | -4.076 | 199.598342 | 193078.11 | -179.7687 | 2.013553 | 62.396639 | -18.975012 | -2.33 | 199.598342 | 241637.27 | 179.72581 | 1.755467 | 78.052141 | 30.98833 | 44.46232
icsd-109299-Mg2O8Rh4 | MatHub3d-24815-Mg2O8Rh4 | 0.0224342 |  | 3.65084 | -3.738 | 191.1747 | 181458.91 | -179.6581 | 1.889126 | 58.569551 | -19.879376 | -2.197 | 191.1747 | 166148.2 | 179.62497 | 1.152332 | 53.607931 | 31.00352 | 46.52126
icsd-109301-Co2O8Rh4 | MatHub3d-12153-Co2O8Rh4 | 0.023478 | 0.0240633 | 2.847574 | -6.926 | 194.847483 | 151596.63 | -179.70842 | 1.56668 | 48.958308 | -14.616055 | -4.462 | 194.847483 | 157192.6 | 180.27033 | 1.14555 | 51.083493 | 31.24972 | 44.59298
icsd-109329-O2Pr2S1 | MatHub3d-27582-O2Pr2S1 | 0.0267115 |  | 1.32257 | 3.979 | 111.016109 | 65729.25 | -179.57469 | 0.732999 | 21.195757 | -5.503662 | 3.833 | 111.016109 | 62985.736 | 179.62183 | 0.658221 | 20.32172 | 28.91649 | 30.8737
icsd-109333-Ho2O2S1 | MatHub3d-21385-Ho2O2S1 | 0.0548864 |  | 1.58 | 0.908 | 129.931487 | 1620000 | -180 | 20.57529 | 523.9494 | -4.09 | 0.451 | 129.931487 | 8350000 | 180 | 74.04272 | 2704.694 | 25.46498 | 36.52883
icsd-109334-Er2O2S1 | MatHub3d-15682-Er2O2S1 | 0.0491661 |  | 1.77 | 1.24 | 132.814203 | 1010000 | -180 | 12.5265 | 328.3718 | -4.12 | 0.822 | 132.814203 | 2710000 | 180 | 23.88162 | 876.8388 | 26.21417 | 36.71605
icsd-109336-Lu2O2S1 | MatHub3d-24509-Lu2O2S1 | 0.0370602 |  | 1.29 | 0.382 | 137.740481 | 12400000 | -180 | 150.8312 | 4028.555 | -4.010672 | 1.532 | 137.740481 | 977355.02 | 180.10032 | 8.500836 | 317.01609 | 26.70903 | 37.29234
icsd-109339-Cd4O8 | MatHub3d-10261-Cd4O8 | 0.0758808 |  | 6.884167 | -12.75 | 115.619844 | 11343.469 | -179.74622 | 0.150967 | 3.664928 | -10.091887 | -10.054 | 115.619844 | 12642.317 | 180.34787 | 0.163227 | 4.111959 | 24.27635 | 25.19166
icsd-109365-Al2F10Tl4 | MatHub3d-1814-Al2F10Tl4 | 0.0440242 |  | 1.313785 | -5.202 | 53.093378 | 36236.771 | -179.8348 | 0.415866 | 11.719174 | -8.861973 | -7.733 | 53.093378 | 8172.8161 | 179.89682 | 0.102042 | 2.644957 | 28.18017 | 25.92028
icsd-109391-Ni1O2 | MatHub3d-26864-Ni1O2 | 0.602832 |  | 7.5347 | -7.381 | 173.979539 | 28949.451 | -179.78384 | 0.323027 | 9.357108 | -19.683488 | -5.294 | 173.979539 | 77870.606 | 179.85915 | 0.694918 | 25.190607 | 28.96695 | 36.24975
icsd-109600-Ag4C4O8 | MatHub3d-1006-Ag4C4O8 | 0.0253487 |  | 33.425933 | -9.592 | 111.627564 | 16510.951 | -180.09242 | 0.083331 | 5.355042 | -16.644931 | -9.381 | 111.627564 | 5176.3666 | 180.23165 | 0.026665 | 1.681462 | 64.2623 | 63.05877
icsd-109665-C4O8Zn2 | MatHub3d-8789-C4O8Zn2 | 0.0763717 |  | 14.547516 | -9.972 | 168.420181 | 15819.675 | -180.32998 | 0.125147 | 5.144385 | -9.622193 | -9.233 | 168.420181 | 13912.354 | 179.63486 | 0.10939 | 4.489333 | 41.10674 | 41.0397
icsd-109739-C3H3O6Y1 | MatHub3d-8593-C3H3O6Y1 | 0.00273305 |  | 4.193479 | 4.216 | 159.85692 | 69341.816 | -180.36369 | 0.77861 | 22.557629 | -16.863763 | 5.771 | 159.85692 | 94950.508 | 179.8276 | 0.762963 | 30.705062 | 28.97167 | 40.2445
icsd-109985-C4O4 | MatHub3d-8779-C4O4 | 0.00443044 |  | 8.740761 | -8.039 | 48.375425 | 2576.3278 | -180.49289 | 0.020687 | 0.839308 | -51.048689 | -6.766 | 48.375425 | 7801.8191 | 180.00285 | 0.060963 | 2.527869 | 40.57176 | 41.46563
icsd-109-I8Te8 | MatHub3d-21734-I8Te8 | 0.0517414 |  | 1.024177 | -6.847 | 26.879604 | 7825.7118 | -179.9004 | 0.093398 | 2.532725 | -24.004611 | -5.099 | 26.879604 | 12661.671 | 179.33607 | 0.083774 | 4.072174 | 27.11755 | 48.60904
icsd-110437-C4Cl6N2Pt1 | MatHub3d-8653-C4Cl6N2Pt1 | 0.000972193 |  | 12.353706 | -6.975 | 56.3806 | 8544.8668 | -179.68951 | 0.060038 | 2.758994 | -23.30391 | -5.204 | 56.3806 | 3427.4342 | 180.17689 | 0.019691 | 1.112672 | 45.95413 | 56.50663
icsd-110446-C8Cl4N4 | MatHub3d-8883-C8Cl4N4 | 0.00142989 |  | 6.766002 | -8.595 | 35.943023 | 1692.7361 | -179.88297 | 0.008464 | 0.547734 | -0.00091 | -9.686 | 35.943023 | 0.251128 | 180.11929 | 8e-06 | 8.1e-05 | 64.71337 | 10.125
icsd-110451-Cd2Cl8 | MatHub3d-9954-Cd2Cl8 | 0.0739486 | 0.0742001 | 5.637702 | -11.431 | 19.018817 | 5425.1002 | -179.98235 | 0.075901 | 1.757388 | -7.757954 | -7.134 | 19.018817 | 4534.8865 | 179.81828 | 0.109714 | 1.466338 | 23.15369 | 13.36509
icsd-110460-Br2C4N2O2 | MatHub3d-7473-Br2C4N2O2 | 0.00342031 |  | 22.774268 | -7.678 | 60.342295 | 6875.6551 | -180.70695 | 0.002949 | 2.245245 | -24.968104 | -5.875 | 60.342295 | 2084.1419 | 180.54472 | 0.001145 | 0.679355 | 761.3581 | 593.3231
icsd-110461-C4Cl2N2O2 | MatHub3d-8646-C4Cl2N2O2 | 0.00398537 |  | 36.642312 | -7.944 | 65.644598 | 7717.3982 | -179.55355 | 0.010293 | 2.488049 | -36.894805 | -6.175 | 65.644598 | 5823.1592 | 180.91059 | 0.032449 | 1.905841 | 241.7224 | 58.73343
icsd-110620-O10V4 | MatHub3d-27446-O10V4 | 9.79789e-06 |  | 24.9 | 0.144 | 109.781543 | 39800000 | -180 | 86.83283 | 12831.24 | -20.372039 | 3.317 | 109.781543 | 17053.086 | 180.56965 | 0.079098 | 5.560226 | 147.7695 | 70.29541
icsd-110646-Br2C2N2 | MatHub3d-84675-Br2C2N2 | 0.0328622 |  | 1.316835 | -9.584 | 43.389357 | 3868.9024 | -180.05534 | 0.060397 | 1.254295 | -19.43396 | -4.398 | 43.389357 | 27394.591 | 179.49812 | 0.255826 | 8.82642 | 20.76751 | 34.50165
icsd-110656-C1F1H6N1 | MatHub3d-7937-C1F1H6N1 | 0.0338379 |  | 1.895852 | -5.239 | 84.78292 | 131454.61 | -179.7512 | 1.516557 | 42.473633 | -32.286984 | -2.496 | 84.78292 | 77254.632 | 179.99343 | 0.575134 | 25.028673 | 28.00662 | 43.51799
icsd-110658-C4Cl4N4O4 | MatHub3d-8651-C4Cl4N4O4 | 0.00130223 | 0.00131991 | 5.589058 | -20.387 | 31.443102 | 990.66928 | -179.7585 | 0.005116 | 0.320116 | -13.949664 | -22.759 | 31.443102 | 625.76906 | 179.7101 | 0.002588 | 0.202097 | 62.57154 | 78.09003
icsd-110659-C2Cl6N2Ni2 | MatHub3d-8334-C2Cl6N2Ni2 | 0.0194173 | 0.0195997 | 7.11 | -16.906 | 44.745454 | 794 | -180 | 0.001549525 | 0.2577419 | -15.168258 | -11.879 | 44.745454 | 1573.7829 | 179.53509 | 0.00171 | 0.507275 | 166.3361 | 296.652
icsd-110776-C2O4 | MatHub3d-8518-C2O4 | 0.0241836 |  | 0.655525 | -8.111 | 95.390019 | 31256.942 | -179.91206 | 0.316899 | 10.117357 | -42.66541 | -4.943 | 95.390019 | 26521.785 | 180.35419 | 0.174628 | 8.626909 | 31.92612 | 49.40164
icsd-1107-Br2O4U2 | MatHub3d-7605-Br2O4U2 | 0.0152917 | 0.0153399 | 42.1 | -0.441 | 104.057432 | 5240000 | -180 | 40.98685 | 1694.491 | -94.221737 | -0.680 2.368 | 104.057432 | 34096.605 | -322.43237 | 1.754727 | 35.447728 | 41.34231 | 20.20128
icsd-1128-Ba2F2I2 | MatHub3d-5813-Ba2F2I2 | 0.0306733 |  | 0.426259 | 3.533 | 33.911944 | 18572.793 | -179.90648 | 0.191437 | 6.011334 | -17.138224 | 2.446 | 33.911944 | 43999.521 | 179.74856 | 0.475858 | 14.216045 | 31.40111 | 29.87455
icsd-1130-Ca2Cl2F2 | MatHub3d-9185-Ca2Cl2F2 | 0.0070176 |  | 0.615674 | 3.781 | 59.226207 | 24463.543 | -180.05856 | 0.237003 | 7.931346 | -53.229994 | 4.222 | 59.226207 | 28668.728 | 179.6602 | 0.286637 | 9.253631 | 33.46517 | 32.28345
icsd-113-Mg2P8 | MatHub3d-24829-Mg2P8 | 0.277728 |  | 1.73265 | -5.557 | 76.652933 | 118469.05 | -179.91293 | 0.80738 | 38.34685 | -3.414969 | -6.678 | 76.652933 | 55836.011 | 179.58825 | 0.526738 | 18.008197 | 47.49542 | 34.18815
icsd-1142-Bi2Br9Cs3 | MatHub3d-6911-Bi2Br9Cs3 | 3.02403e-06 |  | 2.39794 | -0.889 | 21.072722 | 690787.44 | -180.11873 | 7.799239 | 224.1105 | -2.735085 | -0.846 | 21.072722 | 122107.41 | 180.50879 | 0.715434 | 39.786774 | 28.73492 | 55.61208
icsd-1152-Ag2Au2Cl8 | MatHub3d-516-Ag2Au2Cl8 | 0.0482401 |  | 3.633452 | -7.194 | 39.478565 | 4898.8951 | -179.48593 | 0.031199 | 1.578189 | -60.972748 | -5.315 | 39.478565 | 17115.543 | 179.95677 | 0.086783 | 5.542772 | 50.5846 | 63.86933
icsd-1153-Cu2Na4P2 | MatHub3d-14512-Cu2Na4P2 | 0.00294173 |  | 1.059735 | 1.798 | 43.002639 | 298293.45 | -179.82296 | 4.029378 | 96.457052 | -1.699945 | 0.917 | 43.002639 | 250023.44 | 179.68211 | 3.749225 | 80.721717 | 23.93845 | 21.53024
icsd-1154-Ag2As2K4 | MatHub3d-506-Ag2As2K4 | 0.00606176 |  | 0.137129 | -1.798 | 23.997626 | 95275.38 | -179.93094 | 1.009215 | 30.845542 | -16.527059 | 1.524 | 23.997626 | 139258.7 | 179.65288 | 1.416249 | 44.945961 | 30.5639 | 31.73592
icsd-1155-Ag2K4Sb2 | MatHub3d-775-Ag2K4Sb2 | 0.00350029 |  | 0.14234 | -1.629 | 20.692419 | 54298.877 | -180.11864 | 0.655228 | 17.616036 | -16.214368 | 1.599 | 20.692419 | 172798.71 | 179.71849 | 1.645825 | 55.811801 | 26.88535 | 33.91114
icsd-1156-Ag2Bi2K4 | MatHub3d-553-Ag2Bi2K4 | 0.00288669 |  | 0.101118 | -1.019 | 18.324586 | 165976.37 | -179.7898 | 2.055619 | 53.650816 | -14.73905 | 1.509 | 18.324586 | 208034.21 | 179.7967 | 1.878104 | 67.250916 | 26.09959 | 35.80788
icsd-1165-Cl4Os1 | MatHub3d-11150-Cl4Os1 | 0.256883 | 0.257838 | 13.449255 | -11.519 | 57.368907 | 18331.085 | -179.9579 | 0.092746 | 5.936494 | -19.481535 | -10.131 | 57.368907 | 35153.175 | 179.92262 | 0.404825 | 11.379838 | 64.00809 | 28.11051
icsd-1199-I6Pb2Tl2 | MatHub3d-21694-I6Pb2Tl2 | 0.00394851 |  | 0.875665 | 0.756 | 19.611867 | 607463.29 | -179.93591 | 8.319409 | 196.67797 | -5.04 | 0.331 | 19.611867 | 1060000 | 180 | 10.5277 | 342.9844 | 23.64086 | 32.57923
icsd-12104-Bi4Cu2O8 | MatHub3d-7236-Bi4Cu2O8 | 0.0241363 | 0.0243338 | 1.151232 | -1.948 | 110.733044 | 613326.09 | -180.36263 | 6.242884 | 199.51914 | -1.674592 | -2.045 | 110.733044 | 402128.52 | 153.74074 | 3.965467 | 95.047962 | 31.95945 | 23.96892
icsd-12110-F8O4Se4 | MatHub3d-17544-F8O4Se4 | 0.0225363 |  | 2.621179 | -11.758 | 75.331934 | 3279.7474 | -180.42762 | 0.037542 | 1.067693 | -2.996148 | -8.901 | 75.331934 | 2401.0406 | 179.73115 | 0.019309 | 0.775615 | 28.43996 | 40.16857
icsd-12111-Cl5O4Re2 | MatHub3d-11168-Cl5O4Re2 | 2.05477e-06 | 2.05689e-06 | 79.474267 | -4.482 | 72.584204 | 20270.917 | -180.01471 | 0.066929 | 6.56885 | -37.819116 | -1.515 | 72.584204 | 821428.7 | 180.42158 | 3.621256 | 267.39102 | 98.14654 | 73.8393
icsd-12148-In4S6 | MatHub3d-22222-In4S6 | 0.0207173 |  | 0.073064 | -8.768 | 72.524601 | 16905.011 | -179.9503 | 0.347377 | 5.4742 | -10.396338 | -1.653 | 72.524601 | 351803.66 | 179.60075 | 4.380732 | 113.4793 | 15.75867 | 25.90419
icsd-12149-Cl6Ge2Rb2 | MatHub3d-11224-Cl6Ge2Rb2 | 0.00025502 |  | 10.597728 | -1.041 | 21.552329 | 714691.67 | -180.0931 | 6.879625 | 231.79971 | -9.871974 | -1.212 | 21.552329 | 288568.73 | 179.90026 | 1.377481 | 93.392677 | 33.69365 | 67.79961
icsd-12151-Ca1Cd2Sb2 | MatHub3d-8937-Ca1Cd2Sb2 | 0.00025155 |  | 0.165 | -0.093 | 42.430223 | 72100000 | -180 | 908.9609 | 23409.13 | -10.3 | 1.907 | 42.430223 | 1290000 | 27 | 26.94484 | 9.442196 | 25.75373 | 0.3504269
icsd-12155-Cu2Na2Se2 | MatHub3d-14506-Cu2Na2Se2 | 0.00116566 |  | 0.074728 | -2.195 | 48.874499 | 238295.52 | -180.02693 | 6.865571 | 77.230854 | -4.21 | -0.206 | 48.874499 | 17400000 | 180 | 168.9286 | 5636.344 | 11.24901 | 33.36524
icsd-12160-K2P2Zn2 | MatHub3d-22794-K2P2Zn2 | 0.00654125 |  | 0.094082 | -2.173 | 39.737152 | 78995.149 | -179.99912 | 0.888882 | 25.594177 | -1.74 | 0.212 | 39.737152 | 15700000 | 180 | 156.9698 | 5079.62 | 28.79367 | 32.36049
icsd-12161-K2Sb2Zn2 | MatHub3d-22812-K2Sb2Zn2 | 0.00152839 |  | 0.066071 | -3.593 | 27.703028 | 28753.94 | -180.0982 | 0.42997 | 9.326444 | -1.18 | 0.414 | 27.703028 | 2240000 | 180 | 23.07942 | 721.7039 | 21.69092 | 31.27045
icsd-12163-Cu3K3P2 | MatHub3d-14721-Cu3K3P2 | 0.000470886 |  | 1.665217 | 1.801 | 39.246323 | 252508.36 | -179.61539 | 2.979439 | 81.463457 | -8.50352 | 1.393 | 39.246323 | 312622.63 | 180.30987 | 3.028996 | 101.63877 | 27.34188 | 33.55527
icsd-12167-F8Mn4 | MatHub3d-17513-F8Mn4 | 0.000243225 | 0.00024356 | 0.179 | -2.702 | 98.876838 | 1740000 | -180 | 20.01998 | 560.5513 | -37.9 | -0.941 4.581 | 98.876838 | 197000 | 180 | 1.741675 | 63.73235 | 27.99959 | 36.59256
icsd-1222-As2Eu4O1 | MatHub3d-2959-As2Eu4O1 | 0.541811 |  | 0.160354 | -2.766 | 57.359005 | 66463.64 | -180.09049 | 0.641099 | 21.555876 | -2.384781 | -4.597 | 57.359005 | 32757.901 | 179.76115 | 0.269536 | 10.585411 | 33.62332 | 39.27272
icsd-1238-K6Si2Te6 | MatHub3d-22950-K6Si2Te6 | 2.18067e-05 |  | 1.232241 | -2.115 | 23.595515 | 120638.29 | -180.01735 | 1.114904 | 39.094342 | -5.719635 | 1.254 | 23.595515 | 104457.84 | 179.90863 | 0.3509 | 33.809989 | 35.06521 | 96.35221
icsd-1256-Ge4S4 | MatHub3d-20010-Ge4S4 | 0.00122854 |  | 2.66 | 0.971 | 58.598826 | 3550000 | -180 | 39.40343 | 1154.335 | -5.67 | -1.029 | 58.598826 | 1530000 | 180 | 17.11074 | 493.9936 | 29.29529 | 28.87038
icsd-1263-K4S6 | MatHub3d-22913-K4S6 | 0.00135567 |  | 1.08 | -0.862 | 29.584272 | 1360000 | -180 | 14.93392 | 442.9277 | -8.378298 | 0.976 | 29.584272 | 185269.47 | 180.13055 | 1.067582 | 60.114417 | 29.65917 | 56.30895
icsd-1264-K4Se6 | MatHub3d-22918-K4Se6 | 0.00082547 |  | 1.14 | -0.342 | 26.925302 | 8050000 | -180 | 87.23621 | 2619.871 | -0.490697 | 1.039 | 26.925302 | 20297.969 | 179.68217 | 3.434834 | 6.553338 | 30.03192 | 1.907905
icsd-1271-O6Pb2Se2 | MatHub3d-27925-O6Pb2Se2 | 0.0497634 |  | 0.4491 | -12.688 | 96.752018 | 5921.9445 | -180.19929 | 0.062444 | 1.922961 | -7.295004 | -10.309 | 96.752018 | 11341.471 | 180.22481 | 0.073747 | 3.683821 | 30.79497 | 49.95215
icsd-130020-Ba1O3Ti1 | MatHub3d-5490-Ba1O3Ti1 | 0.000498617 |  | 5.10408 | 2.444 | 157.995277 | 427357.53 | -180.2983 | 4.63414 | 138.92315 | -16.49834 | 4.974 | 157.995277 | 77385.181 | 180.24951 | 0.84458 | 25.142356 | 29.97819 | 29.76906
icsd-130021-Al1F3 | MatHub3d-1342-Al1F3 | 0.269268 |  | 0.477637 | -12.987 | 122.437738 | 45976.556 | -180.36792 | 0.533059 | 14.957363 | -27.396373 | -3.87 | 122.437738 | 72971.644 | 180.10126 | 0.685718 | 23.669422 | 28.05949 | 34.51772
icsd-1322-Be4O7Te1 | MatHub3d-6618-Be4O7Te1 | 0.176761 |  | 0.229866 | -16.794 | 186.310839 | 50099.669 | -179.92495 | 0.576054 | 16.21876 | -19.031234 | -7.044 | 186.310839 | 36447.731 | 180.32789 | 0.296037 | 11.852127 | 28.15493 | 40.03597
icsd-1377-Br4Cd2O8 | MatHub3d-84676-Br4Cd2O8 | 0.893585 |  | 50.316395 | -7.89 | 49.49334 | 538688.56 | -10.426579 | 8.997412 | 0.585627 | -28.761527 | -8.196 | 49.49334 | 525664.94 | 69.015326 | 8.587311 | 25.038026 | 0.06508838 | 2.9157
icsd-1384-F2Li2O6S2 | MatHub3d-16503-F2Li2O6S2 | 2.77781e-05 |  | 0.681399 | -3.147 | 98.251465 | 256899.25 | -179.73639 | 2.722161 | 82.99174 | -18.220467 | 3.656 | 98.251465 | 12155.814 | 179.58929 | 0.0253 | 3.920531 | 30.48745 | 154.9617
icsd-14005-Ca2Ge4O10 | MatHub3d-9253-Ca2Ge4O10 | 0.000845753 |  | 0.233946 | -5.459 | 159.814087 | 454824.15 | -180.34137 | 5.031244 | 147.92251 | -21.710974 | 4.127 | 159.814087 | 104874.05 | 180.04068 | 0.354408 | 33.994553 | 29.40078 | 95.91926
icsd-14007-H8N4Na4 | MatHub3d-20608-H8N4Na4 | 0.00468755 |  | 0.386 | 0.492 | 50.104907 | 10000000 | -180 | 112.5434 | 3252.861 | -14.554973 | 2.45 | 50.104907 | 96475.457 | 179.83957 | 0.652587 | 31.202352 | 28.90317 | 47.81332
icsd-14009-Na8P8 | MatHub3d-26482-Na8P8 | 0.00191945 |  | 0.603412 | -0.7 | 41.54207 | 984286.33 | -179.86162 | 11.612799 | 318.41861 | -1.613555 | 0.792 | 41.54207 | 621740.16 | 179.95979 | 6.368146 | 201.35382 | 27.41963 | 31.61891
icsd-14010-K8P8 | MatHub3d-22965-K8P8 | 0.00407547 |  | 1.03 | -0.4 | 30.324096 | 3570000 | -180 | 39.4105 | 1153.255 | -4.835251 | 1.34 | 30.324096 | 279104.35 | 179.93772 | 3.632358 | 90.367242 | 29.26263 | 24.8784
icsd-14016-Fe2Nb2O8 | MatHub3d-18064-Fe2Nb2O8 | 0.0012533 | 0.00125769 | 2.8 | 0.416 2.334 | 188.672464 | 20500 | -180 | 0.2243389 | 6.655231 | -6.224261 | 2.159 5.258 | 188.672464 | 99783.286 | 179.95077 | 0.797258 | 32.312102 | 29.66597 | 40.52904
icsd-14030-Rb8Sb8 | MatHub3d-29445-Rb8Sb8 | 0.00106255 |  | 0.532 | 0.149 | 18.453105 | 7560000 | -180 | 91.34924 | 2442.006 | -1.754408 | 1.128 | 18.453105 | 103502.4 | 180.15355 | 1.926617 | 33.592017 | 26.73264 | 17.43575
icsd-14031-Cs8Sb8 | MatHub3d-13777-Cs8Sb8 | 0.00477661 |  | 0.532 | 0.183 | 16.665805 | 4190000 | -180 | 49.30411 | 1354.829 | -5.330217 | 1.009 | 16.665805 | 360079.86 | 180.04708 | 3.739412 | 116.72691 | 27.47903 | 31.21531
icsd-14092-Rb4S6 | MatHub3d-29420-Rb4S6 | 0.00201177 |  | 1.05 | -0.704 | 26.038972 | 1600000 | -180 | 17.83462 | 520.6177 | -8.416131 | 0.915 | 26.038972 | 143887.54 | 180.12019 | 0.602994 | 46.681842 | 29.19141 | 77.41676
icsd-14093-Rb4Se6 | MatHub3d-29423-Rb4Se6 | 0.00128145 |  | 1.01 | -0.316 | 23.786907 | 7430000 | -180 | 85.38361 | 2417.49 | -6.55325 | 0.978 | 23.786907 | 133177.21 | 179.85022 | 1.058203 | 43.077636 | 28.31328 | 40.70829
icsd-14113-Nd4Ni2O8 | MatHub3d-26821-Nd4Ni2O8 | 0.0164274 | 0.0165217 | 14.909863 | 2.644 2.406 | 152.525716 | 138665.38 | -180.1238 | 1.801101 | 44.989403 | -0.819 | -0.311 0.897 | 152.525716 | 18400000 | 180 | 169.7187 | 5985.257 | 24.97883 | 35.26575
icsd-1412-K4O6Pb4 | MatHub3d-22885-K4O6Pb4 | 0.0021361 |  | 4.58 | -0.789 | 49.036838 | 2960000 | -180 | 28.74919 | 959.0988 | -6.44e-07 | -1.775 | 49.036838 | 0.817 | 180 | 0.001061244 | 0.000263947 | 33.3609 | 0.2487147
icsd-14135-Cr4F10 | MatHub3d-13344-Cr4F10 | 0.00275396 | 0.00275511 | 29.4 | -3.014 | 99.793693 | 466000 | -180 | 6.658869 | 151.1235 | -100 | -0.112 4.953 | 99.793693 | 3170000 | -106 | 11.13923 | 353.8512 | 22.69507 | 31.76622
icsd-1413-O6Pb2Rb4 | MatHub3d-27917-O6Pb2Rb4 | 0.0157495 |  | 0.447378 | -1.691 | 54.367507 | 569112.76 | -180.19547 | 6.407917 | 184.79322 | -25.915554 | 2.394 | 54.367507 | 21344.848 | 180.00657 | 0.12218 | 6.916235 | 28.83827 | 56.60693
icsd-1414-Cu3S4V1 | MatHub3d-14766-Cu3S4V1 | 1.70322e-05 |  | 23.539107 | 1.059 | 75.837099 | 296440.92 | -179.63347 | 3.08968 | 95.656095 | -5.370197 | 2.071 | 75.837099 | 217761.8 | 180.08722 | 2.21505 | 70.623217 | 30.95987 | 31.88335
icsd-14159-Na4Ni2O4 | MatHub3d-26374-Na4Ni2O4 | 0.0460197 |  | 16.280055 | -2.32 | 93.356998 | 334044.06 | -179.866 | 2.990254 | 108.06919 | -20.8 | -0.539 | 93.356998 | 1260000 | 180 | 9.791802 | 406.1298 | 36.14047 | 41.47651
icsd-14189-Bi4Hg2S8 | MatHub3d-7248-Bi4Hg2S8 | 0.00174037 |  | 0.255 | -0.795 | 59.527963 | 1160000 | -180 | 13.20959 | 375.5959 | -12.6 | -0.613 | 59.527963 | 2010000 | 180 | 17.67933 | 651.6925 | 28.43358 | 36.86183
icsd-14194-F8Sn4 | MatHub3d-17562-F8Sn4 | 0.0252693 |  | 3.096498 | -6.011 | 50.49137 | 18479.697 | -179.82228 | 0.214387 | 5.975605 | -3.000722 | -8.361 | 50.49137 | 9434.9886 | 180.12996 | 0.106184 | 3.061352 | 27.87298 | 28.83063
icsd-14195-F8Sn4 | MatHub3d-17563-F8Sn4 | 0.00798639 |  | 2.823082 | -6.186 | 51.387972 | 26221.565 | -179.984 | 0.300843 | 8.494276 | -2.173042 | -7.931 | 51.387972 | 8261.5253 | 180.38149 | 0.096136 | 2.688092 | 28.23491 | 27.96135
icsd-14196-Li4O8W2 | MatHub3d-24279-Li4O8W2 | 0.00227014 |  | 18.915477 | -2.426 | 179.577068 | 71351.061 | -179.8727 | 0.421836 | 23.085057 | -18.729599 | 2.605 | 179.577068 | 102694.43 | 180.16945 | 0.689826 | 33.335671 | 54.72519 | 48.32475
icsd-14197-N4O4S6 | MatHub3d-26015-N4O4S6 | 0.0127073 |  | 8e-06 | -9.165 | 69.467767 | 0.01224 | -179.90358 | 1.6e-05 | 4e-06 | -4.274241 | -8.294 | 69.467767 | 6697.2642 | 180.26589 | 0.052398 | 2.176329 | 0.25 | 41.53458
icsd-14208-Cl2Ni1 | MatHub3d-10970-Cl2Ni1 | 0.357288 | 0.362318 | 2.14e-09 | -13.992 | 48.020405 | 1.97e-06 | -175 | 4.2308e-11 | 6.01322e-10 | -26.615143 | -8.95 | 48.020405 | 18484.301 | 180.19705 | 0.13732 | 6.002033 | 14.21296 | 43.70837
icsd-14212-Br6Ir2 | MatHub3d-7768-Br6Ir2 | 0.119784 |  | 14.285578 | -7.075 | 56.056521 | 6984.6236 | -180.09017 | 0.060355 | 2.265286 | -9.702741 | -5.583 | 56.056521 | 6140.983 | 180.32848 | 0.042121 | 1.996947 | 37.5327 | 47.40977
icsd-14217-Br12Sb4 | MatHub3d-7460-Br12Sb4 | 0.0564478 |  | 9.087442 | -6.401 | 22.971638 | 3066.7805 | -180.30888 | 0.027453 | 0.99705 | -12.938996 | -5.143 | 22.971638 | 3032.158 | 180.48528 | 0.019404 | 0.987724 | 36.31844 | 50.90311
icsd-14220-Br4Ca2 | MatHub3d-7649-Br4Ca2 | 0.000502665 |  | 2.312838 | 3.084 | 27.295387 | 19298.128 | -180.05716 | 0.253626 | 6.256565 | -10.578235 | 4.077 | 27.295387 | 10402.236 | 180.07605 | 0.125906 | 3.373173 | 24.66847 | 26.7912
icsd-14244-Ba2N12 | MatHub3d-6000-Ba2N12 | 0.00975659 |  | 10.174703 | 2.23 | 106.155106 | 227444.71 | -179.73844 | 2.915641 | 73.478075 | -33.842922 | 5.185 | 106.155106 | 20910.101 | 180.26115 | 0.17275 | 6.794546 | 25.20135 | 39.33167
icsd-14260-Cl2Cs1I1 | MatHub3d-84677-Cl2Cs1I1 | 0.00145089 | 0.00145967 | 7.679949 | -5.166 | 17.53276 | 58557.588 | -179.50459 | 0.348224 | 18.868367 | -12.6 | 0.101 0.102 | 17.53276 | 22100000 | 180 | 191.4319 | 7131.274 | 54.18457 | 37.25228
icsd-1429-Ba2Bi1O6Sb1 | MatHub3d-5562-Ba2Bi1O6Sb1 | 0.0124604 |  | 0.825825 | -5.378 | 120.079122 | 200654.06 | -179.87917 | 2.623636 | 64.924666 | -5.12 | -1.736 | 120.079122 | 1090000 | 181 | 8.405971 | 355.0612 | 24.74606 | 42.23917
icsd-14319-N2O4 | MatHub3d-25881-N2O4 | 0.00296554 | 0.00298283 | 12.9 | -21.094 | 21.458676 | 380 | -180 | 0.001953172 | 0.123521 | -32.6 | -17.892 | 21.458676 | 710 | 180 | 0.000515454 | 0.2300585 | 63.24123 | 446.3221
icsd-14325-N8Se8 | MatHub3d-26124-N8Se8 | 0.021778 |  | 17.568794 | -11.304 | 69.230466 | 4609.7312 | -180.14781 | 0.014874 | 1.496007 | -7.810373 | -8.365 | 69.230466 | 7271.1446 | 180.03449 | 0.0481 | 2.356754 | 100.5787 | 48.99696
icsd-14336-N4Th3 | MatHub3d-26070-N4Th3 | 0.0268582 |  | 5.506334 | 4.699 | 170.270397 | 262121.99 | -180.30907 | 2.544157 | 85.219426 | -3.500932 | 3.425 | 170.270397 | 189586.21 | 179.74255 | 1.706937 | 61.250347 | 33.49613 | 35.88319
icsd-14341-O6Th1Ti2 | MatHub3d-28014-O6Th1Ti2 | 0.00332509 |  | 11.815947 | 1.041 | 184.863322 | 402339.29 | -180.05217 | 1.965021 | 130.43351 | -17.785689 | 3.476 | 184.863322 | 160680.69 | 179.8322 | 1.324942 | 51.963527 | 66.37767 | 39.21947
icsd-14373-Al4Se6 | MatHub3d-2366-Al4Se6 | 0.13644 |  | 0.123099 | -9.318 | 56.465618 | 4796.2474 | -179.75721 | 0.053546 | 1.549795 | -19.016035 | -3.953 | 56.465618 | 200475.26 | 180.18055 | 0.352057 | 65.084355 | 28.94325 | 184.8688
icsd-143-C4N4Pb2S4 | MatHub3d-8759-C4N4Pb2S4 | 0.0225835 |  | 4.064945 | -6.803 | 85.183782 | 31432.593 | -180.15658 | 0.28333 | 10.201886 | -14.721997 | -5.307 | 85.183782 | 45021.258 | 180.55437 | 0.310959 | 14.676876 | 36.00708 | 47.19875
icsd-1452-F6N2Sn2 | MatHub3d-17224-F6N2Sn2 | 0.0432537 | 0.0441521 | 7.53447 | -14.815 | 73.859412 | 16903.932 | -179.57518 | 0.116395 | 5.451053 | -13.367388 | -11.77 | 73.859412 | 8384.3381 | 180.04248 | 0.086396 | 2.717808 | 46.83236 | 31.45757
icsd-15005-Hg4O8S2 | MatHub3d-21183-Hg4O8S2 | 0.0140285 |  | 0.367991 | -15.069 | 88.893881 | 7553.9322 | -180.10556 | 0.079412 | 2.450346 | -1.436154 | -10.123 | 88.893881 | 2200.3269 | 179.92458 | 0.022312 | 0.712309 | 30.85612 | 31.92493
icsd-15006-Hg4O8Se2 | MatHub3d-21185-Hg4O8Se2 | 0.0212197 |  | 0.250462 | -13.776 | 79.440908 | 18955.33 | -179.55797 | 0.201716 | 6.1114 | -1.561363 | -9.689 | 79.440908 | 3107.7115 | 180.02106 | 0.032763 | 1.007134 | 30.29705 | 30.73998
icsd-150101-C4O8Sn2 | MatHub3d-8787-C4O8Sn2 | 0.0130592 |  | 19.943009 | -7.78 | 107.936413 | 16981.775 | -180.61709 | 0.005034 | 5.539885 | -23.834294 | -8.894 | 107.936413 | 71153.604 | 179.78384 | 0.166623 | 22.998431 | 1100.494 | 138.0267
icsd-150194-F2I2Pb2 | MatHub3d-16479-F2I2Pb2 | 0.057245 |  | 0.387077 | -5.721 | 38.452505 | 15645.948 | -179.625 | 0.150883 | 5.048187 | -12.491329 | -5.537 | 38.452505 | 21277.221 | 179.72414 | 0.170323 | 6.872706 | 33.45763 | 40.35102
icsd-1501-O8V4 | MatHub3d-28311-O8V4 | 2.34194e-05 | 2.35025e-05 | 2.903223 | 0.978 1.263 | 74.279874 | 146948.91 | -180.11454 | 0.287152 | 47.672058 | -95.550152 | -1.078 3.200 | 74.279874 | 183.15759 | 179.64795 | 0.044867 | 0.059111 | 166.0168 | 1.317472
icsd-15027-Fe2P4 | MatHub3d-18148-Fe2P4 | 1.20484 |  | 7.866994 | -6.464 | 166.713456 | 36457.772 | -180.30627 | 0.532109 | 11.85255 | -6.15826 | -7.218 | 166.713456 | 29213.945 | 180.11594 | 0.326898 | 9.477515 | 22.27467 | 28.99227
icsd-150280-O8Rb3Ta1 | MatHub3d-28142-O8Rb3Ta1 | 1.69091e-05 |  | 4.828366 | -1.646 | 80.175979 | 393968.8 | -179.88104 | 3.012844 | 127.47723 | -18.936753 | 2.595 | 80.175979 | 28197.629 | 179.53399 | 0.12272 | 9.088787 | 42.31126 | 74.06117
icsd-150299-Ag2Cl4Cs2 | MatHub3d-622-Ag2Cl4Cs2 | 0.014735 |  | 0.302608 | -1.251 | 21.322388 | 714706.15 | -179.96827 | 7.961375 | 231.48316 | -7.23 | -0.16 | 21.322388 | 6780000 | 180 | 59.30812 | 2204.947 | 29.07578 | 37.17783
icsd-150302-Ag2Br4Cs2 | MatHub3d-566-Ag2Br4Cs2 | 0.00257471 |  | 0.191305 | -1.043 | 18.008411 | 877603.53 | -179.84141 | 9.659257 | 283.84271 | -12.5 | -0.419 | 18.008411 | 3770000 | 180 | 43.59016 | 1221.533 | 29.38556 | 28.02314
icsd-150303-Cl6Cs2Cu4 | MatHub3d-11179-Cl6Cs2Cu4 | 0.00238715 |  | 0.325775 | -1.311 | 27.501455 | 721651.77 | -179.75604 | 7.978561 | 233.18182 | -22.785392 | 0.638 | 27.501455 | 64936.179 | 180.28108 | 0.421001 | 21.105081 | 29.22605 | 50.13071
icsd-150306-Br6Cu4Rb2 | MatHub3d-7752-Br6Cu4Rb2 | 0.000360635 |  | 0.221 | -0.973 | 26.282609 | 1520000 | -180 | 16.5829 | 494.7838 | -19.95138 | 0.614 | 26.282609 | 137354.49 | 179.53673 | 0.833354 | 44.274073 | 29.83699 | 53.12757
icsd-150385-O8Sn2Sr4 | MatHub3d-28242-O8Sn2Sr4 | 0.00965258 |  | 0.266888 | -5.579 | 118.975882 | 307459.49 | -179.79628 | 3.464283 | 99.391519 | -23.836826 | 4.368 | 118.975882 | 21200.691 | 180.02848 | 0.179479 | 6.871198 | 28.69036 | 38.28413
icsd-150386-O8Sn2Sr4 | MatHub3d-28243-O8Sn2Sr4 | 0.00963724 |  | 0.266705 | -5.576 | 119.11599 | 306930.65 | -179.9744 | 3.458452 | 99.41725 | -23.809477 | 4.369 | 119.11599 | 21130.076 | 180.3534 | 0.179427 | 6.873053 | 28.74617 | 38.30557
icsd-1503-O8V4 | MatHub3d-28312-O8V4 | 0.000145027 | 0.00014552 | 3.518716 | 0.728 0.784 | 72.504739 | 319525.34 | -179.39563 | 0.612479 | 102.83217 | -4.64 | -0.746 3.761 | 72.504739 | 10400 | 181 | 0.02749336 | 3.38047 | 167.895 | 122.9559
icsd-150431-Ba3Co1Nb2O9 | MatHub3d-6203-Ba3Co1Nb2O9 | 0.000208201 | 0.000210019 | 0.348306 | 1.311 2.522 | 153.765454 | 56438.882 | -179.98926 | 0.636122 | 18.284016 | -30.474041 | 4.327 5.003 | 153.765454 | 77236.483 | 179.57743 | 0.607983 | 24.907262 | 28.74294 | 40.96704
icsd-150471-O2Te2Th2 | MatHub3d-27651-O2Te2Th2 | 0.0216228 |  | 0.339288 | 5.361 | 113.948731 | 54505.288 | -165.20441 | 1.697077 | 14.875853 | -0.684475 | 2.239 | 113.948731 | 285823.08 | 179.61496 | 3.271047 | 92.21091 | 8.765573 | 28.19003
icsd-150664-Mg2Po2 | MatHub3d-24841-Mg2Po2 | 0.00110177 |  | 0.132313 | -5.496 | 40.201249 | 20961.192 | -166.83215 | 0.59568 | 5.834122 | -1.907074 | -1.753 | 40.201249 | 171629.65 | 179.97906 | 2.230943 | 55.595071 | 9.794054 | 24.91999
icsd-150675-Cr1Li1S2 | MatHub3d-12830-Cr1Li1S2 | 0.000798902 | 0.000800279 | 4.27 | -0.544 4.353 | 77.977615 | 2720000 | -180 | 31.98579 | 876.5967 | -16.8 | 1.070 0.571 | 77.977615 | 3610000 | 180 | 38.40628 | 1171.543 | 27.40582 | 30.50394
icsd-15073-O8P2Sb2 | MatHub3d-28078-O8P2Sb2 | 0.0905232 |  | 7.766881 | -12.576 | 141.154643 | 18798.246 | -179.79507 | 0.231231 | 6.076771 | -4.51457 | -10.579 | 141.154643 | 13702.108 | 180.0302 | 0.16391 | 4.440973 | 26.28009 | 27.09397
icsd-150840-K4O8W2 | MatHub3d-22899-K4O8W2 | 0.00160229 |  | 0.55 | -0.389 | 91.12882 | 2930000 | -180 | 30.96915 | 950.9152 | -11.225293 | 3.081 | 91.12882 | 15787.95 | 180.25155 | 0.125697 | 5.129603 | 30.70524 | 40.80927
icsd-150842-K4Mo2O8 | MatHub3d-22869-K4Mo2O8 | 5.52669e-06 |  | 14.128599 | -1.473 | 85.999118 | 164220.92 | -179.99588 | 1.070652 | 53.205142 | -12.104233 | 3.899 | 85.999118 | 8635.1779 | 180.09042 | 0.071778 | 2.800609 | 49.69415 | 39.01765
icsd-150862-Ba2Ho1O6Sb1 | MatHub3d-5903-Ba2Ho1O6Sb1 | 0.0186337 |  | 0.287402 | -8.189 | 133.808101 | 35905.79 | -179.55945 | 0.427905 | 11.5766 | -16.617886 | 3.417 | 133.808101 | 122511.79 | 180.06455 | 1.17786 | 39.722296 | 27.05414 | 33.72412
icsd-150863-Ba2Dy1O6Sb1 | MatHub3d-5791-Ba2Dy1O6Sb1 | 0.0179212 |  | 0.308151 | -8.105 | 132.651329 | 35946.588 | -180.29121 | 0.449853 | 11.68441 | -16.814592 | 3.423 | 132.651329 | 120207.22 | 179.65013 | 1.146269 | 38.795883 | 25.97384 | 33.84536
icsd-150941-Cd2Te2 | MatHub3d-10183-Cd2Te2 | 0.0731991 |  | 0.03505 | -7.472 | 34.424919 | 23113.3 | -179.92718 | 0.279721 | 7.482651 | -2.930889 | -4.293 | 34.424919 | 16213.214 | 180.08576 | 0.194296 | 5.258088 | 26.75041 | 27.06226
icsd-150966-Cr4Se8Zn2 | MatHub3d-13429-Cr4Se8Zn2 | 0.00141893 | 0.00146212 | 45.1 | -2.104 0.728 | 68.425379 | 2010000 | -124 | 42.65472 | 309.4773 | -3.23 | 0.004 -1.618 | 68.425379 | 23200000000 | 180 | 268109 | 7488159 | 7.255406 | 27.92953
icsd-15096-Cu2O4Rb2 | MatHub3d-14557-Cu2O4Rb2 | 0.0115632 |  | 7.27 | -0.843 | 60.999063 | 1490000 | -180 | 11.78677 | 478.9953 | -14.556401 | 1.352 | 60.999063 | 115262.08 | 179.81322 | 0.899403 | 37.26745 | 40.63839 | 41.43576
icsd-150971-Au1Cs1 | MatHub3d-3537-Au1Cs1 | 0.0245159 |  | 0.60645 | 1.783 | 9.526457 | 80713.969 | -180.06653 | 0.858431 | 26.170661 | -0.11505 | 0.407 | 9.526457 | 453924.94 | 179.91161 | 4.544073 | 146.92728 | 30.48662 | 32.33383
icsd-15097-Cs2Cu2O4 | MatHub3d-13561-Cs2Cu2O4 | 0.0273733 |  | 9.28 | -0.947 | 54.540301 | 1320000 | -180 | 9.652277 | 424.7529 | -7.9e-05 | 0.77 | 54.540301 | 106.8922 | 180.11591 | 0.033846 | 0.034678 | 44.00546 | 1.024582
icsd-15099-Cu4Na4O4 | MatHub3d-14932-Cu4Na4O4 | 0.00126653 |  | 0.791824 | -1.28 | 65.218796 | 852050.75 | -179.70372 | 10.045032 | 275.15639 | -24.559069 | 0.658 | 65.218796 | 577686.6 | 179.64819 | 3.695704 | 186.43952 | 27.39229 | 50.44763
icsd-15100-Cu4O4Rb4 | MatHub3d-14955-Cu4O4Rb4 | 0.0115183 |  | 0.757 | -0.55 | 44.597467 | 4750000 | -180 | 54.46848 | 1536.852 | -67.48055 | 0.837 | 44.597467 | 285056.56 | 179.80659 | 4.569087 | 92.159956 | 28.21544 | 20.17032
icsd-15102-Na6O5Pb1 | MatHub3d-26450-Na6O5Pb1 | 0.00714043 |  | 0.258909 | -2.509 | 65.036834 | 360649.84 | -180.42711 | 4.020008 | 117.40574 | -9.065183 | 1.695 | 65.036834 | 25929.581 | 180.1522 | 0.152599 | 8.415398 | 29.20535 | 55.14714
icsd-15106-F6Mg1Pb1 | MatHub3d-17184-F6Mg1Pb1 | 0.061936 |  | 0.972877 | -10.939 | 83.904493 | 9194.3097 | -179.89044 | 0.10284 | 2.975331 | -52.436409 | -2.875 | 83.904493 | 14720.159 | 179.61008 | 0.092199 | 4.748691 | 28.93165 | 51.5048
icsd-15107-F6Pb1Zn1 | MatHub3d-17279-F6Pb1Zn1 | 0.0672055 |  | 0.646234 | -10.509 | 89.534854 | 16724.492 | -180.22289 | 0.179164 | 5.432163 | -58.529002 | -4.457 | 89.534854 | 5929.8033 | 180.5358 | 0.049149 | 1.932711 | 30.3195 | 39.32351
icsd-15108-F6Ni1Pb1 | MatHub3d-17247-F6Ni1Pb1 | 0.069591 | 0.0697199 | 0.671201 | -21.149 | 91.542735 | 11307.168 | -180.16025 | 0.124042 | 3.670048 | -24.895379 | -14.532 | 91.542735 | 4143.4052 | 180.38424 | 0.029603 | 1.348201 | 29.58714 | 45.54272
icsd-151139-C4Hg2O8 | MatHub3d-8723-C4Hg2O8 | 0.0435262 |  | 8.71459 | -13.195 | 141.573707 | 17940.127 | -179.58791 | 0.154744 | 5.786017 | -31.031074 | -8.074 | 141.573707 | 11870.321 | 180.47908 | 0.031652 | 3.866484 | 37.3909 | 122.1561
icsd-151142-S4V2 | MatHub3d-29878-S4V2 | 0.00289221 | 0.00290978 | 36.708908 | 0.950 2.692 | 47.231814 | 498663.15 | -86.360148 | 9.735435 | 37.190672 | -0.453 | 3.236 -0.352 | 47.231814 | 9340000 | 180 | 95.75024 | 3016.319 | 3.820135 | 31.50195
icsd-15115-Au1K1O2 | MatHub3d-3602-Au1K1O2 | 0.0763153 |  | 3.381161 | -2.516 | 88.268778 | 183634.72 | -180.0833 | 2.328037 | 59.552728 | -7.5 | 0.645 | 88.268778 | 1010000 | 180 | 12.49119 | 328.2412 | 25.58066 | 26.27782
icsd-15116-Au2O4Rb2 | MatHub3d-4004-Au2O4Rb2 | 0.00842766 |  | 6.520708 | -2.826 | 64.798453 | 110073.46 | -179.79153 | 1.037482 | 35.581238 | -10.913762 | 0.63 | 64.798453 | 772229.49 | 179.5473 | 7.196615 | 248.94542 | 34.29576 | 34.59202
icsd-151186-C4Cl4Sn2 | MatHub3d-8652-C4Cl4Sn2 | 3.92109e-05 |  | 3.89 | -0.467 | 49.60617 | 2990000 | -180 | 36.27983 | 973.7319 | -22.306408 | 1.602 | 49.60617 | 54593.314 | 180.41264 | 0.361786 | 17.769426 | 26.83948 | 49.11585
icsd-15119-Bi1F6Li1 | MatHub3d-6718-Bi1F6Li1 | 1.06963e-05 |  | 2.479255 | -4.549 | 76.988217 | 35463.109 | -180.44211 | 0.397086 | 11.54656 | -58.207399 | 3.578 | 76.988217 | 7660.9261 | 180.40416 | 0.043947 | 2.493299 | 29.07823 | 56.73423
icsd-15120-Bi1F6Na1 | MatHub3d-6719-Bi1F6Na1 | 0.00163748 |  | 2.532439 | -10.258 | 64.615638 | 6368.035 | -180.06015 | 0.065086 | 2.064623 | -76.612373 | -2.165 | 64.615638 | 6510.8049 | 179.69284 | 0.045422 | 2.102307 | 31.72146 | 46.28389
icsd-15122-Bi1Cs1F6 | MatHub3d-6687-Bi1Cs1F6 | 0.00214007 |  | 2.554353 | -10.361 | 53.436912 | 4350.5307 | -180.36839 | 0.03449 | 1.415347 | -32.679271 | -2.298 | 53.436912 | 9026.7249 | 179.4505 | 0.048969 | 2.90683 | 41.03645 | 59.36062
icsd-151253-C2H2K2O4 | MatHub3d-8416-C2H2K2O4 | 0.0071678 |  | 4.59 | -0.048 | 77.054681 | 206000000 | -180 | 2321.755 | 66867.44 | -24.67671 | 1.386 | 77.054681 | 255565.02 | 179.90534 | 2.198242 | 82.716003 | 28.80039 | 37.62825
icsd-151294-C2H2K2O4 | MatHub3d-8417-C2H2K2O4 | 0.00710165 |  | 4.42 | -0.028 | 77.234938 | 609000000 | -180 | 6876.435 | 197581.2 | -24.505752 | 1.373 | 77.234938 | 262013.85 | 179.7861 | 2.255516 | 84.690844 | 28.73309 | 37.54832
icsd-15139-Ba2Cu8S6 | MatHub3d-5786-Ba2Cu8S6 | 0.0202252 |  | 0.337883 | 3.584 | 71.414898 | 50914.995 | -179.66665 | 0.644461 | 16.435413 | -1.136423 | 1.533 | 71.414898 | 234482.72 | 179.97529 | 2.568278 | 75.951547 | 25.50257 | 29.57295
icsd-151411-Cd2Na2O8V2 | MatHub3d-10108-Cd2Na2O8V2 | 3.29265e-06 |  | 9.032015 | -1.679 | 122.685475 | 150775.26 | -180.43708 | 1.182523 | 49.088713 | -7.951579 | 3.016 | 122.685475 | 42727.494 | 179.81999 | 0.541523 | 13.816033 | 41.51185 | 25.51329
icsd-151468-Cl2N2Zr2 | MatHub3d-10957-Cl2N2Zr2 | 0.0177684 |  | 1.936325 | 3.248 | 117.789153 | 221736.51 | -179.89244 | 2.017508 | 71.756798 | -4.024869 | 4.062 | 117.789153 | 26566.453 | 179.66497 | 0.311328 | 8.575519 | 35.56705 | 27.54497
icsd-15148-As1Se3Tl3 | MatHub3d-2751-As1Se3Tl3 | 0.0677132 |  | 1.274719 | -4.671 | 32.298608 | 31625.75 | -179.97165 | 0.398648 | 10.243515 | -10.226702 | -6.949 | 32.298608 | 14428.305 | 179.63597 | 0.123918 | 4.655882 | 25.69564 | 37.57228
icsd-151524-C2H8N4O2 | MatHub3d-8423-C2H8N4O2 | 0.0105096 |  | 0.573836 | -8.21 | 112.370362 | 56731.852 | -180.41471 | 0.619929 | 18.465916 | -43.021933 | -5.56 | 112.370362 | 29569.936 | 179.86212 | 0.210604 | 9.565987 | 29.78715 | 45.42168
icsd-15157-K1O2Pr1 | MatHub3d-22631-K1O2Pr1 | 0.046914 |  | 2.617258 | 4.18 | 88.005961 | 87894.572 | -179.76395 | 1.077316 | 28.403198 | -62.21205 | 4.963 | 88.005961 | 47272.21 | 179.68344 | 0.401912 | 15.262372 | 26.36478 | 37.97441
icsd-151580-Ca2Ge4O10 | MatHub3d-9254-Ca2Ge4O10 | 0.000891123 |  | 0.234603 | -5.405 | 159.14799 | 468214.7 | -179.62898 | 5.193265 | 151.07682 | -11.560849 | 4.223 | 159.14799 | 75170.964 | 180.46503 | 0.478143 | 24.4814 | 29.09091 | 51.201
icsd-15159-Dy1O2Rb1 | MatHub3d-15211-Dy1O2Rb1 | 0.0850218 |  | 2.26 | 1.566 | 95.033863 | 1170000 | -180 | 13.72515 | 381.3159 | -29.629206 | 1.668 | 95.033863 | 340935.52 | 179.90166 | 3.164715 | 110.34245 | 27.78228 | 34.86647
icsd-15160-Ho1O2Rb1 | MatHub3d-21280-Ho1O2Rb1 | 0.0903945 |  | 2.24 | 1.557 | 96.249831 | 1260000 | -180 | 14.556 | 407.0774 | -28.080192 | 1.584 | 96.249831 | 383561.23 | 179.5882 | 3.559 | 123.70586 | 27.9663 | 34.7586
icsd-15161-Er1O2Rb1 | MatHub3d-15549-Er1O2Rb1 | 0.0949552 |  | 2.156574 | 1.868 | 96.931795 | 902478.61 | -180.26249 | 10.316581 | 293.2565 | -26.759895 | 1.829 | 96.931795 | 287739.94 | 180.25943 | 2.646257 | 93.496668 | 28.42574 | 35.33167
icsd-15162-O2Rb1Tm1 | MatHub3d-27597-O2Rb1Tm1 | 0.101346 |  | 2.1144 | 1.851 | 98.822159 | 965930.97 | -179.65576 | 11.024517 | 311.76575 | -26.062798 | 1.815 | 98.822159 | 298931.68 | 179.84481 | 2.74086 | 96.686929 | 28.27931 | 35.27613
icsd-15164-Lu1O2Rb1 | MatHub3d-24414-Lu1O2Rb1 | 0.114628 |  | 1.97304 | -4.324 | 101.071302 | 186812.25 | -179.66634 | 2.137957 | 60.302985 | -24.646877 | 1.557 | 101.071302 | 419130.88 | 180.38402 | 3.778281 | 136.37846 | 28.20589 | 36.09537
icsd-151696-C6Cd1Cs2Fe1N6 | MatHub3d-8821-C6Cd1Cs2Fe1N6 | 0.00166667 |  | 22.5 | -0.989 | 82.034429 | 1340000 | -180 | 10.77426 | 432.9591 | -16.40863 | 0.623 | 82.034429 | 989468.7 | 180.44441 | 2.469526 | 322.17284 | 40.18458 | 130.4594
icsd-151699-Ba1Er2F8 | MatHub3d-5291-Ba1Er2F8 | 0.0225218 |  | 0.580666 | -1.776 | 101.7221 | 191240.54 | -179.77012 | 1.902196 | 61.803774 | -17.098291 | 3.691 | 101.7221 | 4329.1945 | 179.42145 | 0.022902 | 1.393657 | 32.49075 | 60.85307
icsd-15169-F3Hg1Rb1 | MatHub3d-16660-F3Hg1Rb1 | 0.00521116 |  | 0.367932 | -3.17 | 49.004273 | 227095.63 | -179.77932 | 3.156138 | 73.398679 | -6.623947 | -3.737 | 49.004273 | 66972.589 | 180.39692 | 0.652099 | 21.794922 | 23.25585 | 33.42272
icsd-15170-F3Hg1K1 | MatHub3d-16659-F3Hg1K1 | 0.00154034 |  | 0.393869 | -3.195 | 49.932406 | 213446.79 | -179.78594 | 3.023465 | 68.99237 | -6.674906 | -3.919 | 49.932406 | 64459.878 | 179.63002 | 0.641765 | 20.799233 | 22.81897 | 32.40942
icsd-151750-Mo4O12 | MatHub3d-25648-Mo4O12 | 0.00178452 |  | 2.47 | 0.407 | 177.723798 | 12800000 | -180 | 117.1222 | 4137.243 | -4.439419 | 3.026 | 177.723798 | 126155.95 | 179.75868 | 1.118466 | 40.765003 | 35.32416 | 36.44724
icsd-151782-C6N8 | MatHub3d-8856-C6N8 | 0.675613 |  | 3.175622 | -17.488 | 388.896494 | 82400.431 | -180.00486 | 0.985413 | 26.699182 | -16.798931 | -14.656 | 388.896494 | 64851.139 | 179.65147 | 0.666821 | 20.930479 | 27.09441 | 31.38845
icsd-151787-Cl2Co1O2Sr2 | MatHub3d-10834-Cl2Co1O2Sr2 | 0.00774166 | 0.00789291 | 10.741647 | -0.980 2.143 | 45.552884 | 99979.225 | -180.15485 | 1.532805 | 32.449026 | -0.88 | -0.716 2.581 | 45.552884 | 1670000 | 180 | 16.57477 | 539.1749 | 21.1697 | 32.52986
icsd-151871-Ag1In5Te8 | MatHub3d-322-Ag1In5Te8 | 0.00137956 |  | 0.054177 | -4.303 | 35.22492 | 12590.516 | -160.67071 | 0.448482 | 3.250252 | -5.244626 | -1.85 | 35.22492 | 274451.93 | 179.79163 | 1.994424 | 88.716666 | 7.24723 | 44.48235
icsd-151883-Al2K2O4 | MatHub3d-1907-Al2K2O4 | 0.0123305 |  | 0.349 | -2.562 | 91.352552 | 1080000 | -180 | 12.35041 | 347.4874 | -16.598842 | 1.35 | 91.352552 | 730314.24 | 179.9836 | 6.237356 | 236.5787 | 28.1357 | 37.92932
icsd-151889-Br6Hg3 | MatHub3d-7763-Br6Hg3 | 0.0790548 |  | 0.244418 | -5.877 | 32.020881 | 8106.7696 | -179.66556 | 0.088627 | 2.616842 | -36.350514 | -4.215 | 32.020881 | 28348.117 | 180.25146 | 0.224487 | 9.210471 | 29.52646 | 41.02897
icsd-15192-Fe2O8W2 | MatHub3d-18139-Fe2O8W2 | 0.191641 | 0.192362 | 15.452994 | -18.608 | 217.331327 | 9574.7997 | -179.96965 | 0.069725 | 3.101189 | -10.080463 | -16.048 | 217.331327 | 5726.1021 | 179.91703 | 0.039164 | 1.853547 | 44.47743 | 47.32783
icsd-151931-Cu1O2Sc1 | MatHub3d-14049-Cu1O2Sc1 | 0.0154096 |  | 1.91 | 0.445 | 133.45706 | 6050000 | -180 | 94.75774 | 1953.179 | -21.281582 | 4.308 | 133.45706 | 39072.025 | 179.98839 | 0.31394 | 12.657703 | 20.61234 | 40.31886
icsd-151954-Cd1In2Se4 | MatHub3d-9766-Cd1In2Se4 | 0.00806354 |  | 0.063926 | -3.976 | 45.959918 | 98864.107 | -180.20531 | 1.033927 | 32.105086 | -6.896757 | -1.944 | 45.959918 | 185468.36 | 180.35724 | 1.922135 | 60.330509 | 31.0516 | 31.38724
icsd-151955-Cd1In2Se4 | MatHub3d-9767-Cd1In2Se4 | 0.00466152 |  | 0.068174 | -3.943 | 46.278544 | 94665.985 | -179.6945 | 1.081872 | 30.567753 | -4.895031 | -1.927 | 46.278544 | 212827.16 | 180.05756 | 2.525516 | 69.00011 | 28.2545 | 27.32119
icsd-151970-Mo2Na4O8 | MatHub3d-25572-Mo2Na4O8 | 0.000132229 |  | 29.018176 | -1.858 | 121.176305 | 173624.53 | -179.8646 | 0.934977 | 56.169746 | -55.77048 | 4.331 | 121.176305 | 24778.532 | 179.72649 | 0.208986 | 8.003865 | 60.07607 | 38.29857
icsd-151971-Mo2Na4O8 | MatHub3d-25573-Mo2Na4O8 | 1.74169e-05 |  | 4.947711 | -1.635 | 104.382418 | 110931.47 | -180.31801 | 1.010637 | 36.068909 | -22.401316 | 3.721 | 104.382418 | 25082.624 | 180.44463 | 0.198875 | 8.166968 | 35.68928 | 41.06584
icsd-151984-I10K2Sn4 | MatHub3d-21541-I10K2Sn4 | 7.64943e-06 |  | 1.6e-05 | 1.41 | 21.173505 | 13.032173 | -179.9976 | 0.00269 | 0.004222 | -7.4 | -0.376 | 21.173505 | 1340000 | 180 | 8.770215 | 434.186 | 1.569517 | 49.50688
icsd-151988-Br10Sn4Tl2 | MatHub3d-7447-Br10Sn4Tl2 | 0.00079416 |  | 2.82585 | 1.469 | 26.833975 | 357478.71 | -180.22394 | 4.830542 | 116.11148 | -8.07 | -0.256 | 26.833975 | 3500000 | 179 | 23.8776 | 1126.988 | 24.03695 | 47.19855
icsd-151989-Br10Rb2Sn4 | MatHub3d-7446-Br10Rb2Sn4 | 5.88335e-05 |  | 2.73 | 0.382 | 24.574758 | 6480000 | -180 | 100.2685 | 2100.665 | -8.258505 | -1.305 | 24.574758 | 105821.09 | 180.09744 | 0.575592 | 34.323164 | 20.9504 | 59.63107
icsd-152006-Br10K2Sn4 | MatHub3d-7440-Br10K2Sn4 | 1.89277e-05 |  | 2.25 | 0.518 | 25.727417 | 3070000 | -180 | 44.18407 | 997.0568 | -7.955701 | -1.247 | 25.727417 | 142232.94 | 179.76294 | 0.807324 | 45.962171 | 22.56598 | 56.93151
icsd-152014-Br10In2Sn4 | MatHub3d-7439-Br10In2Sn4 | 0.000821261 |  | 2.949281 | 1.407 | 27.155478 | 390886.81 | -180.18487 | 5.252974 | 126.9076 | -7.4 | -0.487 | 27.155478 | 1250000 | 180 | 7.783651 | 404.5811 | 24.15919 | 51.97832
icsd-152026-I10In2Pb4 | MatHub3d-21538-I10In2Pb4 | 0.00169949 |  | 2.30732 | 1.527 | 23.450108 | 253497.57 | -180.07636 | 3.084255 | 82.20291 | -10.207694 | 0.512 | 23.450108 | 835798.86 | 180.16469 | 8.600317 | 271.29459 | 26.65244 | 31.54472
icsd-152028-I10In2Pb4 | MatHub3d-21539-I10In2Pb4 | 0.00171338 |  | 2.330481 | 1.523 | 23.458101 | 254746.19 | -179.71546 | 3.121009 | 82.277026 | -10.066061 | 0.51 | 23.458101 | 830075.72 | 179.99056 | 8.553997 | 268.91633 | 26.36232 | 31.43751
icsd-152052-N1Sb1Sr3 | MatHub3d-25764-N1Sb1Sr3 | 0.0190241 |  | 0.573837 | 3.758 | 45.76959 | 65883.5 | -180.13802 | 1.042981 | 21.379003 | -0.972394 | 1.8 | 45.76959 | 115043.24 | 179.83274 | 1.516211 | 37.204771 | 20.49798 | 24.53799
icsd-152054-Ba6N2Sb2 | MatHub3d-6382-Ba6N2Sb2 | 0.0245131 |  | 1.485045 | 2.367 | 37.961598 | 75143.867 | -179.97066 | 0.968174 | 24.338677 | -0.336049 | 1.716 | 37.961598 | 45414.499 | 180.299 | 0.616112 | 14.763223 | 25.13874 | 23.96191
icsd-152055-Ba6Bi2N2 | MatHub3d-6369-Ba6Bi2N2 | 0.0216526 |  | 1.560126 | -1.948 | 35.64815 | 120901.17 | -179.94516 | 1.51001 | 39.148114 | -0.374561 | 1.565 | 35.64815 | 55993.746 | 179.88711 | 0.779724 | 18.119225 | 25.92573 | 23.238
icsd-15224-Cr2N4O8Zn1 | MatHub3d-13147-Cr2N4O8Zn1 | 3.03263e-05 | 3.04048e-05 | 3.19 | -2.271 0.304 | 91.186054 | 1100000 | -180 | 8.230157 | 355.1147 | -24.707311 | -3.396 | 91.186054 | 228911.07 | 44.869773 | 2.712528 | 4.608658 | 43.14799 | 1.699027
icsd-15228-Ba2N12O2 | MatHub3d-6001-Ba2N12O2 | 0.00361927 | 0.00364744 | 7.569933 | 1.426 4.223 | 95.987315 | 40234.486 | -180.41818 | 0.134385 | 13.096615 | -32.132082 | 4.383 4.405 | 95.987315 | 30437.243 | 179.27854 | 0.050398 | 9.782771 | 97.45593 | 194.1103
icsd-152482-Ba3Ca1O9Ru2 | MatHub3d-6195-Ba3Ca1O9Ru2 | 9.01857e-05 | 9.09098e-05 | 3.22 | -6.683 | 133.965249 | 2680000 | -180 | 23.67042 | 873.4085 | -41.63832 | -1.872 1.085 | 133.965249 | 394273.09 | 180.18689 | 3.727952 | 128.00989 | 36.89873 | 34.33786
icsd-152490-Hg2I6N2O2 | MatHub3d-21038-Hg2I6N2O2 | 0.00134713 | 0.00134977 | 1.462543 | -13.62 | 23.107455 | 2989.3066 | -179.99849 | 0.013666 | 0.968519 | -4.070553 | -12.235 | 23.107455 | 2126.3948 | 128.6835 | 0.042962 | 0.352119 | 70.8707 | 8.196057
icsd-152522-Cu2Lu2Pb2Se6 | MatHub3d-14473-Cu2Lu2Pb2Se6 | 0.00407188 |  | 1.68927 | 3.518 | 64.328643 | 61114.644 | -179.60759 | 0.62424 | 19.714903 | -5.57061 | 2.982 | 64.328643 | 89800.652 | 179.70674 | 0.899988 | 29.000683 | 31.58225 | 32.22341
icsd-152538-Al2H8Mg1 | MatHub3d-1884-Al2H8Mg1 | 0.4165 |  | 1.199787 | -8.22 | 40.27755 | 10552.726 | -180.01806 | 0.115483 | 3.419769 | -16.003532 | -2.958 | 40.27755 | 80819.636 | 180.39922 | 0.655902 | 26.301843 | 29.61275 | 40.10026
icsd-152553-Cu4S8Y4 | MatHub3d-14997-Cu4S8Y4 | 0.00330828 |  | 4.30106 | 4.029 | 77.405158 | 80902.453 | -180.31311 | 0.825171 | 26.303666 | -4.083974 | 3.961 | 77.405158 | 31570.637 | 179.61009 | 0.340831 | 10.184619 | 31.87662 | 29.88173
icsd-152691-O8Sm2V2 | MatHub3d-28237-O8Sm2V2 | 4.21369e-05 |  | 1.715928 | 0.568 | 154.344732 | 825826.97 | -180.39769 | 9.177063 | 268.75157 | -24.017288 | 4.197 | 154.344732 | 67751.469 | 180.4597 | 0.671839 | 22.063742 | 29.28514 | 32.84082
icsd-152753-Ag4Cd2Ge2S8 | MatHub3d-1010-Ag4Cd2Ge2S8 | 1.15002e-05 |  | 0.084522 | -4.225 | 55.046775 | 101264.4 | -179.60149 | 1.049678 | 32.664546 | -4.070579 | -0.852 | 55.046775 | 707078.52 | 179.51887 | 6.303508 | 227.87037 | 31.11863 | 36.14977
icsd-152762-Cu4Ge2Hg2S8 | MatHub3d-14826-Cu4Ge2Hg2S8 | 2.75625e-05 |  | 0.001801 | -4.329 | 66.571005 | 10971.321 | -179.98989 | 0.894088 | 3.554309 | -3.874883 | -1.051 | 66.571005 | 340333.63 | 179.77299 | 4.117065 | 109.99014 | 3.975346 | 26.71567
icsd-15277-C4Cl2Hg2N4O2Rb2 | MatHub3d-8645-C4Cl2Hg2N4O2Rb2 | 0.00199784 | 0.00202189 | 91.371391 | 2.709 1.839 | 42.838604 | 140641.39 | -179.79519 | 1.349287 | 45.464173 | -0.046732 | 1.110 1.033 | 42.838604 | 174646.73 | 98.151609 | 1.103171 | 16.825009 | 33.69496 | 15.2515
icsd-152803-Cu4Dy4S8 | MatHub3d-14791-Cu4Dy4S8 | 0.0212265 | 0.0214203 | 3.625189 | 2.977 2.977 | 78.727591 | 106739.12 | -179.99045 | 1.343627 | 34.579804 | -6.32774 | 2.630 2.639 | 78.727591 | 27908.534 | 180.05716 | 0.320875 | 9.048109 | 25.73616 | 28.19824
icsd-152804-Cu4Ho4S8 | MatHub3d-14860-Cu4Ho4S8 | 0.0190431 | 0.0192183 | 3.523363 | 3.042 3.085 | 79.543039 | 103671.1 | -179.64272 | 1.290107 | 33.456226 | -6.473687 | 2.753 2.758 | 79.543039 | 26368.478 | 179.9812 | 0.30142 | 8.541602 | 25.93291 | 28.33787
icsd-152890-Al1H6K2Li1 | MatHub3d-1394-Al1H6K2Li1 | 1.45706e-05 |  | 0.36822 | -1.618 | 37.770409 | 205466.64 | -180.39925 | 2.205904 | 66.866835 | -2.566848 | 1.802 | 37.770409 | 201048.12 | 179.80851 | 2.354934 | 65.001069 | 30.31267 | 27.60208
icsd-152891-Al1H6K2Na1 | MatHub3d-1395-Al1H6K2Na1 | 0.00437938 |  | 0.278417 | -1.784 | 33.179139 | 343059.39 | -180.18153 | 3.693573 | 111.37555 | -4.79407 | 1.483 | 33.179139 | 207742.88 | 179.88267 | 2.306454 | 67.220975 | 30.15388 | 29.14473
icsd-152909-Ga2Mn1S4 | MatHub3d-18882-Ga2Mn1S4 | 3.22734e-06 | 3.29101e-06 | 0.213476 | 0.315 0.000 | 69.138597 | 34835.406 | -179.98936 | 0.349385 | 11.285337 | -6.55 | 0.452 0.000 | 69.138597 | 1020000 | 180 | 7.845414 | 329.7289 | 32.30058 | 42.02823
icsd-152948-F8Li2Lu2 | MatHub3d-17427-F8Li2Lu2 | 0.000203584 |  | 0.408637 | -4.129 | 105.830005 | 61684.839 | -180.07967 | 0.614276 | 20.003583 | -52.058992 | 2.774 | 105.830005 | 42421.649 | 180.12719 | 0.279563 | 13.764046 | 32.56449 | 49.23415
icsd-152957-F8Pb2Sn2 | MatHub3d-17552-F8Pb2Sn2 | 0.120242 |  | 2.416094 | -5.882 | 64.618964 | 10821.793 | -179.72492 | 0.146025 | 3.495552 | -25.480905 | -7.917 | 64.618964 | 73798.081 | 179.91747 | 0.764719 | 23.888658 | 23.93804 | 31.23848
icsd-152989-Ba2O6Pr1Ru1 | MatHub3d-6080-Ba2O6Pr1Ru1 | 4.31413e-06 | 4.31434e-06 | 2.05 | -5.845 | 129.149496 | 15800000 | -180 | 169.7527 | 5090.146 | -16.97647 | -0.982 1.492 | 129.149496 | 498645.38 | 179.86454 | 3.716947 | 161.31802 | 29.98566 | 43.40068
icsd-15298-Cu1S2Sc1 | MatHub3d-14117-Cu1S2Sc1 | 0.00203128 |  | 6.053997 | 4.106 | 83.205814 | 85076.466 | -180.38973 | 0.954452 | 27.684268 | -4.007361 | 3.573 | 83.205814 | 94408.447 | 179.84569 | 0.970442 | 30.535915 | 29.00541 | 31.46599
icsd-15301-Ba2O2 | MatHub3d-6057-Ba2O2 | 0.069548 |  | 0.26484 | -2.021 | 62.142305 | 270809.85 | -179.59441 | 2.853659 | 87.347426 | -17.993345 | 3.13 | 62.142305 | 77051.514 | 180.05986 | 0.722222 | 24.981298 | 30.60892 | 34.5895
icsd-15302-Ag4Er4Se8 | MatHub3d-1029-Ag4Er4Se8 | 0.00603036 |  | 4.696209 | 3.929 | 61.264027 | 90012.503 | -179.97714 | 1.046831 | 29.156642 | -0.820899 | 2.065 | 61.264027 | 64284.184 | 179.92643 | 0.800517 | 20.811054 | 27.85229 | 25.99702
icsd-153037-Cu2Na3O6Sb1 | MatHub3d-14509-Cu2Na3O6Sb1 | 0.00085214 | 0.000853334 | 3.42 | -6.839 | 123.845919 | 183000 | -180 | 1.407371 | 59.30643 | -6.65 | -0.508 0.626 | 123.845919 | 2350000 | 180 | 13.76504 | 759.0407 | 42.13987 | 55.14264
icsd-153094-Li4Ni2O6 | MatHub3d-24198-Li4Ni2O6 | 0.00717779 |  | 14.5 | -0.87 | 156.484132 | 1590000 | -180 | 15.88108 | 514.7206 | -32.318624 | 1.57 | 156.484132 | 426467.22 | 179.8646 | 2.002792 | 137.96758 | 32.41093 | 68.88762
icsd-153105-Br1Ca2N1 | MatHub3d-7369-Br1Ca2N1 | 0.0167647 |  | 2.352087 | 4.432 | 59.756756 | 51335.778 | -179.86297 | 0.596651 | 16.607477 | -46.429376 | 4.234 | 59.756756 | 34249.651 | 180.33702 | 0.250823 | 11.13848 | 27.83449 | 44.40773
icsd-153120-Ba2Bi1O6Ta1 | MatHub3d-5565-Ba2Bi1O6Ta1 | 7.25851e-05 |  | 2.87 | -0.08 | 135.197909 | 292000000 | -180 | 3560.443 | 94311.76 | -1.84 | -0.836 | 135.197909 | 3480000 | 180 | 39.30593 | 1124.818 | 26.48877 | 28.61701
icsd-153122-Ba2Bi1O6Ta1 | MatHub3d-5566-Ba2Bi1O6Ta1 | 6.55373e-05 |  | 3.04e-09 | 0.188 | 135.336022 | 0.0034 | -180 | 1.02803e-05 | 1.10063e-06 | -1.8 | -0.814 | 135.336022 | 3570000 | 180 | 41.01121 | 1156.779 | 0.1070621 | 28.20641
icsd-153124-Ba1O8P2Zr1 | MatHub3d-5508-Ba1O8P2Zr1 | 3.58153e-05 |  | 4.366062 | 1.544 | 143.565787 | 328841.17 | -180.17317 | 2.376109 | 106.74964 | -31.120495 | 6.436 | 143.565787 | 35286.304 | 179.98532 | 0.226521 | 11.430898 | 44.92624 | 50.46286
icsd-153136-Ba2La1O6Sb1 | MatHub3d-5950-Ba2La1O6Sb1 | 0.000524295 |  | 1.888904 | -3.885 | 119.556373 | 348727.53 | -180.22076 | 3.914107 | 113.26503 | -29.851834 | 5.883 | 119.556373 | 21596.955 | 180.02538 | 0.192992 | 6.999387 | 28.93764 | 36.26776
icsd-153138-Ba2Nd1O6Sb1 | MatHub3d-6029-Ba2Nd1O6Sb1 | 0.000102882 |  | 1.437645 | -4.806 | 124.981501 | 205729.32 | -179.71095 | 2.402843 | 66.44239 | -23.810317 | 5.95 | 124.981501 | 27174.249 | 179.99896 | 0.228656 | 8.804354 | 27.65157 | 38.5048
icsd-153359-Nd2O8Ta2 | MatHub3d-26767-Nd2O8Ta2 | 0.00641433 |  | 6.775876 | 1.624 | 194.486579 | 491777.55 | -180.2588 | 3.942863 | 159.79444 | -16.448734 | 5.173 | 194.486579 | 38923.187 | 180.00016 | 0.422682 | 12.611134 | 40.52752 | 29.83599
icsd-15335-N2Na2O6 | MatHub3d-25859-N2Na2O6 | 0.0108054 |  | 5.752211 | -13.836 | 100.631743 | 4595.9752 | -179.9124 | 0.052539 | 1.487647 | -48.558106 | -11.446 | 100.631743 | 8312.5501 | 180.42253 | 0.040779 | 2.705925 | 28.3151 | 66.35584
icsd-153363-Ho2O8Ta2 | MatHub3d-21396-Ho2O8Ta2 | 0.00194156 |  | 7.91 | -0.139 | 211.926797 | 62500000 | -180 | 495.2274 | 20216.99 | -16.443219 | 3.651 | 211.926797 | 82479.042 | 180.46463 | 0.793731 | 26.861348 | 40.82365 | 33.84188
icsd-153365-Er2O8Ta2 | MatHub3d-15692-Er2O8Ta2 | 0.00208738 |  | 8.04 | -0.182 | 213.778373 | 35800000 | -180 | 288.7179 | 11616.39 | -16.492727 | 3.646 | 213.778373 | 85095.729 | 180.29405 | 0.817741 | 27.661172 | 40.23439 | 33.82632
icsd-153366-Lu2O8Ta2 | MatHub3d-24520-Lu2O8Ta2 | 0.00259331 |  | 8.37 | -0.284 | 219.477921 | 14200000 | -180 | 125.8552 | 4629.316 | -16.857438 | 3.641 | 219.477921 | 92906.802 | 180.29224 | 0.872338 | 30.199628 | 36.78287 | 34.61918
icsd-153406-O3Pb1Ti1 | MatHub3d-27689-O3Pb1Ti1 | 0.000648482 |  | 7.479671 | 2.002 | 167.9031 | 647308.35 | -180.43248 | 5.737561 | 210.73692 | -4.393237 | 1.575 | 167.9031 | 651931.97 | 179.67951 | 9.808141 | 210.47445 | 36.72936 | 21.45916
icsd-153456-Ga6Te6 | MatHub3d-19144-Ga6Te6 | 0.00243778 |  | 0.804032 | -3.437 | 39.195388 | 79963.455 | -179.82891 | 0.816955 | 25.858933 | -2.4e-05 | -1.942 | 39.195388 | 89.951851 | 180.20638 | 0.034408 | 0.029211 | 31.65282 | 0.8489595
icsd-15352-O8Ta2Y2 | MatHub3d-28267-O8Ta2Y2 | 0.00416046 |  | 8.898662 | 1.847 | 206.505824 | 258753.19 | -179.5877 | 2.427142 | 83.452406 | -24.109559 | 5.481 | 206.505824 | 43192.033 | 179.68183 | 0.495865 | 13.94479 | 34.38299 | 28.12215
icsd-153531-O6Sn2Sr2 | MatHub3d-27987-O6Sn2Sr2 | 0.00560453 |  | 0.217946 | -7.362 | 145.200386 | 298069.01 | -180.32459 | 3.389491 | 96.922969 | -12.182851 | 3.765 | 145.200386 | 88377.753 | 179.70575 | 0.802876 | 28.540851 | 28.59514 | 35.54827
icsd-153532-O6Sn2Sr2 | MatHub3d-27988-O6Sn2Sr2 | 0.00593799 |  | 0.190448 | -7.692 | 145.748619 | 280269.11 | -180.09064 | 3.185009 | 90.898671 | -13.408602 | 3.782 | 145.748619 | 95895.375 | 180.34179 | 0.899527 | 31.188208 | 28.53953 | 34.67179
icsd-15357-Cl2O6 | MatHub3d-10998-Cl2O6 | 0.00166858 | 0.00167489 | 58.374097 | -25.923 | 45.399936 | 840.92855 | -180.14973 | 0.012351 | 0.272914 | -30.363183 | -23.602 | 45.399936 | 2705.55 | 179.8517 | 0.006024 | 0.875154 | 22.09651 | 145.2779
icsd-15366-H8O6Sr2 | MatHub3d-20617-H8O6Sr2 | 0.0144605 |  | 0.394 | 0.466 | 87.797021 | 23300000 | -180 | 261.1358 | 7596.234 | -23.703382 | 4.722 | 87.797021 | 17737.028 | 179.64834 | 0.142155 | 5.724364 | 29.08921 | 40.26847
icsd-153683-Al1H6K3 | MatHub3d-1396-Al1H6K3 | 0.000532161 |  | 1.096976 | -2.623 | 27.497801 | 94587.234 | -180.31623 | 1.442357 | 30.754037 | -3.13 | 0.256 | 27.497801 | 17900000 | 180 | 175.5117 | 5765.246 | 21.32207 | 32.84821
icsd-15377-Al4S8Zn2 | MatHub3d-2362-Al4S8Zn2 | 0.213457 |  | 1.006561 | -7.039 | 89.447075 | 65538.058 | -179.62559 | 0.755801 | 21.146086 | -9.963761 | -6.438 | 89.447075 | 65297.046 | 180.10906 | 0.62361 | 21.181888 | 27.97838 | 33.96656
icsd-153806-Li4O8S2 | MatHub3d-24262-Li4O8S2 | 0.000109734 |  | 0.591437 | -7.711 | 137.752183 | 65614.769 | -180.4571 | 0.704712 | 21.367296 | -6.049224 | 1.852 | 137.752183 | 96822.996 | 179.68499 | 1.06227 | 31.260946 | 30.32061 | 29.42844
icsd-153826-Al2La2O6 | MatHub3d-1918-Al2La2O6 | 0.0277871 |  | 1.02 | 2.362 | 190.439116 | 1320000 | -180 | 15.09217 | 427.0838 | -26.731328 | 4.456 | 190.439116 | 144549.74 | 180.31306 | 1.619544 | 46.99717 | 28.29837 | 29.01877
icsd-15383-B2La2O6 | MatHub3d-4759-B2La2O6 | 0.014846 |  | 2.785537 | 2.759 | 150.149024 | 154716.45 | -180.21479 | 1.711112 | 50.247834 | -12.198279 | 5.15 | 150.149024 | 97960.619 | 180.07262 | 0.764657 | 31.764857 | 29.3656 | 41.54131
icsd-153864-Fe1K1Mo2O8 | MatHub3d-17623-Fe1K1Mo2O8 | 1.65692e-05 | 1.65851e-05 | 2.47 | -2.09 | 122.432379 | 3490000 | -180 | 28.36333 | 1124.727 | -21.161219 | 3.253 3.909 | 122.432379 | 51239.378 | 179.94149 | 0.432531 | 16.590768 | 39.65426 | 38.35741
icsd-15391-Cl10Pa2 | MatHub3d-10799-Cl10Pa2 | 0.000527676 |  | 34.4 | 0.27 | 44.124574 | 1680000 | -179 | 0.3086666 | 541.7675 | -51.123373 | 3.592 | 44.124574 | 37625.311 | 180.14074 | 0.040048 | 12.209671 | 1755.187 | 304.8759
icsd-154039-Ba2O6Pb2 | MatHub3d-6071-Ba2O6Pb2 | 0.0124695 |  | 1.792508 | 1.698 | 97.678176 | 598586.79 | -180.17143 | 10.898534 | 194.3117 | -19.622641 | 3.172 | 97.678176 | 77949.856 | 126.50691 | 1.972582 | 12.475094 | 17.82916 | 6.324246
icsd-154073-Ca1F3K1 | MatHub3d-8975-Ca1F3K1 | 0.00358678 |  | 0.506 | 1.564 | 47.574802 | 1100000 | -180 | 12.74949 | 359.0008 | -44.017765 | 6.043 | 47.574802 | 6215.1492 | 179.93446 | 0.06043 | 2.012242 | 28.15805 | 33.29873
icsd-15407-Ag4Cl4O8 | MatHub3d-1020-Ag4Cl4O8 | 0.0229745 |  | 0.64272 | -11.304 | 60.450978 | 14311.631 | -180.01673 | 0.153709 | 4.63783 | -15.42886 | -10.747 | 60.450978 | 2408.5568 | 180.43082 | 0.013486 | 0.784112 | 30.17279 | 58.14267
icsd-15411-Sb1Te2Tl1 | MatHub3d-29960-Sb1Te2Tl1 | 0.376948 |  | 0.080168 | -4.316 | 37.12131 | 9529.0645 | -179.97497 | 0.214302 | 3.086558 | -1.274126 | -5.92 | 37.12131 | 22673.724 | 180.31643 | 0.354772 | 7.372138 | 14.40284 | 20.77993
icsd-15412-Bi1Te2Tl1 | MatHub3d-6881-Bi1Te2Tl1 | 0.00188303 |  | 0.104 | -0.336 | 36.396116 | 2000000 | -180 | 30.59936 | 648.8583 | -0.975152 | -1.721 | 36.396116 | 202507.15 | 179.99206 | 3.40228 | 65.606524 | 21.20496 | 19.28311
icsd-154150-Ba2Bi1O6Ta1 | MatHub3d-5567-Ba2Bi1O6Ta1 | 6.6574e-05 |  | 9.67 | -0.955 | 134.568414 | 3170000 | -180 | 34.93322 | 1032.044 | -1.34 | -1.626 | 134.568414 | 1190000 | 180 | 13.97516 | 388.342 | 29.54334 | 27.78802
icsd-154177-O7Sr1Ta2 | MatHub3d-28060-O7Sr1Ta2 | 0.00330038 |  | 0.682314 | 1.883 | 177.30855 | 919407.29 | -179.68843 | 9.722022 | 296.85761 | -11.784466 | 3.775 | 177.30855 | 113116.1 | 180.54138 | 0.756842 | 36.870407 | 30.53455 | 48.71612
icsd-154183-Ba2S6V2 | MatHub3d-6159-Ba2S6V2 | 0.00255333 | 0.00257469 | 4.228842 | 1.302 2.674 | 66.672431 | 124365.24 | -179.91914 | 1.337052 | 40.258146 | -3.389443 | 2.285 0.852 | 66.672431 | 389755.95 | 179.71678 | 5.19306 | 125.88385 | 30.10963 | 24.24078
icsd-154203-Cu2Fe2O5Se2Sr3 | MatHub3d-14243-Cu2Fe2O5Se2Sr3 | 0.00926523 | 0.0097 | 9.04832 | -3.004 0.534 | 101.149351 | 802861.09 | -180.32562 | 5.153986 | 261.06899 | -2.584229 | 1.283 1.266 | 101.149351 | 614858.6 | 151.40794 | 4.088203 | 140.95242 | 50.6538 | 34.47784
icsd-154318-P8 | MatHub3d-28605-P8 | 0.0147786 |  | 5.650615 | -8.806 | 39.895478 | 7942.9072 | -179.79354 | 0.084406 | 2.567602 | -16.078287 | -7.255 | 39.895478 | 6348.7813 | 179.48663 | 0.047512 | 2.045289 | 30.41966 | 43.04784
icsd-15431-Mo2Te4 | MatHub3d-25629-Mo2Te4 | 0.00273046 |  | 5.639751 | 1.461 | 85.371207 | 484941.7 | -179.57507 | 5.110508 | 156.38015 | -7.333272 | 2.154 | 85.371207 | 249835.68 | 179.8508 | 2.855405 | 80.812625 | 30.59973 | 28.30163
icsd-154327-Ca2Ge2O10Zr2 | MatHub3d-9248-Ca2Ge2O10Zr2 | 0.000572065 |  | 0.434 | -0.978 | 154.028473 | 2550000 | -180 | 23.53693 | 826.4944 | -34.809796 | 6.292 | 154.028473 | 41949.69 | 180.67089 | 0.10576 | 13.693206 | 35.11479 | 129.4743
icsd-154354-C4Li2O4 | MatHub3d-8747-C4Li2O4 | 0.00114825 |  | 54.7 | 0.649 | 137.761666 | 6260000 | -180 | 60.86789 | 2037.987 | -17.7 | 1.209 | 137.761666 | 2100000 | 180 | 15.80008 | 678.148 | 33.48214 | 42.92054
icsd-154356-C4O4Rb2 | MatHub3d-8782-C4O4Rb2 | 0.00683047 |  | 22.1 | -0.44 | 85.706617 | 2410000 | -180 | 12.87459 | 779.3252 | -3.34e-09 | 0.599 | 85.706617 | 0.00143 | 186 | 1.41358e-06 | 4.92007e-07 | 60.53204 | 0.3480574
icsd-154357-C4Cs2O4 | MatHub3d-8679-C4Cs2O4 | 0.029835 |  | 17.654991 | -8.493 | 76.773695 | 4637.8658 | -180.55697 | 0.021579 | 1.511982 | -10.662253 | -7.523 | 76.773695 | 7301.5885 | 179.90769 | 0.018595 | 2.363289 | 70.06729 | 127.0927
icsd-154362-Al2Ba1O7Sb2 | MatHub3d-1679-Al2Ba1O7Sb2 | 0.00143843 |  | 3.04 | 1.26 | 100.881899 | 1620000 | -180 | 14.90375 | 525.5781 | -24.737692 | 1.173 | 100.881899 | 587297.12 | 179.70488 | 3.682417 | 189.66081 | 35.26482 | 51.50444
icsd-154363-Al2As2Cs2O7 | MatHub3d-1654-Al2As2Cs2O7 | 0.00433741 |  | 2 | -0.67 | 80.326201 | 3000000 | -180 | 29.9807 | 972.3904 | -9.27 | -0.263 | 80.326201 | 7270000 | 179 | 28.29801 | 2341.781 | 32.43388 | 82.75426
icsd-154371-Fe2O6Rb6 | MatHub3d-18112-Fe2O6Rb6 | 0.0132079 | 0.0132174 | 34.476717 | -3.154 | 50.785739 | 3345.4642 | -179.93417 | 0.24649 | 1.083138 | -4.359158 | -0.730 2.195 | 50.785739 | 125809.79 | 139.7487 | 0.129619 | 24.570274 | 4.394247 | 189.5577
icsd-154582-O2S1Y2 | MatHub3d-27609-O2S1Y2 | 0.0155326 |  | 1.437807 | 4.073 | 124.159469 | 72617.181 | -179.94143 | 0.858575 | 23.512658 | -4.572646 | 3.767 | 124.159469 | 117940.9 | 179.70058 | 1.050481 | 38.085825 | 27.38568 | 36.25561
icsd-154583-La2O2S1 | MatHub3d-23142-La2O2S1 | 0.0355551 |  | 1.940227 | 4.022 | 104.347223 | 77895.501 | -179.93402 | 0.952585 | 25.219644 | -7.408173 | 4.065 | 104.347223 | 48701.097 | 179.66451 | 0.566913 | 15.720391 | 26.47495 | 27.72981
icsd-154588-O3Pr2 | MatHub3d-27712-O3Pr2 | 0.0390212 |  | 2.216851 | 3.58 | 134.97997 | 77138.668 | -180.21063 | 0.958361 | 25.051454 | -33.081699 | 5.069 | 134.97997 | 52288.92 | 180.28337 | 0.576871 | 16.994994 | 26.13989 | 29.46065
icsd-154591-Cu2La2O2Te2 | MatHub3d-14419-Cu2La2O2Te2 | 0.0382709 |  | 6.060898 | 3.168 | 83.906341 | 201852.18 | -180.36692 | 2.025363 | 65.667008 | -2.275481 | 2.032 | 83.906341 | 388736.38 | 180.01834 | 3.398185 | 125.97626 | 32.42234 | 37.07163
icsd-1545-Fe2H2O4 | MatHub3d-17897-Fe2H2O4 | 0.490605 | 0.490893 | 3.83 | -16.973 | 139.033691 | 15400 | -181 | 0.0976905 | 5.025539 | -15.296554 | -11.594 | 139.033691 | 32789.589 | 179.68083 | 0.323285 | 10.586185 | 51.44348 | 32.74567
icsd-154653-I2Na2O8 | MatHub3d-21590-I2Na2O8 | 0.00661077 | 0.00661587 | 0.057948 | -1.949 2.123 | 68.033808 | 283.89102 | -180.52634 | 0.023045 | 0.092519 | -33.353277 | 0.409 1.718 | 68.033808 | 737235.09 | 179.99052 | 3.913069 | 238.839 | 4.01471 | 61.03624
icsd-154672-Al2H8Na2 | MatHub3d-1887-Al2H8Na2 | 0.000979869 |  | 5.59212 | -2.048 | 40.893547 | 243852.05 | -179.69072 | 2.96967 | 78.736794 | -18.23411 | 1.831 | 40.893547 | 142465.84 | 180.09481 | 1.366075 | 46.20757 | 26.51365 | 33.82506
icsd-15467-Cl4Cr2 | MatHub3d-11049-Cl4Cr2 | 0.00580463 | 0.00582619 | 18.3 | -0.961 2.642 | 40.235568 | 543000 | -180 | 2.983295 | 176.6525 | -3.41 | -1.547 1.872 | 40.235568 | 21800 | 180 | 0.2324232 | 7.03568 | 59.21389 | 30.27099
icsd-154681-C1Ca1F1K1O3 | MatHub3d-7862-C1Ca1F1K1O3 | 0.00152778 |  | 0.482976 | 2.133 | 93.143135 | 388630.28 | -180.37291 | 3.948525 | 126.43848 | -4.143097 | 4.045 | 93.143135 | 71670.688 | 180.14285 | 0.631349 | 23.258175 | 32.0217 | 36.83886
icsd-154685-C1Ca1F1K1O3 | MatHub3d-7863-C1Ca1F1K1O3 | 0.00154472 |  | 0.484902 | 2.126 | 92.992065 | 394210.76 | -180.04862 | 4.006158 | 127.7933 | -1.13e-08 | 4.047 | 92.992065 | 1.01e-10 | 180 | 4.25629e-13 | 3.2852e-14 | 31.89922 | 0.07718459
icsd-15478-S8Zn8 | MatHub3d-29939-S8Zn8 | 0.273299 |  | 0.087509 | -10.483 | 69.692265 | 25946.915 | -179.6071 | 0.239747 | 8.37014 | -4.951341 | -5.205 | 69.692265 | 25298.534 | 179.79946 | 0.298296 | 8.178471 | 34.91239 | 27.4173
icsd-154791-Ag2Er2Te4 | MatHub3d-652-Ag2Er2Te4 | 0.0065465 |  | 1.717967 | 3.772 | 50.559055 | 43711.592 | -180.19232 | 0.581109 | 14.192835 | -0.52264 | 2.421 | 50.559055 | 46106.149 | 179.70775 | 0.682558 | 14.889923 | 24.42371 | 21.81488
icsd-154792-Ag2Te4Y2 | MatHub3d-905-Ag2Te4Y2 | 0.000299109 |  | 2.417227 | 4.083 | 48.891852 | 43730.704 | -180.0445 | 0.596946 | 14.175755 | -0.554556 | 3.007 | 48.891852 | 28701.966 | 180.09511 | 0.435626 | 9.309268 | 23.74713 | 21.36986
icsd-154794-Ag2Dy2Te4 | MatHub3d-644-Ag2Dy2Te4 | 0.00750668 |  | 1.813555 | 3.576 | 49.538354 | 48604.982 | -180.26764 | 0.664268 | 15.794879 | -0.605035 | 2.327 | 49.538354 | 51011.946 | 180.3121 | 0.788988 | 16.585234 | 23.77787 | 21.0209
icsd-154795-Ag2Ho2Te4 | MatHub3d-733-Ag2Ho2Te4 | 0.0068572 |  | 1.727882 | 3.704 | 50.049926 | 44630.473 | -180.06349 | 0.608028 | 14.470475 | -0.574992 | 2.386 | 50.049926 | 48565.92 | 180.01411 | 0.737845 | 15.737825 | 23.79903 | 21.32945
icsd-154813-Ba3Lu4O9 | MatHub3d-6225-Ba3Lu4O9 | 0.00883203 |  | 82.645587 | -1.187 | 118.104303 | 938482.13 | -180.02957 | 17.799965 | 304.16813 | -22.481971 | 3.466 | 118.104303 | 29549.413 | 179.6597 | 0.336028 | 9.537844 | 17.08813 | 28.38408
icsd-15485-O8Si2Th2 | MatHub3d-28177-O8Si2Th2 | 0.00880066 |  | 14 | 0.955 | 188.833097 | 1190000 | -180 | 6.870874 | 385.9117 | -17.986476 | 5.859 | 188.833097 | 87817.709 | 179.80982 | 0.822097 | 28.392845 | 56.16632 | 34.5371
icsd-154996-F8Pb4 | MatHub3d-17553-F8Pb4 | 0.0631248 |  | 6.745306 | -7.308 | 69.656191 | 31628.097 | -179.94599 | 0.367144 | 10.241355 | -14.643003 | -7.265 | 69.656191 | 14297.355 | 179.80162 | 0.173178 | 4.622138 | 27.89465 | 26.6901
icsd-155008-Br2F2Sr2 | MatHub3d-7525-Br2F2Sr2 | 0.0102192 |  | 0.206693 | -1.838 | 45.486582 | 320899.75 | -179.8289 | 3.349795 | 103.77395 | -31.857849 | 3.353 | 45.486582 | 30249.575 | 180.37356 | 0.300786 | 9.841585 | 30.97919 | 32.71956
icsd-155009-F2I2Sr2 | MatHub3d-16480-F2I2Sr2 | 0.0103767 |  | 0.22152 | -0.973 | 35.19011 | 301087.18 | -180.38137 | 3.410871 | 97.966052 | -19.759795 | 3.041 | 35.19011 | 107008.65 | 179.71263 | 0.908769 | 34.560187 | 28.72171 | 38.02967
icsd-155065-Fe2O8P2 | MatHub3d-18122-Fe2O8P2 | 0.1072 | 0.107462 | 3.87 | -25.863 | 191.184833 | 1880 | -180 | 0.01872287 | 0.6109552 | -7.553907 | -14.246 | 191.184833 | 17671 | 179.62148 | 0.195445 | 5.70135 | 32.63149 | 29.17112
icsd-155115-Ag1Sc1Se2 | MatHub3d-446-Ag1Sc1Se2 | 0.00110896 |  | 4.998544 | 4.427 | 64.975585 | 78255.216 | -179.93484 | 0.786288 | 25.336336 | -2.038717 | 2.534 | 64.975585 | 184722.8 | 180.31366 | 2.652224 | 60.058954 | 32.22272 | 22.64475
icsd-15511-K2O3Sn2 | MatHub3d-22760-K2O3Sn2 | 0.00120711 |  | 1.050298 | 1.298 | 53.244176 | 422203.88 | -180.31687 | 4.903678 | 137.27611 | -0.141046 | -1.68 | 53.244176 | 350513.15 | 179.80311 | 3.6505 | 113.31795 | 27.99452 | 31.04176
icsd-155128-B2Li6N4 | MatHub3d-4781-B2Li6N4 | 0.000571338 |  | 2.44 | 1.367 | 108.847119 | 1100000 | -180 | 13.01565 | 356.1912 | -30.335711 | 2.762 | 108.847119 | 340140.18 | 179.81229 | 4.369132 | 109.97569 | 27.36638 | 25.17106
icsd-155141-Ba2Mo2O8 | MatHub3d-5995-Ba2Mo2O8 | 3.94199e-05 |  | 16.884258 | -1.702 | 121.629626 | 231124.69 | -179.73515 | 1.634983 | 74.664194 | -27.458808 | 3.435 | 121.629626 | 51307.373 | 179.60404 | 0.38914 | 16.550533 | 45.66665 | 42.53105
icsd-15514-O10W3 | MatHub3d-27457-O10W3 | 0.0436125 | 0.0436162 | 7.28283 | -9.011 | 194.918569 | 11820.041 | -167.66554 | 0.083229 | 3.322818 | -11.84043 | -5.961 | 194.918569 | 314245.06 | 179.86879 | 3.505507 | 101.66702 | 39.9238 | 29.00209
icsd-155162-In2O8V2 | MatHub3d-22034-In2O8V2 | 1.35502e-05 |  | 6.3649 | -2.731 | 150.755593 | 93763.559 | -179.85083 | 0.76282 | 30.329061 | -13.403464 | 3.901 | 150.755593 | 49739.773 | 180.34843 | 0.529971 | 16.178137 | 39.75913 | 30.52646
icsd-155189-Cl6Co2Tl2 | MatHub3d-11174-Cl6Co2Tl2 | 0.112033 | 0.114848 | 1.89 | -6.994 | 33.04025 | 11000 | -180 | 0.06301792 | 3.594911 | -5.965544 | -8.734 | 33.04025 | 3759.7582 | 179.8482 | 0.028502 | 1.216108 | 57.04585 | 42.66746
icsd-155199-F8H2K2O2Te2 | MatHub3d-17414-F8H2K2O2Te2 | 0.000945753 |  | 2.443721 | -4.695 | 66.007448 | 37615.756 | -180.34002 | 0.403085 | 12.233593 | -20.345007 | -2.262 | 66.007448 | 97787.626 | 179.88097 | 0.463782 | 31.641302 | 30.34991 | 68.22451
icsd-15530-Ag2La2O2S2 | MatHub3d-781-Ag2La2O2S2 | 0.0437805 |  | 0.222 | 0.724 | 91.406894 | 3270000 | -180 | 33.2177 | 1064.552 | -3.127971 | 2.655 | 91.406894 | 105746.51 | 180.07697 | 1.018094 | 34.291179 | 32.04773 | 33.68174
icsd-155346-Ba2O6Sb1Y1 | MatHub3d-6102-Ba2O6Sb1Y1 | 3.73034e-05 |  | 0.590515 | -4.989 | 131.441629 | 137390.95 | -180.36302 | 1.98688 | 44.694405 | -16.353986 | 6.475 | 131.441629 | 33642.139 | 180.29711 | 0.319892 | 10.936067 | 22.49477 | 34.18675
icsd-155415-Ag2H3I1O6 | MatHub3d-718-Ag2H3I1O6 | 0.104156 |  | 0.250146 | -15.264 | 119.42351 | 17853.833 | -179.69778 | 0.185835 | 5.765233 | -23.387289 | -9.481 | 119.42351 | 9626.3222 | 179.54975 | 0.054523 | 3.103345 | 31.0234 | 56.91809
icsd-155418-Ge2S2 | MatHub3d-19772-Ge2S2 | 0.00183396 |  | 0.887812 | 1.593 | 59.484741 | 723384.2 | -180.04491 | 7.64051 | 234.49346 | -0.543122 | -1.9 | 59.484741 | 328808.45 | 179.92228 | 5.160158 | 106.44196 | 30.69081 | 20.62766
icsd-155445-Ga2O8P2 | MatHub3d-18919-Ga2O8P2 | 0.0474305 |  | 0.453755 | -14.598 | 145.69194 | 43797.731 | -179.5544 | 0.495693 | 14.120293 | -17.768683 | -6.009 | 145.69194 | 12298.769 | 179.5866 | 0.068551 | 3.966518 | 28.48596 | 57.86229
icsd-155463-Ge4N8Zn4 | MatHub3d-19947-Ge4N8Zn4 | 0.00225996 |  | 0.104973 | -7.11 | 170.235113 | 437103.01 | -180.40702 | 4.805536 | 142.26257 | -7.74 | 0.236 | 170.235113 | 19800000 | 180 | 237.3329 | 6432.922 | 29.60389 | 27.10506
icsd-155505-Cr3O8Tl1 | MatHub3d-13317-Cr3O8Tl1 | 9.89397e-05 | 9.95516e-05 | 6.539944 | -3.765 | 115.821003 | 131593.04 | -179.82507 | 1.212864 | 42.553315 | -9.908852 | -1.405 1.362 | 115.821003 | 201394.59 | 180.1243 | 1.444433 | 65.342 | 35.08498 | 45.23713
icsd-155507-Ag1Cr3O8 | MatHub3d-223-Ag1Cr3O8 | 9.27644e-05 | 9.29712e-05 | 8.19556 | -3.753 | 135.087453 | 83894.424 | -144.0752 | 1.884956 | 17.414521 | -20.1 | -1.781 0.197 | 135.087453 | 2860000 | 180 | 18.03821 | 920.4299 | 9.238688 | 51.02668
icsd-155516-Ba2O8W2 | MatHub3d-6132-Ba2O8W2 | 0.0190866 |  | 4.64 | -0.158 | 150.308847 | 54400000 | -180 | 535.2585 | 17606.17 | -4.764698 | 3.046 | 150.308847 | 92073.92 | 179.61792 | 0.716707 | 29.705438 | 32.89284 | 41.44712
icsd-155519-O8Pb2W2 | MatHub3d-28107-O8Pb2W2 | 0.0813102 |  | 5.910658 | -7.753 | 147.888912 | 24719.095 | -179.73313 | 0.200268 | 7.985256 | -8.739543 | -6.473 | 147.888912 | 33370.65 | 180.03939 | 0.228957 | 10.816824 | 39.87285 | 47.24391
icsd-155549-Ba2La1O6Ru1 | MatHub3d-5947-Ba2La1O6Ru1 | 4.77461e-06 | 4.85376e-06 | 2.1 | -5.892 | 125.030069 | 7500000 | -180 | 80.63061 | 2418.928 | -17.700909 | -0.946 1.464 | 125.030069 | 468240.4 | 180.07664 | 3.484795 | 151.83911 | 30.00012 | 43.57189
icsd-155550-Ba2O6Pr1Ru1 | MatHub3d-6081-Ba2O6Pr1Ru1 | 5.61793e-06 | 5.61964e-06 | 2.09 | -6.072 | 129.198265 | 26800000 | -180 | 285.2853 | 8694.774 | -15.747906 | -1.022 1.496 | 129.198265 | 508071.01 | 180.32448 | 4.154817 | 165.20904 | 30.47747 | 39.76325
icsd-155551-Ba2Nd1O6Ru1 | MatHub3d-6025-Ba2Nd1O6Ru1 | 8.27537e-06 | 8.27742e-06 | 2.14 | -2.259 0.000 | 130.113587 | 23100000 | -180 | 246.0923 | 7475.226 | -16.099429 | -2.181 0.000 | 130.113587 | 522715.04 | 179.54754 | 4.290255 | 168.50931 | 30.3757 | 39.27722
icsd-155554-F3La1 | MatHub3d-16674-F3La1 | 0.0395363 |  | 0.494057 | 1.816 | 122.040141 | 642879.88 | -179.97776 | 6.916362 | 208.24162 | -59.932122 | 5.689 | 122.040141 | 22079.017 | 180.14003 | 0.164203 | 7.164736 | 30.10855 | 43.6334
icsd-1555-F8Pd2 | MatHub3d-17555-F8Pd2 | 0.0481021 |  | 18.694621 | -8.779 | 105.992272 | 3544.8747 | -179.6586 | 0.01939 | 1.144187 | -24.245665 | -5.694 | 105.992272 | 9333.3947 | 180.30604 | 0.077511 | 3.034311 | 59.00913 | 39.14684
icsd-155660-Ho2O8Ta2 | MatHub3d-21397-Ho2O8Ta2 | 0.00615285 |  | 8.71 | -0.077 | 211.277456 | 141000000 | -180 | 1307.517 | 45731.19 | -23.559172 | 3.555 | 211.277456 | 96984.617 | 179.58886 | 1.171648 | 31.279633 | 34.9756 | 26.69712
icsd-155661-Er2O8Ta2 | MatHub3d-15693-Er2O8Ta2 | 0.00614616 |  | 9.47 | -0.181 | 212.653024 | 25700000 | -180 | 231.972 | 8340.261 | -22.895472 | 3.597 | 212.653024 | 94442.279 | 179.77364 | 1.145465 | 30.522386 | 35.95374 | 26.64628
icsd-155662-Lu2O8Ta2 | MatHub3d-24521-Lu2O8Ta2 | 0.00589577 |  | 23.4 | -0.296 | 210.984391 | 8570000 | -180 | 67.35657 | 2762.708 | -18.551995 | 4.285 | 210.984391 | 62186.54 | 179.95695 | 0.547146 | 20.138802 | 41.01616 | 36.807
icsd-155670-Al1Cl3 | MatHub3d-84678-Al1Cl3 | 0.239454 |  | 0.2459 | -8.804 | 54.624344 | 10333.374 | -153.83398 | 0.301977 | 2.445382 | -6.602628 | -5.568 | 54.624344 | 24511.181 | 180.22217 | 0.381506 | 7.961239 | 8.097908 | 20.86793
icsd-15567-O3U1 | MatHub3d-27776-O3U1 | 0.0181698 |  | 43.2 | 0.061 | 195.015171 | 87300000 | -180 | 1182.648 | 28306.7 | -1.74 | -0.86 | 195.015171 | 2160000 | 165 | 36.09834 | 591.0728 | 23.93502 | 16.37396
icsd-155691-Cl12Cs2Sb2 | MatHub3d-10805-Cl12Cs2Sb2 | 0.000247111 |  | 84.867369 | -4.659 | 30.756881 | 21399.485 | -179.90557 | 0.08299 | 6.92616 | -14.315831 | 1.122 | 30.756881 | 23258.66 | 180.46725 | 0.157182 | 7.57498 | 83.45777 | 48.19241
icsd-155733-Mo1Ni1O6Sr2 | MatHub3d-25509-Mo1Ni1O6Sr2 | 8.50704e-06 | 8.66406e-06 | 14.2 | -1.327 0.000 | 161.363087 | 2590000 | -180 | 25.966 | 844.0711 | -7.14 | -1.340 0.000 | 161.363087 | 26500000 | 180 | 249.6665 | 8581.753 | 32.50678 | 34.37287
icsd-15576-F4K2Ni1 | MatHub3d-16784-F4K2Ni1 | 0.0131946 | 0.0132875 | 9.68 | -5.383 | 54.761723 | 37100 | -180 | 0.3495133 | 12.02445 | -7.324798 | -3.868 | 54.761723 | 21134.613 | 180.07101 | 0.273315 | 6.853018 | 34.40341 | 25.0737
icsd-155808-H8Mg4 | MatHub3d-20601-H8Mg4 | 0.733338 |  | 1.276016 | -5.812 | 52.719503 | 28391.078 | -179.78335 | 0.359168 | 9.17658 | -9.234972 | -4.001 | 52.719503 | 56823.07 | 180.17045 | 0.758931 | 18.44556 | 25.54955 | 24.30466
icsd-155809-H8Mg4 | MatHub3d-20602-H8Mg4 | 1.19332 |  | 2.159357 | -6.31 | 66.49826 | 35642.209 | -180.28779 | 0.466165 | 11.585032 | -1.393107 | -5.659 | 66.49826 | 48711.427 | 179.97184 | 0.526932 | 15.777565 | 24.85178 | 29.94232
icsd-155817-Ag2Cs4F8 | MatHub3d-633-Ag2Cs4F8 | 0.0339073 | 0.0340431 | 64.464954 | -14.795 | 36.685542 | 31831.937 | -180.04548 | 0.359846 | 10.31876 | -1.816525 | -11.166 | 36.685542 | 1560.5551 | 179.92908 | 0.015638 | 0.505222 | 28.67549 | 32.30733
icsd-15582-Cl4Ga4Te4 | MatHub3d-11078-Cl4Ga4Te4 | 0.00314306 |  | 1.966685 | -6.39 | 38.201801 | 18529.426 | -180.26093 | 0.20351 | 6.020952 | -3.845371 | -2.501 | 38.201801 | 54037.625 | 179.85813 | 0.642419 | 17.480602 | 29.58553 | 27.21059
icsd-15584-K4P4Pd2 | MatHub3d-22901-K4P4Pd2 | 0.00425645 |  | 13.3 | 0.765 | 44.503178 | 2250000 | -180 | 21.18185 | 725.756 | -4.183983 | 1.365 | 44.503178 | 244398.69 | 179.66947 | 2.501733 | 78.894627 | 34.26311 | 31.53599
icsd-155850-Cr3Li1O8 | MatHub3d-13267-Cr3Li1O8 | 0.000143436 | 0.000143436 | 7.707907 | -3.921 | 150.450655 | 89484.399 | -180.302 | 0.82555 | 29.090316 | -12.797706 | -1.287 1.098 | 150.450655 | 326864.66 | 179.81368 | 2.447559 | 105.68502 | 35.2375 | 43.17976
icsd-155851-Cr3Li1O8 | MatHub3d-13268-Cr3Li1O8 | 0.000408138 | 0.000409846 | 22.241337 | -4.336 | 155.731688 | 116684.17 | -180.38043 | 0.978458 | 37.965642 | -8.038278 | -1.130 0.746 | 155.731688 | 305344.38 | 180.01656 | 1.998523 | 98.949784 | 38.8015 | 49.51146
icsd-15585-Cl8Cu2N4 | MatHub3d-11353-Cl8Cu2N4 | 0.0207072 | 0.0208978 | 52.126267 | -10.211 | 19.68551 | 1337.6241 | -180.37823 | 0.001204 | 0.435213 | -9.743821 | -8.022 | 19.68551 | 1694.9339 | 180.34082 | 0.012603 | 0.55124 | 361.4726 | 43.73879
icsd-1558-Bi8I8 | MatHub3d-7357-Bi8I8 | 0.00271728 |  | 0.314 | -0.463 | 26.227454 | 1740000 | -181 | 13.81558 | 565.7104 | -3.01 | -0.289 | 26.227454 | 2380000 | 180 | 23.15261 | 769.4042 | 40.94728 | 33.23186
icsd-155919-As2Ho2O8 | MatHub3d-3020-As2Ho2O8 | 0.0405281 |  | 0.323478 | -6.103 | 163.734498 | 113011.95 | -179.99859 | 1.203968 | 36.615298 | -22.883777 | 3.338 | 163.734498 | 111810.15 | 179.80566 | 1.023456 | 36.148303 | 30.41219 | 35.31984
icsd-155920-As2O8Sc2 | MatHub3d-3133-As2O8Sc2 | 0.000991298 |  | 0.408176 | -2.473 | 173.854696 | 474401.05 | -180.3078 | 5.350164 | 154.23206 | -17.346671 | 6.919 | 173.854696 | 21360.082 | 179.69071 | 0.241703 | 6.896903 | 28.82754 | 28.53462
icsd-155949-Ni1O6Sr2Te1 | MatHub3d-26880-Ni1O6Sr2Te1 | 0.00640049 | 0.00640051 | 5.414532 | -12.572 | 139.563526 | 25369.893 | -180.02294 | 0.266445 | 8.22194 | -14.982909 | 3.462 3.827 | 139.563526 | 75700.288 | 180.3915 | 0.680516 | 24.6337 | 30.85793 | 36.19856
icsd-155977-Cs2F6K1Y1 | MatHub3d-13598-Cs2F6K1Y1 | 3.2311e-06 |  | 0.38285 | 2.12 | 41.9491 | 430907.86 | -179.80699 | 4.652494 | 139.3149 | -52.628183 | 7.042 | 41.9491 | 1566.7635 | 180.44358 | 0.011043 | 0.510136 | 29.94413 | 46.19542
icsd-155988-H8Sr4 | MatHub3d-20625-H8Sr4 | 0.0129569 |  | 2.502727 | 2.729 | 39.021375 | 88429.716 | -180.07777 | 0.974482 | 28.67599 | -6.366331 | 2.991 | 39.021375 | 31356.238 | 180.00585 | 0.317514 | 10.160081 | 29.42691 | 31.99884
icsd-15598-B4H12 | MatHub3d-5015-B4H12 | 0.0570344 |  | 20.271141 | -5.545 | 49.575607 | 24313.858 | -179.84024 | 0.151522 | 7.863713 | -21.104623 | -4.229 | 49.575607 | 21005.965 | 179.69753 | 0.118906 | 6.783079 | 51.89816 | 57.04573
icsd-1559-Bi4I4 | MatHub3d-7251-Bi4I4 | 0.00265773 |  | 0.273 | -0.391 | 26.525507 | 2360000 | -180 | 19.90375 | 768.821 | -2.99 | -0.136 | 26.525507 | 13300000 | 180 | 124.9026 | 4318.67 | 38.62694 | 34.5763
icsd-156000-H8He4Li4 | MatHub3d-20570-H8He4Li4 | 4.35848e-05 |  | 6.122883 | 0.965 | 13.661483 | 115779.44 | -180.02068 | 0.76191 | 37.521157 | -12.354376 | 1.745 | 13.661483 | 28217.34 | 180.07926 | 0.158553 | 9.150472 | 49.24618 | 57.71239
icsd-15602-O8Tm2V2 | MatHub3d-28295-O8Tm2V2 | 6.95511e-05 |  | 1.93 | 0.41 | 168.035712 | 1510000 | -180 | 17.02621 | 487.9325 | -17.746111 | 4.103 | 168.035712 | 57244.533 | 179.57953 | 0.684769 | 18.46068 | 28.65773 | 26.95899
icsd-156051-O10V4 | MatHub3d-27447-O10V4 | 0.00122367 |  | 23.6 | 0.594 | 174.44011 | 12500000 | -184 | 150.1279 | 4228.372 | -19.46819 | 2.898 | 174.44011 | 84189.202 | 179.84033 | 0.67194 | 27.22893 | 28.16513 | 40.52286
icsd-156053-O10V4 | MatHub3d-27448-O10V4 | 0.00093633 |  | 18.1 | 0.483 | 218.007378 | 8480000 | -180 | 41.12634 | 2732.677 | -15.303912 | 2.684 | 218.007378 | 199714.58 | 179.99773 | 2.022682 | 64.705892 | 66.44591 | 31.99015
icsd-15607-Gd2O8V2 | MatHub3d-19338-Gd2O8V2 | 5.13219e-05 |  | 1.79 | 0.502 | 159.000373 | 1070000 | -180 | 11.90467 | 344.9478 | -22.433744 | 4.142 | 159.000373 | 67410.272 | 180.26422 | 0.722529 | 21.905094 | 28.97584 | 30.31725
icsd-156127-Ag2Ga2Se4 | MatHub3d-701-Ag2Ga2Se4 | 0.00163615 |  | 0.05363 | -5.111 | 50.172779 | 72446.968 | -179.73541 | 0.824732 | 23.40386 | -5.793449 | -1.719 | 50.172779 | 212631.72 | 179.86194 | 2.218926 | 68.787037 | 28.37753 | 31.00015
icsd-15612-Ce2O8V2 | MatHub3d-10566-Ce2O8V2 | 3.0201e-05 | 3.06002e-05 | 1.782452 | 0.679 0.703 | 143.404581 | 701762.69 | -180.2542 | 7.840302 | 228.01376 | -12.4 | -2.343 4.437 | 143.404581 | 24100 | 180 | 0.06883702 | 7.841137 | 29.08227 | 113.9087
icsd-156157-F6Mg2Na2 | MatHub3d-17187-F6Mg2Na2 | 0.131047 |  | 0.464429 | -9.903 | 77.15988 | 45366.398 | -180.16983 | 0.525705 | 14.726463 | -52.783817 | -2.673 | 77.15988 | 32713.198 | 179.83418 | 0.258267 | 10.579556 | 28.01279 | 40.96364
icsd-156158-F6Mg2Na2 | MatHub3d-17188-F6Mg2Na2 | 0.131731 |  | 0.46542 | -9.905 | 76.838111 | 45234.51 | -180.0252 | 0.524246 | 14.660086 | -52.584421 | -2.675 | 76.838111 | 32298.274 | 179.76351 | 0.258084 | 10.437162 | 27.96414 | 40.44095
icsd-15618-Mg2Na4O8Si2 | MatHub3d-24778-Mg2Na4O8Si2 | 0.000489884 |  | 0.348305 | -2.797 | 111.123875 | 933214.01 | -179.97576 | 10.661423 | 302.27992 | -28.34218 | 2.208 | 111.123875 | 52459.218 | 179.4626 | 0.323301 | 16.895449 | 28.35268 | 52.25919
icsd-156260-Ga1N1 | MatHub3d-18694-Ga1N1 | 0.0339247 |  | 0.0956 | -10.794 | 180.81128 | 177275.85 | -179.89667 | 1.876629 | 57.371453 | -7.238654 | -3.569 | 180.81128 | 277790.28 | 179.59574 | 3.156171 | 89.600222 | 30.57155 | 28.3889
icsd-156261-Ga1N1 | MatHub3d-18695-Ga1N1 | 0.320831 |  | 0.529211 | -10.548 | 220.664843 | 198816.15 | -179.93954 | 2.352924 | 64.373169 | -19.9 | -3.373 | 220.664843 | 1020000 | 180 | 11.91191 | 329.4799 | 27.3588 | 27.6597
icsd-156301-Ag1Te2Tm1 | MatHub3d-461-Ag1Te2Tm1 | 0.00849987 |  | 3.775776 | 4.497 | 50.919363 | 95104.411 | -179.62644 | 0.962533 | 30.686065 | -2.344254 | 1.585 | 50.919363 | 567483.82 | 180.2751 | 6.683169 | 184.4272 | 31.88053 | 27.59577
icsd-156311-Al2Be2H10 | MatHub3d-1690-Al2Be2H10 | 0.636956 |  | 4.551849 | -9.349 | 58.597405 | 15915.938 | -180.36076 | 0.169642 | 5.177455 | -1.509467 | -4.384 | 58.597405 | 54930.4 | 179.53526 | 0.479466 | 17.705666 | 30.51989 | 36.92789
icsd-156312-Al2Be2H10 | MatHub3d-1691-Al2Be2H10 | 0.444593 |  | 3.083595 | -6.122 | 61.551346 | 88592.646 | -180.42538 | 0.785741 | 28.839845 | -4.753699 | -4.234 | 61.551346 | 38518.372 | 180.33039 | 0.369684 | 12.525808 | 36.70401 | 33.88247
icsd-15631-Li7O6Sb1 | MatHub3d-24356-Li7O6Sb1 | 0.000203941 |  | 0.658162 | -6.464 | 111.39435 | 46913.566 | -180.07747 | 0.513675 | 15.213082 | -41.656276 | 2.824 | 111.39435 | 20863.429 | 180.30698 | 0.15688 | 6.782827 | 29.61616 | 43.23577
icsd-156335-Ba3Cd1O9Ta2 | MatHub3d-6197-Ba3Cd1O9Ta2 | 0.00120575 |  | 6.01 | 0.895 | 150.811774 | 2240000 | -180 | 32.13793 | 726.4789 | -18.243596 | 4.689 | 150.811774 | 52796.78 | 179.72923 | 0.475488 | 17.05473 | 22.60503 | 35.86785
icsd-156336-N8Si6 | MatHub3d-26127-N8Si6 | 0.47343 |  | 0.901721 | -13.259 | 296.395796 | 97239.375 | -180.24905 | 1.108683 | 31.5928 | -15.696394 | -9.14 | 296.395796 | 112110.99 | 179.7335 | 1.153139 | 36.216481 | 28.49579 | 31.40687
icsd-156413-B2Cu2S4 | MatHub3d-4671-B2Cu2S4 | 0.335415 |  | 0.363169 | -5.137 | 110.737968 | 31702.503 | -180.29212 | 0.417181 | 10.304977 | -10.231173 | -7.223 | 110.737968 | 33946.211 | 179.55948 | 0.323701 | 10.944803 | 24.70145 | 33.81146
icsd-156419-Ag4Ho4Se8 | MatHub3d-1065-Ag4Ho4Se8 | 0.00655563 |  | 3.687722 | 3.813 | 60.774325 | 73128.112 | -179.78313 | 0.841243 | 23.636449 | -0.579543 | 2.021 | 60.774325 | 47491.667 | 180.24545 | 0.516687 | 15.429294 | 28.09705 | 29.86197
icsd-156480-Cl4Cr2 | MatHub3d-11050-Cl4Cr2 | 0.00582148 | 0.00584074 | 14.7 | -0.844 2.612 | 42.227727 | 547000 | -180 | 2.534961 | 177.4093 | -2.68 | -1.445 2.218 | 42.227727 | 22300 | 180 | 0.2388366 | 7.215855 | 69.98502 | 30.21252
icsd-156705-Ba3O9Si3 | MatHub3d-6259-Ba3O9Si3 | 0.0483876 |  | 0.324853 | -8.353 | 158.726882 | 147701.43 | -180.07264 | 1.700906 | 47.893895 | -3.137773 | 2.547 | 158.726882 | 74875.696 | 179.76621 | 0.696728 | 24.196748 | 28.15787 | 34.72912
icsd-15670-Er2O8P2 | MatHub3d-15689-Er2O8P2 | 0.070808 | 0.0716713 | 0.529524 | -15.987 | 192.04246 | 19537.543 | -180.41288 | 0.255932 | 6.359237 | -20.362511 | 2.256 2.255 | 192.04246 | 346215.27 | 179.77203 | 3.977016 | 111.88979 | 24.84737 | 28.13411
icsd-15673-C2S4 | MatHub3d-8545-C2S4 | 0.01657 |  | 33.08843 | -5.474 | 41.031626 | 20457.579 | -180.24729 | 0.146805 | 6.64648 | -25.530508 | -4.41 | 41.031626 | 22238.96 | 179.65409 | 0.137454 | 7.177756 | 45.27421 | 52.21933
icsd-156786-Cu2Ga2S4 | MatHub3d-14257-Cu2Ga2S4 | 0.00232805 |  | 0.08083 | -7.083 | 75.5779 | 30096.699 | -180.00787 | 0.295428 | 9.752183 | -5.508471 | -1.512 | 75.5779 | 336617.37 | 179.67784 | 4.212379 | 108.67398 | 33.01035 | 25.79872
icsd-15684-Cl6Y2 | MatHub3d-11335-Cl6Y2 | 0.0011776 |  | 13.780565 | 3.297 | 37.201785 | 17944.041 | -180.57122 | 0.097499 | 5.850828 | -32.514339 | 4.988 | 37.201785 | 7451.3206 | 179.89589 | 0.051402 | 2.411436 | 60.00911 | 46.91327
icsd-15685-C2K2O10Pu2 | MatHub3d-8454-C2K2O10Pu2 | 0.000277216 | 0.00027902 | 68.322456 | -4.366 | 117.280842 | 7004.7964 | -180.18029 | 0.109494 | 2.274103 | -41.9 | -1.073 0.908 | 117.280842 | 19700 | 180 | 0.05258719 | 6.396993 | 20.7692 | 121.6455
icsd-156893-Li6N2 | MatHub3d-24329-Li6N2 | 0.0301276 |  | 0.490691 | 1.824 | 67.426263 | 597914.46 | -180.14742 | 6.63365 | 194.04173 | -6.256088 | 1.484 | 67.426263 | 223315.34 | 179.98834 | 2.42058 | 72.3448 | 29.25113 | 29.88738
icsd-156944-Ge2O8Th2 | MatHub3d-19724-Ge2O8Th2 | 0.0101184 |  | 0.666812 | -1.698 | 189.47659 | 460918.29 | -180.14577 | 6.041892 | 149.57949 | -29.924772 | 6.804 | 189.47659 | 33891.483 | 179.47331 | 0.245103 | 10.916674 | 24.75706 | 44.53913
icsd-157009-Ga1O6Sb1Sr2 | MatHub3d-18727-Ga1O6Sb1Sr2 | 0.0074148 |  | 0.214737 | -6.281 | 150.820906 | 401503.61 | -179.97689 | 4.621679 | 130.05377 | -12.862582 | 3.587 | 150.820906 | 130309.42 | 179.61895 | 1.195558 | 42.041687 | 28.13994 | 35.16491
icsd-157019-Ga1O6Sb1Sr2 | MatHub3d-18728-Ga1O6Sb1Sr2 | 0.0084854 |  | 0.178477 | -9.075 | 153.686999 | 186532.56 | -179.89587 | 2.605036 | 60.366647 | -13.450954 | 3.274 | 153.686999 | 192126.06 | 179.84044 | 1.902299 | 62.138533 | 23.17306 | 32.66497
icsd-157044-Ba3Nb2O9Zn1 | MatHub3d-6237-Ba3Nb2O9Zn1 | 0.000205381 |  | 6.94 | 1.447 | 155.149039 | 1160000 | -180 | 14.47605 | 374.82 | -15.726773 | 4.952 | 155.149039 | 56004.395 | 180.26593 | 0.519263 | 18.199079 | 25.89242 | 35.0479
icsd-15706-Ba4Br8 | MatHub3d-6280-Ba4Br8 | 0.00231628 |  | 1.139671 | 3.458 | 26.664017 | 18125.303 | -180.40487 | 0.214869 | 5.899046 | -17.882699 | 3.123 | 26.664017 | 22592.46 | 179.85547 | 0.166123 | 7.308207 | 27.45415 | 43.99275
icsd-15707-Ba4I8 | MatHub3d-6322-Ba4I8 | 0.000811184 |  | 0.667085 | 3.829 | 21.117809 | 6811.4997 | -179.82792 | 0.07422 | 2.202708 | -13.490798 | 2.631 | 21.117809 | 31183.301 | 180.51639 | 0.226558 | 10.161442 | 29.67809 | 44.85139
icsd-1570-K2O2Tl2 | MatHub3d-22759-K2O2Tl2 | 0.0156877 |  | 0.682 | 0.501 | 36.452656 | 4970000 | -180 | 48.1716 | 1602.515 | -10.8 | 0.599 | 36.452656 | 1480000 | 180 | 8.317705 | 480.1696 | 33.2668 | 57.72862
icsd-157166-C2H2K2O6 | MatHub3d-8418-C2H2K2O6 | 0.00735132 |  | 4.7 | -1.368 | 95.592576 | 1800000 | -180 | 17.87477 | 585.1287 | -41.613438 | 1.779 | 95.592576 | 257980.61 | 177.89326 | 0.627548 | 81.640578 | 32.73489 | 130.0946
icsd-15727-Co2N2O10P2 | MatHub3d-12089-Co2N2O10P2 | 0.00681677 | 0.0068459 | 91.689395 | -24.483 | 133.568761 | 282.65416 | -181.02745 | 0.011726 | 0.092628 | -12.704813 | -22.902 | 133.568761 | 621.35624 | 179.87205 | 0.004548 | 0.201033 | 7.899369 | 44.20251
icsd-15737-S6Zn6 | MatHub3d-29904-S6Zn6 | 0.297476 |  | 0.302891 | -9.843 | 68.776082 | 74211.794 | -179.95386 | 0.577954 | 24.032296 | -2.263797 | -5.076 | 68.776082 | 18756.938 | 180.35832 | 0.219616 | 6.101467 | 41.58168 | 27.78243
icsd-157433-Cu2F2S2Sr2 | MatHub3d-14204-Cu2F2S2Sr2 | 0.0176204 |  | 0.201441 | -1.765 | 71.11288 | 575623.15 | -179.97128 | 5.723417 | 186.44239 | -6.593032 | 2.346 | 71.11288 | 188667.4 | 179.66377 | 1.545629 | 60.900081 | 32.57536 | 39.40149
icsd-157450-O8Sn4 | MatHub3d-28246-O8Sn4 | 0.0442793 | 0.0445995 | 0.112078 | -24.901 | 192.894419 | 183469.36 | -180.27162 | 2.074794 | 59.623609 | -46.1 | -0.863 | 192.894419 | 10200000 | 180 | 77.69505 | 3324.617 | 28.73712 | 42.79059
icsd-157501-N1Sc1 | MatHub3d-25765-N1Sc1 | 0.0242551 |  | 0.947723 | 5.883 | 190.983583 | 237189.87 | -180.38506 | 2.764474 | 77.178669 | -0.037339 | 4.227 | 190.983583 | 8038.6529 | 179.75224 | 1.308686 | 2.597359 | 27.91803 | 1.984708
icsd-157516-In1N1 | MatHub3d-21810-In1N1 | 0.368393 |  | 0.292 | -11.944 | 173.54563 | 46300 | -113 | 1.117646 | 5.868791 | -19.045059 | -4.139 | 173.54563 | 589509.39 | 180.12843 | 5.724741 | 191.27369 | 5.251029 | 33.41176
icsd-15753-Bi2Te3 | MatHub3d-7185-Bi2Te3 | 0.00290743 |  | 0.27928 | -1.068 | 43.916228 | 473988.43 | -180.02836 | 5.643663 | 153.62064 | -2.868474 | -1.179 | 43.916228 | 622731.8 | 179.82098 | 9.967984 | 201.36397 | 27.22002 | 20.20107
icsd-157544-Cr1O6Sr2Ta1 | MatHub3d-12946-Cr1O6Sr2Ta1 | 1.73929e-05 | 1.74258e-05 | 4.614564 | -2.376 2.041 | 172.566085 | 521310.31 | -179.87658 | 6.007573 | 168.673 | -13.1 | 0.741 4.053 | 172.566085 | 1630000 | 180 | 15.34544 | 529.1614 | 28.07673 | 34.4833
icsd-157548-Ag2C2N2O2 | MatHub3d-568-Ag2C2N2O2 | 0.0151602 |  | 1.815637 | -10.603 | 90.079355 | 18170.038 | -180.4491 | 0.169243 | 5.916506 | -12.533867 | -7.634 | 90.079355 | 8819.0235 | 180.32042 | 0.069183 | 2.867545 | 34.95865 | 41.44869
icsd-157549-Al1Bi1O3 | MatHub3d-1240-Al1Bi1O3 | 0.0139055 |  | 0.311 | -1.254 | 188.649063 | 5990000 | -180 | 62.37094 | 1933.051 | -13.031118 | 2.215 | 188.649063 | 609809.87 | 179.6729 | 5.730477 | 196.86096 | 30.99281 | 34.35333
icsd-157550-Bi1Ga1O3 | MatHub3d-6732-Bi1Ga1O3 | 0.0120234 |  | 0.318 | -0.884 | 177.299271 | 11000000 | -180 | 114.8556 | 3569.408 | -13.64197 | 2.415 | 177.299271 | 394688.49 | 179.75714 | 3.70157 | 127.53423 | 31.07735 | 34.45409
icsd-157555-Cu4Se8Tb4 | MatHub3d-15011-Cu4Se8Tb4 | 0.00208088 |  | 0.790272 | 1.879 | 75.487913 | 281842.97 | -179.81778 | 2.130596 | 91.132334 | -6.674831 | 2.104 | 75.487913 | 93599.997 | 179.61797 | 0.663246 | 30.197808 | 42.77316 | 45.53033
icsd-15761-Ba2Ni2O6 | MatHub3d-6044-Ba2Ni2O6 | 0.0277217 |  | 23.1 | 0.901 | 124.48663 | 2090000 | -181 | 15.71732 | 680.9973 | -5.850066 | 3.48 | 124.48663 | 20584.795 | 180.06954 | 0.248853 | 6.674628 | 43.32783 | 26.82157
icsd-157620-O4Zr2 | MatHub3d-27890-O4Zr2 | 0.0131466 |  | 1.283142 | 2.013 | 226.57977 | 94161.235 | -179.71139 | 1.214614 | 30.410485 | -32.644233 | 5.029 | 226.57977 | 159572.65 | 179.64252 | 1.686446 | 51.496383 | 25.03716 | 30.53545
icsd-15764-Be2F8Na1Rb3 | MatHub3d-6535-Be2F8Na1Rb3 | 0.00141507 |  | 0.460177 | -2.439 | 47.391987 | 529569.03 | -179.80437 | 6.110576 | 171.20761 | -30.726627 | 2.526 | 47.391987 | 8906.7294 | 180.1538 | 0.049367 | 2.890714 | 28.01824 | 58.55559
icsd-15765-Cu1F4K2 | MatHub3d-13815-Cu1F4K2 | 0.00937161 | 0.00937591 | 89.071598 | -5.062 | 52.656238 | 525953.83 | -180.11277 | 6.102265 | 170.62262 | -1.713435 | -5.375 | 52.656238 | 45773.074 | 180.06268 | 0.461612 | 14.840806 | 27.96054 | 32.14996
icsd-15769-Mn2Na2O4 | MatHub3d-25208-Mn2Na2O4 | 0.00482227 | 0.00484135 | 1.6 | -4.898 | 123.556074 | 38700 | -180 | 0.4950929 | 12.48472 | -9.08 | -0.869 1.491 | 123.556074 | 1450000 | 180 | 12.05792 | 470.3302 | 25.21692 | 39.00591
icsd-15770-Co2K2O4 | MatHub3d-11982-Co2K2O4 | 0.0217619 | 0.0218694 | 6.44 | -4.056 | 92.020178 | 745000 | -180 | 5.519693 | 240.7768 | -0.000652 | -0.507 2.821 | 92.020178 | 707.46681 | 180.02439 | 0.005602 | 0.229281 | 43.62141 | 40.92842
icsd-15773-F6K1Mo1Rb2 | MatHub3d-17070-F6K1Mo1Rb2 | 7.12125e-06 | 7.13629e-06 | 0.273122 | 1.962 1.804 | 49.734274 | 307992.87 | -179.55862 | 3.209236 | 99.300903 | -0.0686 | -0.069 6.238 | 49.734274 | 37900 | 663 | 0.04159506 | 166.66 | 30.94223 | 4006.726
icsd-15774-F6Mo1Na1Rb2 | MatHub3d-17215-F6Mo1Na1Rb2 | 3.39618e-06 | 3.39847e-06 | 0.310775 | 0.789 0.645 | 58.498135 | 540682.97 | -179.59362 | 6.018166 | 174.39117 | -2.03e-06 | -0.106 6.049 | 58.498135 | 0.843 | 1560 | 1.40689e-06 | 0.02061632 | 28.97746 | 14653.83
icsd-15775-F6K1Mo1Tl2 | MatHub3d-17071-F6K1Mo1Tl2 | 5.82373e-06 | 5.82446e-06 | 1.48526 | 3.783 3.600 | 51.137745 | 85842.729 | -179.61153 | 0.946061 | 27.693123 | -17.9 | -0.125 3.627 | 51.137745 | 4020000 | 179 | 5.737728 | 1293.902 | 29.27203 | 225.5077
icsd-157768-Al4Mg2O8 | MatHub3d-2300-Al4Mg2O8 | 0.209127 |  | 0.268123 | -14.995 | 188.641999 | 78774.497 | -180.14955 | 0.899048 | 25.565366 | -31.951107 | -5.829 | 188.641999 | 38712.998 | 179.56998 | 0.293782 | 12.483153 | 28.43604 | 42.49121
icsd-157769-Ga4Mg2O8 | MatHub3d-19029-Ga4Mg2O8 | 0.207328 |  | 0.193583 | -15.19 | 174.624192 | 85605.321 | -180.09071 | 0.975123 | 27.764086 | -49.983185 | -6.469 | 174.624192 | 41996.147 | 179.49567 | 0.357026 | 13.53061 | 28.47239 | 37.89811
icsd-15776-F6Mo1Na1Tl2 | MatHub3d-17216-F6Mo1Na1Tl2 | 4.01613e-06 | 4.01719e-06 | 1.066965 | 3.077 3.062 | 61.120989 | 155512.66 | -179.90723 | 1.737313 | 50.33418 | -18.5 | -0.117 2.388 | 61.120989 | 6670000 | 180 | 12.19246 | 2167.265 | 28.97243 | 177.7545
icsd-157770-In4Mg2O8 | MatHub3d-22189-In4Mg2O8 | 0.137919 |  | 0.153078 | -10.939 | 143.393147 | 128944.82 | -180.31775 | 1.452842 | 41.925752 | -44.211911 | -5.511 | 143.393147 | 50189.497 | 179.8867 | 0.365133 | 16.240932 | 28.85775 | 44.4795
icsd-15777-F6K2Mo1Na1 | MatHub3d-17087-F6K2Mo1Na1 | 3.81561e-06 | 3.86052e-06 | 0.246042 | 1.224 1.094 | 60.505552 | 382034.32 | -180.27309 | 3.961087 | 124.155 | -1.2e-09 | -0.136 6.041 | 60.505552 | 5.16e-05 | 186 | 1.92165e-07 | 1.78749e-08 | 31.34367 | 0.0930185
icsd-157859-Co2O4 | MatHub3d-12133-Co2O4 | 0.545318 | 0.546012 | 4.095127 | -11.04 | 84.369602 | 4871.204 | -180.18949 | 0.038534 | 1.581595 | -10.921881 | -9.678 | 84.369602 | 23809.62 | 179.77691 | 0.158995 | 7.695207 | 41.04414 | 48.39905
icsd-157860-Ca4O4 | MatHub3d-9558-Ca4O4 | 0.0327537 |  | 0.608384 | 3.854 | 66.702459 | 135520.47 | -179.77176 | 1.492201 | 43.797349 | -8.204429 | 4.255 | 66.702459 | 34896.508 | 180.06683 | 0.378405 | 11.314866 | 29.35084 | 29.90147
icsd-157886-O6Sb1Sr2Y1 | MatHub3d-27964-O6Sb1Sr2Y1 | 7.0716e-05 |  | 0.245768 | -3.382 | 136.612806 | 404879.58 | -179.81924 | 4.315647 | 130.91764 | -15.781266 | 6.457 | 136.612806 | 40448.083 | 179.62745 | 0.382949 | 13.050987 | 30.33558 | 34.08022
icsd-157887-O6Sb1Sr2Y1 | MatHub3d-27965-O6Sb1Sr2Y1 | 7.08501e-05 |  | 0.246207 | -3.392 | 136.620387 | 400762.8 | -179.8018 | 4.274212 | 129.56136 | -15.792726 | 6.472 | 136.620387 | 40288.476 | 179.54874 | 0.381514 | 12.988098 | 30.31234 | 34.04357
icsd-157934-Cr2O8Y2 | MatHub3d-13202-Cr2O8Y2 | 0.00027215 | 0.000277153 | 6.68 | -2.646 | 175.863345 | 112000 | -180 | 1.221184 | 36.30301 | -10.7 | -0.979 0.942 | 175.863345 | 730000 | 180 | 5.384139 | 236.1083 | 29.72772 | 43.85256
icsd-157940-N4Pt2 | MatHub3d-26043-N4Pt2 | 0.280436 |  | 7.835978 | -16.386 | 302.334827 | 30314.399 | -179.67582 | 0.396267 | 9.786519 | -0.531591 | -10.504 | 302.334827 | 26906.242 | 179.83493 | 0.332497 | 8.701641 | 24.69678 | 26.17058
icsd-157943-Ca2H4 | MatHub3d-9262-Ca2H4 | 0.0134346 |  | 1.739254 | 2.564 | 51.030952 | 165668.83 | -180.09949 | 1.83686 | 53.736056 | -0.410855 | 1.624 | 51.030952 | 997595.58 | 180.24928 | 11.410648 | 324.11685 | 29.2543 | 28.40477
icsd-157944-Ca4H8 | MatHub3d-9522-Ca4H8 | 0.0105455 |  | 3.270277 | 2.95 | 48.223102 | 61182.274 | -179.85725 | 0.679406 | 19.791627 | -6.922368 | 3.761 | 48.223102 | 43074.384 | 179.55393 | 0.41987 | 13.887016 | 29.13078 | 33.07456
icsd-157953-Be2O4Zn2 | MatHub3d-6569-Be2O4Zn2 | 0.240812 |  | 0.27611 | -11.315 | 167.813187 | 119824.62 | -179.61321 | 1.356992 | 38.656508 | -16.843005 | -5.759 | 167.813187 | 40101.105 | 180.23568 | 0.434724 | 13.026805 | 28.48691 | 29.96569
icsd-157988-O10V4 | MatHub3d-27449-O10V4 | 0.00220936 |  | 15.6 | 0.384 | 155.702807 | 2010000 | -180 | 16.27334 | 650.324 | -30.124971 | 3.491 | 155.702807 | 75258.369 | 179.98312 | 0.699275 | 24.379138 | 39.96254 | 34.86345
icsd-15798-O10V4 | MatHub3d-27450-O10V4 | 0.00221084 |  | 16.4 | 0.389 | 156.022576 | 2030000 | -181 | 16.48119 | 662.0458 | -29.561133 | 3.489 | 156.022576 | 75169.57 | 180.20859 | 0.704288 | 24.41142 | 40.16978 | 34.66113
icsd-15806-Cl8Pb4 | MatHub3d-11408-Cl8Pb4 | 0.00547901 |  | 5.33 | -0.491 | 38.181748 | 2730000 | -180 | 29.17457 | 884.3645 | -1.99e-09 | 0.638 | 38.181748 | 7.26e-08 | 180 | 4.12978e-10 | 2.36132e-11 | 30.31285 | 0.05717786
icsd-15819-N8 | MatHub3d-26110-N8 | 0.00624925 |  | 15.711502 | -8.824 | 64.545228 | 4435.3177 | -179.6507 | 0.039644 | 1.431471 | -43.832166 | -5.936 | 64.545228 | 1423.7461 | 180.1309 | 0.008479 | 0.461965 | 36.10814 | 54.48343
icsd-158250-Be1H3Na1 | MatHub3d-6435-Be1H3Na1 | 0.0165954 |  | 0.000838 | -3.235 | 59.677894 | 861.18193 | -180.35133 | 0.369421 | 0.280113 | -1.09 | -0.945 | 59.677894 | 2850000 | 180 | 33.50957 | 926.0308 | 0.7582487 | 27.63482
icsd-158358-Ba2Ho1O6Ta1 | MatHub3d-5904-Ba2Ho1O6Ta1 | 8.59806e-05 |  | 3.887894 | 2.238 | 147.615581 | 557758.54 | -179.94604 | 6.462233 | 180.60543 | -20.280794 | 4.971 | 147.615581 | 60232.143 | 180.33866 | 0.588085 | 19.588718 | 27.94784 | 33.30933
icsd-158390-Ba1C1O3 | MatHub3d-5223-Ba1C1O3 | 0.021479 |  | 1.679514 | 1.093 | 107.877491 | 928917.54 | -180.07322 | 8.655773 | 301.2142 | -8.542628 | 3.4 | 107.877491 | 95858.229 | 180.37473 | 0.960623 | 31.187516 | 34.79923 | 32.46593
icsd-15851-Co2O8W2 | MatHub3d-12165-Co2O8W2 | 0.20035 | 0.200652 | 14.529957 | -17.966 | 222.224025 | 9773.0462 | -179.80537 | 0.037873 | 3.159623 | -13.79714 | -13.078 | 222.224025 | 21304.703 | 179.66256 | 0.175389 | 6.876867 | 83.42679 | 39.20923
icsd-15852-Ni2O8W2 | MatHub3d-27014-Ni2O8W2 | 0.213705 | 0.213993 | 4.296219 | -16.858 | 230.841246 | 8596.8599 | -179.99424 | 0.089411 | 2.785204 | -17.455711 | -11.446 | 230.841246 | 30960.431 | 180.23002 | 0.232361 | 10.056834 | 31.15057 | 43.28108
icsd-158596-Ge2O4 | MatHub3d-19717-Ge2O4 | 0.0376794 |  | 0.121975 | -12.593 | 223.15608 | 207168.19 | -180.44649 | 2.351792 | 67.455902 | -1.97 | 0.827 | 223.15608 | 1920000 | 180 | 20.37869 | 618.4083 | 28.68277 | 30.34583
icsd-158602-Ge2O4 | MatHub3d-19718-Ge2O4 | 0.037136 |  | 0.122506 | -12.593 | 223.035764 | 207476.6 | -180.23101 | 2.354442 | 67.395077 | -1.95 | 0.825 | 223.035764 | 1910000 | 180 | 20.30232 | 621.8136 | 28.62465 | 30.62771
icsd-15870-C8N8 | MatHub3d-8902-C8N8 | 0.0258429 |  | 22.369764 | -5.649 | 91.767748 | 18905.927 | -179.58803 | 0.149577 | 6.097513 | -37.380214 | -2.697 | 91.767748 | 41371.857 | 179.84546 | 0.301385 | 13.381475 | 40.76504 | 44.39994
icsd-158736-Ca3O8P2 | MatHub3d-9478-Ca3O8P2 | 0.00656351 |  | 3.97 | -1.264 | 157.558427 | 1230000 | -180 | 13.4548 | 400.7043 | -22.485092 | 5.07 | 157.558427 | 32748.077 | 180.23177 | 0.327042 | 10.637718 | 29.78151 | 32.52707
icsd-158756-Al1Bi1O3 | MatHub3d-1241-Al1Bi1O3 | 0.0142054 |  | 0.311 | -1.272 | 187.862747 | 5830000 | -180 | 60.75852 | 1882.716 | -12.925803 | 2.216 | 187.862747 | 604267.09 | 180.16795 | 5.681044 | 196.14805 | 30.98686 | 34.52676
icsd-158757-Bi1Ga1O3 | MatHub3d-6733-Bi1Ga1O3 | 0.0115192 |  | 0.299 | -0.84 | 176.378235 | 12000000 | -180 | 127.4427 | 3896.918 | -13.384735 | 2.426 | 176.378235 | 399753.11 | 180.02418 | 3.749713 | 129.55481 | 30.5778 | 34.55059
icsd-158758-Bi1In1O3 | MatHub3d-6756-Bi1In1O3 | 0.0046401 |  | 0.567 | 0.102 | 138.792255 | 236000000 | -180 | 3165.041 | 76700.02 | -100 | -1.497 | 138.792255 | 3610000 | 32.5 | 68.76977 | 38.11246 | 24.2335 | 0.5542037
icsd-158759-Bi1O3Sc1 | MatHub3d-6842-Bi1O3Sc1 | 0.00175477 |  | 0.399527 | 3.792 | 140.499457 | 241942.47 | -180.14011 | 3.004367 | 78.511442 | -15.992056 | 6.301 | 140.499457 | 40572.834 | 179.52729 | 0.421799 | 13.076644 | 26.13244 | 31.00207
icsd-15875-Cl2H8N4Zn1 | MatHub3d-10913-Cl2H8N4Zn1 | 0.0487591 |  | 3.08923 | -11.592 | 87.783692 | 63118.482 | -179.7063 | 0.449687 | 20.383707 | -23.462833 | -8.668 | 87.783692 | 11451.567 | 180.26558 | 0.088144 | 3.721264 | 45.32866 | 42.21801
icsd-158780-O8Ti4 | MatHub3d-28285-O8Ti4 | 0.00464501 |  | 32.30564 | 1.211 | 223.794322 | 663417.62 | -179.9005 | 4.942875 | 214.70974 | -14.735322 | 4.665 | 223.794322 | 71003.912 | 179.60067 | 0.900638 | 22.903306 | 43.43823 | 25.43009
icsd-15890-Hg4O4 | MatHub3d-21178-Hg4O4 | 0.114727 |  | 2.300963 | -9.06 | 81.314814 | 74208.129 | -179.67566 | 0.749837 | 23.956864 | -0.001895 | -6.155 | 81.314814 | 4.465947 | 183.0394 | 0.001525 | 0.001496 | 31.94943 | 0.9809836
icsd-158955-Br6K2Sn1 | MatHub3d-7775-Br6K2Sn1 | 8.97956e-05 |  | 0.272038 | -2.255 | 24.710036 | 123665.64 | -179.80058 | 1.349676 | 39.978934 | -10.485899 | 0.936 | 24.710036 | 330267.62 | 179.5274 | 2.913178 | 106.44555 | 29.62113 | 36.53932
icsd-158956-Br6Rb2Sn1 | MatHub3d-7806-Br6Rb2Sn1 | 0.000238812 |  | 0.327472 | -2.373 | 23.527197 | 95916.959 | -179.81451 | 1.063006 | 31.013076 | -11.233288 | 0.971 | 23.527197 | 259483.73 | 179.97104 | 2.178923 | 84.045676 | 29.17488 | 38.57212
icsd-15898-Cr3K1O8 | MatHub3d-13265-Cr3K1O8 | 6.66778e-05 | 6.71193e-05 | 8.64121 | -3.708 | 116.520489 | 50980.867 | -179.78539 | 0.38844 | 16.478436 | -6.684906 | -2.106 1.043 | 116.520489 | 67233.003 | 179.5599 | 0.388776 | 21.677101 | 42.42209 | 55.7573
icsd-15902-Hg6 | MatHub3d-21196-Hg6 | 0.0691852 |  | 0.880801 | -1.515 | 5.397287 | 46072.975 | -180.12488 | 0.519986 | 14.948363 | -5.896222 | -5.838 | 5.397287 | 3992.9994 | 179.58058 | 0.047888 | 1.28771 | 28.74763 | 26.89004
icsd-15910-Al2P2S8 | MatHub3d-2019-Al2P2S8 | 0.0470692 |  | 4.739533 | -10.076 | 49.209771 | 6372.0606 | -179.77505 | 0.050091 | 2.059391 | -4.087435 | -6.591 | 49.209771 | 7708.2951 | 179.86082 | 0.06211 | 2.493627 | 41.11299 | 40.14856
icsd-159146-Ag4C4N4S4 | MatHub3d-1004-Ag4C4N4S4 | 0.0200312 |  | 0.688373 | -8.898 | 75.563243 | 12973.073 | -180.02562 | 0.131761 | 4.204472 | -8.961537 | -6.431 | 75.563243 | 16056.614 | 179.94699 | 0.105972 | 5.199279 | 31.90984 | 49.06276
icsd-159173-H6Li2Mg2 | MatHub3d-20506-H6Li2Mg2 | 0.000414878 |  | 4.79 | -0.501 | 45.188542 | 4760000 | -180 | 64.75632 | 1545.417 | -20.155206 | 1.809 | 45.188542 | 284109.6 | 179.93508 | 2.377406 | 91.985123 | 23.86511 | 38.69138
icsd-159241-B2H8Na2 | MatHub3d-4728-B2H8Na2 | 0.00155695 |  | 1.8 | -0.324 | 50.127526 | 6260000 | -180 | 88.7137 | 2023.272 | -17.442567 | 2.145 | 50.127526 | 80546.151 | 179.95503 | 0.893687 | 26.083914 | 22.80676 | 29.18686
icsd-15924-Mg2O10S2 | MatHub3d-24798-Mg2O10S2 | 0.0182498 | 0.0184186 | 7.218374 | -25.566 | 114.00567 | 1303.4068 | -147.45782 | 0.020321 | 0.28341 | -47.311772 | -16.32 | 114.00567 | 6901.0791 | 179.792 | 0.005476 | 2.230785 | 13.94666 | 407.3749
icsd-159250-Ga2N2 | MatHub3d-18895-Ga2N2 | 0.0792047 |  | 0.201487 | -5.749 | 106.535125 | 270462.08 | -180.32472 | 3.018484 | 87.946167 | -6.572908 | -1.61 | 106.535125 | 379923.76 | 180.14221 | 4.878944 | 123.28987 | 29.13587 | 25.26979
icsd-15926-Cd1O6V2 | MatHub3d-9857-Cd1O6V2 | 0.00171711 |  | 19.6 | -0.505 | 171.908704 | 3590000 | -180 | 24.40428 | 1157.927 | -7.148604 | 2.484 | 171.908704 | 143073.5 | 180.20938 | 1.447662 | 46.46372 | 47.4477 | 32.0957
icsd-159272-Al2O8P2 | MatHub3d-2005-Al2O8P2 | 0.179448 |  | 0.344556 | -18.882 | 218.78314 | 48139.322 | -180.12939 | 0.5432 | 15.619572 | -11.992409 | -6.799 | 218.78314 | 48751.917 | 179.84426 | 0.494053 | 15.7683 | 28.75473 | 31.91621
icsd-159273-Al1O4P1 | MatHub3d-1532-Al1O4P1 | 0.835421 |  | 0.401641 | -21.777 | 267.717702 | 44784.518 | -179.87209 | 0.446308 | 14.489569 | -1.941899 | -9.667 | 267.717702 | 27092.433 | 180.09696 | 0.259341 | 8.787408 | 32.4654 | 33.8836
icsd-15931-In4S4 | MatHub3d-22219-In4S4 | 0.0151286 |  | 2e-06 | -4.717 | 55.479531 | 0.796418 | -180.29918 | 0.000631 | 0.000259 | -2.787862 | -2.004 | 55.479531 | 186104.97 | 179.67271 | 2.210991 | 60.078931 | 0.4104596 | 27.17285
icsd-159329-Eu4I8 | MatHub3d-16044-Eu4I8 | 0.00342655 |  | 2.304317 | 3.426 | 24.116126 | 11564.183 | -179.64189 | 0.124771 | 3.731902 | -16.261714 | 1.809 | 24.116126 | 68104.716 | 179.77377 | 0.595484 | 22.010496 | 29.91001 | 36.96236
icsd-15933-Ba2O6Pb2 | MatHub3d-6072-Ba2O6Pb2 | 0.0125527 |  | 1.784712 | 1.674 | 97.614078 | 619095.63 | -179.85826 | 11.272498 | 200.27121 | -19.410861 | 3.163 | 97.614078 | 77770.289 | 126.53197 | 1.982954 | 12.451288 | 17.76636 | 6.279161
icsd-159373-Mg1O1 | MatHub3d-24628-Mg1O1 | 0.400295 |  | 0.236412 | -12.168 | 151.599534 | 98582.82 | -180.2001 | 1.124555 | 32.01189 | -16.202413 | -2.796 | 151.599534 | 145825.73 | 180.05395 | 1.803495 | 47.275863 | 28.46627 | 26.21347
icsd-159388-Na1Ni1O2 | MatHub3d-26150-Na1Ni1O2 | 0.0620073 | 0.0620326 | 5.33 | -4.015 | 129.685668 | 63500 | -180 | 0.7517603 | 20.56465 | -0.001234 | -1.438 | 129.685668 | 4090.8368 | 349.64719 | 0.188677 | 5.001177 | 27.35533 | 26.50655
icsd-159398-Mg1Se1 | MatHub3d-24725-Mg1Se1 | 0.198174 |  | 0.09005 | -5.954 | 45.506692 | 66597.243 | -180.22108 | 0.672878 | 21.630544 | -11.960258 | -1.875 | 45.506692 | 236831.37 | 179.65236 | 2.856638 | 76.437255 | 32.14631 | 26.75777
icsd-159401-Mg1S1 | MatHub3d-24717-Mg1S1 | 0.248301 |  | 0.143921 | -6.704 | 55.624048 | 35511.525 | -179.62307 | 0.372033 | 11.457597 | -16.667222 | -1.792 | 55.624048 | 328487.74 | 179.63772 | 3.965081 | 106.00204 | 30.79726 | 26.73389
icsd-159402-Mg1Te1 | MatHub3d-24741-Mg1Te1 | 0.216613 |  | 0.074651 | -6.368 | 33.67588 | 11648.574 | -179.82654 | 0.116089 | 3.766867 | -7.399547 | -1.98 | 33.67588 | 159222.3 | 179.77649 | 1.907731 | 51.459989 | 32.4481 | 26.97445
icsd-159452-Be2H8Na4 | MatHub3d-6540-Be2H8Na4 | 0.00184527 |  | 2.449226 | 1.164 | 30.727442 | 401956.78 | -180.14077 | 4.221306 | 130.43777 | -20.580687 | 1.903 | 30.727442 | 94707.36 | 179.52486 | 0.755129 | 30.5234 | 30.89986 | 40.42144
icsd-159464-Br4Cd2Sb4Se6 | MatHub3d-7654-Br4Cd2Sb4Se6 | 0.0946042 |  | 0.79228 | -4.787 | 45.394127 | 58850.394 | -179.82218 | 0.13446 | 19.029873 | -6.117651 | -4.529 | 45.394127 | 24044.037 | 180.35172 | 0.219217 | 7.820742 | 141.5281 | 35.6758
icsd-159466-Br2In2Sb4Se8 | MatHub3d-7557-Br2In2Sb4Se8 | 0.0166005 |  | 0.827735 | -3.279 | 50.950848 | 104899.56 | -179.61299 | 0.456037 | 33.841465 | -8.463973 | -2.827 | 50.950848 | 83244.082 | 179.88671 | 0.802095 | 26.937143 | 74.20772 | 33.58348
icsd-159467-Br2In2S8Sb4 | MatHub3d-7556-Br2In2S8Sb4 | 0.0184152 |  | 1.593158 | -3.51 | 58.405886 | 193661.15 | -179.67041 | 0.766734 | 62.516637 | -3.9e-05 | -3.061 | 58.405886 | 0.827838 | 179.91281 | 0.000711 | 0.000268 | 81.53628 | 0.3769339
icsd-159468-Cl2In2S8Sb4 | MatHub3d-10923-Cl2In2S8Sb4 | 0.0277978 |  | 1.289345 | -4.224 | 60.462111 | 96671.942 | -180.40089 | 0.439663 | 31.461382 | -9.850912 | -3.544 | 60.462111 | 57276.39 | 180.07266 | 0.518458 | 18.572535 | 71.55795 | 35.82264
icsd-15954-Cd1Cl2N2 | MatHub3d-9646-Cd1Cl2N2 | 0.117519 | 0.117803 | 0.638 | -3.401 0.000 | 34.355676 | 13000 | -180 | 0.159979 | 4.213072 | -16.884758 | -3.325 0.000 | 34.355676 | 30627.063 | 180.19925 | 0.206111 | 9.945149 | 26.33516 | 48.25142
icsd-15957-Br2Cd1N2 | MatHub3d-7488-Br2Cd1N2 | 0.104825 | 0.105191 | 0.792449 | -3.115 0.000 | 33.588221 | 26110.042 | -180.25963 | 0.310268 | 8.484076 | -0.060476 | -3.086 0.000 | 33.588221 | 323.42795 | 180.22718 | 0.021177 | 0.105055 | 27.34435 | 4.960807
icsd-15958-Cl2Hg1N2 | MatHub3d-10915-Cl2Hg1N2 | 0.134271 | 0.134719 | 0.497 | -10.182 | 23.173618 | 13600 | -180 | 0.1608287 | 4.399517 | -15.081403 | -9.244 | 23.173618 | 17257.083 | 179.864 | 0.110154 | 5.582849 | 27.3553 | 50.68222
icsd-15961-F9Y3 | MatHub3d-17587-F9Y3 | 0.00943057 |  | 9.514251 | 2.103 | 115.328574 | 175651.39 | -180.13061 | 2.002327 | 56.99367 | -37.190298 | 5.527 | 115.328574 | 34000.365 | 179.76678 | 0.250338 | 10.987591 | 28.46372 | 43.89102
icsd-15972-Br8Sr4 | MatHub3d-7853-Br8Sr4 | 0.000758033 |  | 0.204 | 0.288 | 25.756041 | 3730000 | -180 | 37.82742 | 1204.282 | -15.614775 | 3.491 | 25.756041 | 11860.574 | 180.04856 | 0.112685 | 3.8449 | 31.83622 | 34.12078
icsd-159739-Cd2Ga4O8 | MatHub3d-10020-Cd2Ga4O8 | 0.161971 |  | 0.119182 | -13.305 | 161.156624 | 112861.17 | -180.31642 | 1.264106 | 36.695695 | -6e-06 | -7.269 | 161.156624 | 0.010058 | 179.92524 | 1.7e-05 | 3e-06 | 29.02897 | 0.1764706
icsd-159740-Cd2In4O8 | MatHub3d-10059-Cd2In4O8 | 0.108049 |  | 0.169331 | -10.136 | 133.032233 | 115922.54 | -180.31236 | 1.674072 | 37.689371 | -0.012261 | -5.72 | 133.032233 | 13.081041 | 179.80719 | 0.008064 | 0.004229 | 22.51359 | 0.5244296
icsd-159881-O6Se2Sr2 | MatHub3d-27974-O6Se2Sr2 | 0.0031362 | 0.00313621 | 8.04 | 1.029 1.029 | 98.395311 | 1840000 | -180 | 17.18959 | 594.0107 | -9.015232 | 2.282 2.281 | 98.395311 | 200135.32 | 180.34328 | 0.857394 | 65.091411 | 34.55642 | 75.91774
icsd-15989-Cd2O6Ti2 | MatHub3d-10127-Cd2O6Ti2 | 0.00389965 |  | 5.08 | -0.568 | 169.15098 | 4710000 | -180 | 47.15837 | 1520.69 | -28.781503 | 3.881 | 169.15098 | 97153.03 | 179.57568 | 0.764117 | 31.329351 | 32.24645 | 41.00073
icsd-159907-Ge1Te1 | MatHub3d-19556-Ge1Te1 | 0.000737309 |  | 3.13 | 0.72 | 45.662437 | 6170000 | -180 | 90.2712 | 1995.614 | -2.99 | -1.296 | 45.662437 | 1840000 | 180 | 26.65116 | 594.5019 | 22.10687 | 22.30679
icsd-159909-Fe2K3Na1O8 | MatHub3d-17922-Fe2K3Na1O8 | 0.000419384 | 0.000421091 | 5.478016 | -2.356 0.890 | 76.018383 | 32798.22 | -180.06705 | 0.169699 | 10.634541 | -9.765848 | 0.335 2.126 | 76.018383 | 379982.61 | 180.34655 | 2.917384 | 123.58888 | 62.66708 | 42.36291
icsd-160047-Cu1Fe2In1Se4 | MatHub3d-13842-Cu1Fe2In1Se4 | 0.00184102 | 0.00184162 | 0.072987 | -8.544 | 52.446441 | 30953.63 | -179.87521 | 0.375881 | 10.015076 | -1.217855 | -3.734 | 52.446441 | 41252.266 | 180.31895 | 0.581195 | 13.413143 | 26.64427 | 23.07856
icsd-160121-Ag2Tb2Te4 | MatHub3d-904-Ag2Tb2Te4 | 0.00801344 |  | 1.891807 | 3.474 | 49.012742 | 52629.287 | -179.71133 | 0.72252 | 16.99724 | -0.678821 | 2.33 | 49.012742 | 53264.963 | 180.28515 | 0.84466 | 17.312569 | 23.52494 | 20.49649
icsd-160170-Ba2La1O6Ta1 | MatHub3d-5951-Ba2La1O6Ta1 | 7.56928e-05 |  | 6.143391 | 1.915 | 132.514164 | 794165.24 | -180.1265 | 8.786372 | 257.67134 | -32.638249 | 4.66 | 132.514164 | 46558.873 | 180.24447 | 0.519152 | 15.126079 | 29.32625 | 29.13613
icsd-16018-Al2O6 | MatHub3d-1993-Al2O6 | 0.143751 | 0.143751 | 88.1 | -16.06 | 90.92396 | 10600 | -121 | 0.2657548 | 1.555456 | -12.219055 | -11.019 | 90.92396 | 19046.899 | 108.72503 | 0.307981 | 2.251559 | 5.852974 | 7.310707
icsd-160203-O3Sc2 | MatHub3d-27746-O3Sc2 | 0.0117785 |  | 9.439908 | 3.012 | 173.6913 | 198656.5 | -179.88879 | 1.951348 | 64.285201 | -2.434055 | 5.192 | 173.6913 | 30054.141 | 180.29142 | 0.417262 | 9.769097 | 32.944 | 23.41238
icsd-160204-O3Y2 | MatHub3d-27784-O3Y2 | 0.0236311 |  | 2.951287 | 3.643 | 153.59413 | 95336.155 | -179.8869 | 1.442179 | 30.850109 | -8.10743 | 5.359 | 153.59413 | 34493.107 | 180.05645 | 0.461259 | 11.182778 | 21.39132 | 24.24403
icsd-160209-O3Pm2 | MatHub3d-27708-O3Pm2 | 0.0303677 |  | 2.108985 | 3.656 | 143.503604 | 78932.417 | -180.31308 | 0.972344 | 25.663144 | -22.752316 | 5.129 | 143.503604 | 40178.979 | 180.23323 | 0.522433 | 13.051747 | 26.39307 | 24.98262
icsd-160210-O3Sm2 | MatHub3d-27751-O3Sm2 | 0.0262431 |  | 2.091933 | 3.746 | 146.618926 | 64452.903 | -180.37999 | 0.813361 | 20.971002 | -17.309645 | 5.21 | 146.618926 | 34072.27 | 180.38757 | 0.450944 | 11.087006 | 25.78314 | 24.58621
icsd-160213-Dy2O3 | MatHub3d-15339-Dy2O3 | 0.0936319 |  | 3.62 | -0.874 | 158.131892 | 2300000 | -180 | 31.17516 | 743.6131 | -9.19 | 0.592 | 158.131892 | 2500000 | 180 | 34.16286 | 810.3297 | 23.85274 | 23.71961
icsd-160214-Ho2O3 | MatHub3d-21389-Ho2O3 | 0.0861657 |  | 2.633937 | -6.235 | 160.561989 | 47434.563 | -180.05696 | 0.635425 | 15.378527 | -8.112545 | 1.03 | 160.561989 | 826017.2 | 180.29609 | 11.250921 | 268.51076 | 24.20195 | 23.86567
icsd-160215-Er2O3 | MatHub3d-15685-Er2O3 | 0.0777673 |  | 0.930992 | -5.826 | 163.416821 | 39671.006 | -180.21631 | 0.600967 | 12.884317 | -7.215168 | 1.434 | 163.416821 | 432946.84 | 180.00586 | 5.943665 | 140.28391 | 21.43931 | 23.60226
icsd-160216-O3Tm2 | MatHub3d-27775-O3Tm2 | 0.0717663 |  | 0.429204 | -5.5 | 166.718143 | 37700.36 | -179.8508 | 0.497523 | 12.194676 | -6.368331 | 1.656 | 166.718143 | 327473.34 | 180.134 | 4.521224 | 106.2594 | 24.51078 | 23.50235
icsd-160217-Lu2O3 | MatHub3d-24510-Lu2O3 | 0.0602355 |  | 0.299774 | -5.015 | 170.928295 | 58983.687 | -179.6427 | 0.642885 | 19.034921 | -5.256629 | 2.332 | 170.928295 | 167833.37 | 180.32219 | 2.337001 | 54.572851 | 29.60859 | 23.35166
icsd-160218-O9Sc6 | MatHub3d-28349-O9Sc6 | 0.0110251 |  | 3.362155 | 2.937 | 175.652158 | 47130.441 | -179.77757 | 0.42508 | 15.232546 | -11.559791 | 5.549 | 175.652158 | 27413.899 | 179.54968 | 0.263372 | 8.837717 | 35.83454 | 33.55602
icsd-160219-O9Y6 | MatHub3d-28361-O9Y6 | 0.0186589 |  | 3.85e-09 | 3.231 | 152.041043 | 2.93e-10 | -180 | 1.91814e-12 | 9.492e-14 | -19.529225 | 5.298 | 152.041043 | 27922.173 | 180.18013 | 0.231129 | 9.0649 | 0.04948544 | 39.22009
icsd-16021-B6O9 | MatHub3d-5146-B6O9 | 0.149993 |  | 6.096279 | -8.842 | 193.967753 | 22870.137 | -179.68115 | 0.246825 | 7.383696 | -48.055945 | -5.447 | 193.967753 | 22600.009 | 179.86586 | 0.176081 | 7.311493 | 29.9147 | 41.52346
icsd-160220-La6O9 | MatHub3d-23318-La6O9 | 0.0389706 |  | 2.633633 | 3.034 | 123.763498 | 153718.47 | -179.69429 | 1.371334 | 49.635752 | -30.182324 | 3.7 | 123.763498 | 35094.2 | 180.56121 | 0.216174 | 11.441534 | 36.19523 | 52.92743
icsd-160222-O9Pr6 | MatHub3d-28344-O9Pr6 | 0.029834 |  | 2.454891 | 2.923 | 133.18014 | 127455.46 | -180.24715 | 1.204491 | 41.409046 | -29.00713 | 3.819 | 133.18014 | 31613.259 | 180.25139 | 0.181186 | 10.271326 | 34.37888 | 56.6894
icsd-160223-Nd6O9 | MatHub3d-26850-Nd6O9 | 0.0261079 |  | 2.227524 | 2.994 | 137.108759 | 115219.88 | -179.54504 | 1.125429 | 37.142764 | -27.905856 | 3.944 | 137.108759 | 30373.622 | 180.15427 | 0.18093 | 9.857929 | 33.00321 | 54.48477
icsd-160224-O9Pm6 | MatHub3d-28343-O9Pm6 | 0.022784 |  | 2.308531 | 3.113 | 141.316096 | 109765.66 | -179.57914 | 1.061392 | 35.397963 | -26.232984 | 5.029 | 141.316096 | 19326.223 | 179.71 | 0.112428 | 6.241536 | 33.35051 | 55.51585
icsd-160225-O9Sm6 | MatHub3d-28353-O9Sm6 | 0.0198113 |  | 1.940123 | 3.233 | 144.573037 | 85829.22 | -180.14432 | 0.891745 | 27.853278 | -24.625028 | 5.135 | 144.573037 | 18401.651 | 179.74725 | 0.119345 | 5.945403 | 31.23458 | 49.81694
icsd-160230-Er6O9 | MatHub3d-15796-Er6O9 | 0.0605267 |  | 1.69 | -0.801 | 162.027442 | 2000000 | -180 | 19.39983 | 649.4938 | -18.537869 | 1.101 | 162.027442 | 636636.51 | 180.23469 | 5.393015 | 206.80847 | 33.47936 | 38.34747
icsd-160231-O9Tm6 | MatHub3d-28356-O9Tm6 | 0.0560226 |  | 1.61 | -0.407 | 165.743864 | 8700000 | -180 | 79.73308 | 2829.021 | -17.672396 | 1.47 | 165.743864 | 375446.22 | 180.33157 | 3.274723 | 122.09314 | 35.48115 | 37.2835
icsd-16037-As4Cd2 | MatHub3d-3252-As4Cd2 | 0.254474 |  | 0.22146 | -9.071 | 51.385947 | 13791.462 | -180.09884 | 0.25872 | 4.473342 | -2.192537 | -5.817 | 51.385947 | 17016.879 | 179.79849 | 0.246615 | 5.501131 | 17.29028 | 22.30655
icsd-160496-Ga6K4 | MatHub3d-19122-Ga6K4 | 0.000921965 |  | 0.164221 | -0.534 | 25.403801 | 654018.14 | -179.73686 | 37.774908 | 211.28278 | -3.69 | 0.435 | 25.403801 | 2790000 | 180 | 35.73618 | 899.7667 | 5.593204 | 25.17803
icsd-160557-Ca2Co1O3 | MatHub3d-9198-Ca2Co1O3 | 0.0282764 | 0.0283569 | 2.031939 | 3.274 4.984 | 77.860303 | 149024.22 | -180.19899 | 1.640104 | 48.390659 | -9.281404 | 3.694 3.322 | 77.860303 | 50600.382 | 180.01684 | 0.572281 | 16.397591 | 29.50463 | 28.65304
icsd-160638-Ga2N2O2Zn2 | MatHub3d-18897-Ga2N2O2Zn2 | 0.0756114 |  | 0.122204 | -11.404 | 151.962556 | 139861.35 | -179.69433 | 1.640942 | 45.161302 | -6.065449 | -6.627 | 151.962556 | 102575.32 | 179.93335 | 1.167524 | 33.209798 | 27.52157 | 28.44464
icsd-16063-N2Te1Th2 | MatHub3d-25939-N2Te1Th2 | 0.0337129 |  | 7.81708 | 3.303 | 120.886521 | 444181.06 | -179.67304 | 4.001247 | 143.39231 | -2.273075 | 3.427 | 120.886521 | 183401.94 | 180.30541 | 1.971512 | 59.624043 | 35.83691 | 30.2428
icsd-160696-Ca2O2 | MatHub3d-9363-Ca2O2 | 0.0311112 |  | 0.656539 | 4.121 | 60.256984 | 102984.89 | -179.66095 | 1.173734 | 33.24152 | -7.527175 | 4.263 | 60.256984 | 32156.104 | 179.76597 | 0.353429 | 10.391503 | 28.32117 | 29.40195
icsd-160854-Ge2Mg2O6 | MatHub3d-19643-Ge2Mg2O6 | 0.0317502 |  | 0.16926 | -9.865 | 192.203398 | 211793.52 | -179.66329 | 2.353809 | 68.364613 | -22.7 | 0.766 | 192.203398 | 4490000 | 180 | 37.37563 | 1457.966 | 29.04425 | 39.00847
icsd-16086-In4O6 | MatHub3d-22204-In4O6 | 0.122916 |  | 0.144107 | -12.181 | 155.998573 | 117301.78 | -180.06425 | 1.671997 | 38.032912 | -40.565962 | -5.194 | 155.998573 | 44765.475 | 180.24678 | 0.456331 | 14.543811 | 22.747 | 31.87119
icsd-160925-H2He1 | MatHub3d-20197-H2He1 | 0.130736 | 0.131049 | 2.52 | -1.810 0.724 | 28.33057 | 291000 | -180 | 3.476311 | 94.19625 | -0.788 | -5.101 | 28.33057 | 7210 | 180 | 0.08178131 | 2.340158 | 27.09661 | 28.61483
icsd-160953-Cr4Mg2O8 | MatHub3d-13380-Cr4Mg2O8 | 0.0194313 | 0.01969 | 2.840424 | -2.408 1.985 | 177.29052 | 134104.72 | -179.88674 | 1.374327 | 43.395269 | -10.2 | -0.737 2.622 | 177.29052 | 822000 | 180 | 5.487327 | 266.4856 | 31.57565 | 48.56383
icsd-160955-Na2P2Zn2 | MatHub3d-26326-Na2P2Zn2 | 0.0014685 |  | 0.537 | -0.675 | 54.322679 | 2220000 | -180 | 24.84482 | 718.423 | -3.51 | 0.331 | 54.322679 | 18300000 | 180 | 172.7025 | 5906.832 | 28.91641 | 34.20235
icsd-160956-As2Na2Zn2 | MatHub3d-3089-As2Na2Zn2 | 0.000704941 |  | 0.08882 | -3.395 | 47.326758 | 43001.104 | -180.2629 | 0.934507 | 13.973085 | -3.06 | 0.307 | 47.326758 | 20500000 | 180 | 201.205 | 6590.858 | 14.95236 | 32.75693
icsd-160960-Lu2O8V2 | MatHub3d-24523-Lu2O8V2 | 0.000162233 |  | 9.552064 | -0.851 | 193.862814 | 518938.44 | -180.34244 | 5.303523 | 168.77641 | -23.152587 | 2.729 | 193.862814 | 214455.06 | 179.9481 | 2.003175 | 69.443373 | 31.82345 | 34.66665
icsd-160985-B2H8K2 | MatHub3d-4724-B2H8K2 | 0.0015118 |  | 2.645165 | 1.315 | 37.518573 | 476242.28 | -179.83271 | 5.400272 | 154.01582 | -19.817892 | 2.538 | 37.518573 | 26292.467 | 179.90765 | 0.243527 | 8.51002 | 28.52001 | 34.94487
icsd-161057-Al4Mg2O8 | MatHub3d-2301-Al4Mg2O8 | 0.557696 |  | 0.255452 | -17.466 | 208.698312 | 69634.092 | -179.99742 | 0.794534 | 22.5608 | -21.196779 | -5.63 | 208.698312 | 87335.525 | 179.9508 | 0.807159 | 28.281242 | 28.39501 | 35.03801
icsd-161062-Al4O6 | MatHub3d-2333-Al4O6 | 0.617635 |  | 0.242743 | -18.666 | 234.855952 | 69208.931 | -179.9234 | 0.781026 | 22.404612 | -4.381002 | -6.508 | 234.855952 | 72417.608 | 179.88258 | 0.744324 | 23.432704 | 28.68613 | 31.48186
icsd-161077-N1Y1 | MatHub3d-25818-N1Y1 | 0.0181588 |  | 13.7 | 1.458 | 111.214859 | 2160000 | -180 | 25.56393 | 701.0416 | -20.173011 | 4.003 | 111.214859 | 134993.71 | 180.21411 | 1.24131 | 43.842077 | 27.42308 | 35.3192
icsd-161079-N2Y2 | MatHub3d-25949-N2Y2 | 0.0239773 |  | 0.612318 | 5.758 | 129.571992 | 111513.25 | -179.70589 | 1.210464 | 36.01232 | -0.489674 | 4.62 | 129.571992 | 49467.384 | 179.70438 | 0.554467 | 15.974831 | 29.75084 | 28.81115
icsd-16112-F4Tl4 | MatHub3d-16917-F4Tl4 | 0.0286039 |  | 1.30091 | -4.539 | 29.402405 | 36665.698 | -180.3244 | 0.411932 | 11.922545 | -31.483898 | -6.23 | 29.402405 | 20456.861 | 179.63474 | 0.166839 | 6.601151 | 28.94299 | 39.56599
icsd-161173-C7Si7 | MatHub3d-8872-C7Si7 | 1.39667 |  | 2.135973 | -5.692 | 212.546334 | 179201.56 | -179.65807 | 2.769058 | 57.840928 | -0.863118 | -6.122 | 212.546334 | 72415.098 | 179.85892 | 0.776039 | 23.425728 | 20.8883 | 30.18628
icsd-1611-O3Pb1Ti1 | MatHub3d-27690-O3Pb1Ti1 | 0.000563802 |  | 11.864267 | 1.889 | 162.882354 | 737381.14 | -180.15126 | 8.686142 | 239.31319 | -1.53622 | 1.41 | 162.882354 | 505184.97 | 179.60052 | 6.438258 | 162.95422 | 27.55115 | 25.3103
icsd-16121-C4K3N4O2Re1 | MatHub3d-8730-C4K3N4O2Re1 | 4.85231e-06 |  | 20.339146 | -2.066 | 85.170239 | 67809.535 | -179.96503 | 0.076685 | 21.961754 | -91.872901 | 0.626 | 85.170239 | 479428.27 | 179.86214 | 0.186061 | 155.09691 | 286.3892 | 833.581
icsd-161258-Ge2Mg4O8 | MatHub3d-19651-Ge2Mg4O8 | 0.00186082 |  | 0.211732 | -7.018 | 165.951539 | 291193.98 | -180.42291 | 3.22703 | 94.790705 | -32.361831 | 1.732 | 165.951539 | 482843.86 | 179.82029 | 5.539008 | 156.12919 | 29.37398 | 28.18721
icsd-16125-Cl8S2W2 | MatHub3d-11410-Cl8S2W2 | 0.0125769 |  | 93.209321 | -5.228 | 47.613364 | 142.97976 | -180.71947 | 0.03195 | 0.046697 | -60.140896 | -3.493 | 47.613364 | 21385.979 | 180.5979 | 0.059513 | 6.975166 | 1.461565 | 117.2041
icsd-161325-Br6Hg2N2O2 | MatHub3d-7762-Br6Hg2N2O2 | 0.0216352 | 0.0218886 | 1.250013 | -6.834 | 22.374079 | 11248.424 | -179.66987 | 0.068942 | 3.631133 | -11.744485 | -5.714 | 22.374079 | 6125.1292 | 180.50989 | 0.070568 | 1.995801 | 52.66939 | 28.28195
icsd-161393-F8Pb4 | MatHub3d-17554-F8Pb4 | 0.0623678 |  | 6.761275 | -7.302 | 69.699801 | 31859.079 | -179.65594 | 0.368483 | 10.282918 | -14.593654 | -7.249 | 69.699801 | 14273.412 | 180.2644 | 0.171678 | 4.638181 | 27.90609 | 27.01675
icsd-16139-Cl10N4Sb2 | MatHub3d-10798-Cl10N4Sb2 | 0.00569234 | 0.00575027 | 73.8 | -20.137 | 24.017866 | 119 | -180 | 0.000969652 | 0.03873708 | -3.4e-05 | -10.288 | 24.017866 | 0.007231 | 188.23749 | 7e-06 | 3e-06 | 39.94947 | 0.4285714
icsd-161481-Cs1I3Pb1 | MatHub3d-13519-Cs1I3Pb1 | 0.000159104 |  | 1.05 | -0.026 | 14.719609 | 1360000000 | -180 | 17863.56 | 443156.4 | -0.102556 | -2.81 | 14.719609 | 7013.9857 | 179.93943 | 0.085873 | 2.271002 | 24.80784 | 26.44605
icsd-161498-Al1As2Li1O7 | MatHub3d-1203-Al1As2Li1O7 | 1.01472e-05 | 1.01473e-05 | 0.346097 | -14.041 | 166.92871 | 137647.06 | -179.88334 | 1.434692 | 44.539857 | -19.104837 | 3.113 3.076 | 166.92871 | 78365.946 | 180.54179 | 0.40934 | 25.543646 | 31.04489 | 62.40203
icsd-161499-As2Li1O7Sc1 | MatHub3d-3048-As2Li1O7Sc1 | 1.69153e-05 |  | 0.724699 | -1.745 | 143.298107 | 514193.68 | -180.38025 | 5.585442 | 167.30337 | -16.510218 | 7.343 | 143.298107 | 6807.4692 | 180.03449 | 0.04908 | 2.206465 | 29.95347 | 44.9565
icsd-161500-As2Ga1Li1O7 | MatHub3d-2992-As2Ga1Li1O7 | 8.11058e-06 |  | 0.271989 | -6.913 | 159.253409 | 214860.79 | -179.94902 | 2.286951 | 69.575465 | -1.13e-08 | 3.26 | 159.253409 | 5.87e-05 | 180 | 1.62382e-07 | 1.89551e-08 | 30.42281 | 0.1167315
icsd-161501-As2Na1O7Sc1 | MatHub3d-3084-As2Na1O7Sc1 | 1.6963e-05 |  | 0.678947 | -1.567 | 136.857997 | 487635.79 | -179.69124 | 5.937234 | 157.45243 | -22.12418 | 7.29 | 136.857997 | 7937.1467 | 180.59403 | 0.022247 | 2.588637 | 26.51949 | 116.3589
icsd-16153-F8Na3Pa1 | MatHub3d-17535-F8Na3Pa1 | 5.32304e-05 |  | 50.951494 | -1.304 | 89.552923 | 18912.308 | -180.37308 | 0.043043 | 6.153015 | -21.864242 | 5.945 | 89.552923 | 7715.5778 | 180.32658 | 0.069025 | 2.508927 | 142.9504 | 36.34809
icsd-16154-K4Mo2O8 | MatHub3d-22870-K4Mo2O8 | 5.52988e-06 |  | 14.147799 | -1.475 | 86.045537 | 162812.82 | -179.84679 | 1.060989 | 52.661593 | -12.196092 | 3.898 | 86.045537 | 8720.2129 | 179.6616 | 0.072882 | 2.814736 | 49.63444 | 38.62045
icsd-161581-Ag1I1 | MatHub3d-304-Ag1I1 | 0.15389 |  | 0.596403 | -2.202 | 30.908068 | 337455.18 | -180.01729 | 4.027711 | 109.35649 | -13.434014 | -4.245 | 30.908068 | 69354.287 | 179.53217 | 0.650008 | 22.354134 | 27.15103 | 34.39055
icsd-161593-Hf1O3Sr1 | MatHub3d-20690-Hf1O3Sr1 | 0.0063164 |  | 1.84 | 1.582 | 162.736954 | 1430000 | -180 | 16.39389 | 463.2182 | -15.792415 | 3.557 | 162.736954 | 159243.01 | 179.65991 | 1.688488 | 51.399956 | 28.25554 | 30.44141
icsd-161594-Hf1O3Sr1 | MatHub3d-20691-Hf1O3Sr1 | 0.00589874 |  | 1.93 | 1.591 | 163.216926 | 1240000 | -180 | 15.3214 | 402.9749 | -15.683547 | 3.576 | 163.216926 | 157649.39 | 179.94042 | 1.659438 | 51.044594 | 26.30144 | 30.76017
icsd-161595-Hf2O6Sr2 | MatHub3d-20790-Hf2O6Sr2 | 0.00515136 |  | 1.204085 | 1.833 | 165.146088 | 871204.84 | -179.60977 | 9.731746 | 281.0478 | -13.926225 | 3.723 | 165.146088 | 89488.584 | 179.80332 | 1.195617 | 28.930975 | 28.87948 | 24.19753
icsd-161597-Hf2O6Sr2 | MatHub3d-20791-Hf2O6Sr2 | 0.00388491 |  | 1.008027 | 1.392 | 165.193727 | 841140.43 | -180.25433 | 11.349704 | 273.30019 | -24.628478 | 4.038 | 165.193727 | 103818.48 | 179.79739 | 1.08404 | 33.561507 | 24.07994 | 30.95966
icsd-161621-C2Ca2O6 | MatHub3d-8314-C2Ca2O6 | 0.00349565 |  | 12.9 | 1.631 | 152.553261 | 1230000 | -180 | 8.890587 | 401.4689 | -4.437556 | 3.594 | 152.553261 | 129500.43 | 179.62378 | 1.369257 | 41.78293 | 45.15662 | 30.51504
icsd-161627-Ca2O12S2 | MatHub3d-9359-Ca2O12S2 | 0.00135156 | 0.0013534 | 78.4 | -0.883 2.129 | 85.462008 | 38000 | -180 | 0.107147 | 12.29963 | -46.860883 | 1.791 5.268 | 85.462008 | 19566.652 | 183.99721 | 0.006471 | 6.624284 | 114.7921 | 1023.688
icsd-1616-Cr2F10Mn2 | MatHub3d-12998-Cr2F10Mn2 | 7.32015e-05 | 7.35842e-05 | 15.7 | -3.01 | 100.148228 | 181000 | -180 | 0.002483959 | 58.47469 | -7.93 | -1.366 4.967 | 100.148228 | 157000 | 180 | 0.4294012 | 50.96812 | 23540.92 | 118.6958
icsd-161702-Hf1O3Pb1 | MatHub3d-20689-Hf1O3Pb1 | 0.0364481 |  | 0.533 | 1.747 | 166.17563 | 1780000 | -180 | 18.9207 | 575.9049 | -17.917097 | 4.834 | 166.17563 | 96512.271 | 180.47208 | 0.960043 | 31.434213 | 30.43782 | 32.74251
icsd-1617-Cr2F10Mn2 | MatHub3d-12999-Cr2F10Mn2 | 7.37631e-05 | 7.41435e-05 | 2.86 | -3.007 | 100.141395 | 38800 | -180 | 0.7599666 | 12.57828 | -7.93 | -1.369 4.969 | 100.141395 | 154000 | 180 | 0.412373 | 50.16487 | 16.5511 | 121.6493
icsd-161820-C2Ca2O6 | MatHub3d-8315-C2Ca2O6 | 0.00938801 |  | 0.842196 | 1.249 | 179.004717 | 534102.65 | -180.02583 | 5.283027 | 173.09893 | -40.096295 | 3.967 | 179.004717 | 86373.169 | 180.22754 | 0.58186 | 28.055704 | 32.7651 | 48.21728
icsd-161821-C2Mg2O6 | MatHub3d-8474-C2Mg2O6 | 0.486425 |  | 0.414697 | -20.037 | 201.492742 | 25973.787 | -180.12095 | 0.278776 | 8.42682 | -8.185921 | -10.733 | 201.492742 | 8086.8435 | 180.00576 | 0.118953 | 2.620305 | 30.22792 | 22.02807
icsd-161831-Ca2O2 | MatHub3d-9364-Ca2O2 | 0.0198068 |  | 0.297 | 0.982 | 85.7656 | 2600000 | -180 | 26.30684 | 844.7775 | -2.444602 | 4.509 | 85.7656 | 14287.987 | 180.34295 | 0.164592 | 4.646965 | 32.11247 | 28.23324
icsd-161962-H4Mg2 | MatHub3d-20423-H4Mg2 | 1.1998 |  | 1.539855 | -5.286 | 51.953015 | 51716.982 | -180.28331 | 0.558939 | 16.80909 | -15.904651 | -3.26 | 51.953015 | 117613.61 | 179.95815 | 1.193752 | 38.08909 | 30.07321 | 31.90704
icsd-161974-Ca2O8Ti4 | MatHub3d-9394-Ca2O8Ti4 | 0.0061375 |  | 24.653787 | 2.382 | 178.014781 | 294100.85 | -52.042508 | 8.311961 | 7.965494 | -10.1 | 0.551 | 178.014781 | 6190000 | 180 | 57.76304 | 2001.035 | 0.9583171 | 34.64213
icsd-16200-In4S8Zn2 | MatHub3d-22225-In4S8Zn2 | 0.0600529 |  | 0.126415 | -6.198 | 63.276133 | 21233.183 | -179.76616 | 0.274248 | 6.861688 | -8.556401 | -3.394 | 63.276133 | 104576.28 | 179.97986 | 1.152272 | 33.875135 | 25.02001 | 29.39856
icsd-162060-Ga3O7P1 | MatHub3d-18993-Ga3O7P1 | 0.0450876 |  | 0.248629 | -18.005 | 189.475358 | 56444.043 | -180.00952 | 0.63482 | 18.289804 | -28.890575 | -6.625 | 189.475358 | 27960.738 | 179.78846 | 0.205506 | 9.037999 | 28.81101 | 43.97925
icsd-162061-As2Cu2O7 | MatHub3d-2928-As2Cu2O7 | 0.0584587 | 0.0586143 | 2.21 | -27.473 | 142.636396 | 6200 | -180 | 0.04327057 | 2.008365 | -3.218044 | -18.234 | 142.636396 | 3798.8904 | 179.76915 | 0.035148 | 1.227685 | 46.41411 | 34.92901
icsd-16214-O7Sc2Si2 | MatHub3d-28049-O7Sc2Si2 | 0.00281082 |  | 4.307255 | 2.339 | 184.671133 | 52027.038 | -179.9895 | 0.539316 | 16.854794 | -21.534081 | 6.418 | 184.671133 | 23364.058 | 180.46399 | 0.164052 | 7.609031 | 31.25217 | 46.38182
icsd-16218-O8Y4 | MatHub3d-28335-O8Y4 | 0.00730653 | 0.00730831 | 2.783585 | 3.097 6.353 | 105.526185 | 13698.156 | -170.65053 | 0.081843 | 3.989123 | -0.237398 | 4.788 5.513 | 105.526185 | 4783.1272 | 180.44188 | 0.04447 | 1.557351 | 48.74116 | 35.02026
icsd-162195-La2N2 | MatHub3d-23105-La2N2 | 0.0367662 |  | 0.536244 | 1.586 | 93.874646 | 448706.29 | -179.85259 | 7.33579 | 145.14282 | -7.05262 | 1.353 | 93.874646 | 449756.13 | 179.76245 | 4.468129 | 145.33662 | 19.78557 | 32.5274
icsd-16220-O2Tl4 | MatHub3d-27662-O2Tl4 | 0.0912213 |  | 0.664955 | -4.709 | 39.060116 | 75127.007 | -179.68957 | 0.930161 | 24.257264 | -6.411052 | -5.157 | 39.060116 | 59788.96 | 180.39601 | 0.626272 | 19.456954 | 26.07856 | 31.0679
icsd-162216-K4O6Ti2 | MatHub3d-22891-K4O6Ti2 | 0.00439811 |  | 3.672798 | 1.735 | 86.175857 | 146892.8 | -179.64757 | 1.133613 | 47.407081 | -15.212938 | 5.083 | 86.175857 | 23681.431 | 180.09607 | 0.209487 | 7.680976 | 41.81946 | 36.66565
icsd-162237-O8W2Zn2 | MatHub3d-28327-O8W2Zn2 | 0.199028 |  | 2.903145 | -7.998 | 200.869991 | 33316.689 | -180.40511 | 0.379509 | 10.843251 | -21.626748 | -4.585 | 200.869991 | 74320.551 | 180.31656 | 0.681432 | 24.16463 | 28.57179 | 35.46154
icsd-16223-Cd4K4O6 | MatHub3d-10248-Cd4K4O6 | 0.00646279 | 0.00649396 | 0.289 | -2.336 | 59.880544 | 1810000 | -180 | 28.73115 | 588.2668 | -17.9 | 0.445 0.447 | 59.880544 | 1230000 | 180 | 9.235227 | 400.8431 | 20.47488 | 43.40371
icsd-162252-Ga4O6 | MatHub3d-19055-Ga4O6 | 0.441729 |  | 0.113562 | -16.942 | 207.518673 | 94492.485 | -180.20773 | 1.029299 | 30.68627 | -6.844782 | -6.405 | 207.518673 | 63434.548 | 180.03365 | 0.628429 | 20.560479 | 29.81279 | 32.71727
icsd-16225-Ni1O6Sr2Te1 | MatHub3d-26881-Ni1O6Sr2Te1 | 0.00781374 | 0.00786913 | 0.218218 | -15.435 | 142.162816 | 119200.71 | -180.24262 | 1.336659 | 38.725217 | -14.537418 | 3.570 3.531 | 142.162816 | 107783.2 | 179.99942 | 0.967727 | 34.921533 | 28.97165 | 36.08614
icsd-162263-Bi2Fe1O6Ti1 | MatHub3d-7009-Bi2Fe1O6Ti1 | 3.2981e-06 |  | 5.781946 | 1.551 | 165.591482 | 550211.59 | -179.70561 | 5.771596 | 177.68592 | -25.305769 | 2.194 | 165.591482 | 283359.56 | 180.16082 | 1.943636 | 91.972618 | 30.78627 | 47.31988
icsd-162264-Bi1Fe1O3 | MatHub3d-6723-Bi1Fe1O3 | 0.00125613 | 0.00128271 | 6.19 | -5.234 | 61.246916 | 259000 | -180 | 0.6073827 | 84.16764 | -46.3 | -0.763 0.161 | 61.246916 | 2530000 | 180 | 24.53913 | 822.0001 | 138.5743 | 33.49752
icsd-1622-Ge2Na4O6 | MatHub3d-19675-Ge2Na4O6 | 0.0178729 |  | 0.33194 | -3.738 | 90.759095 | 398270.84 | -180.24574 | 4.473051 | 129.39233 | -19.551188 | 1.611 | 90.759095 | 118842.52 | 180.2191 | 0.593396 | 38.598769 | 28.92709 | 65.04723
icsd-16232-Li6N6Th3 | MatHub3d-24331-Li6N6Th3 | 0.00661248 |  | 8.64 | 0.637 | 130.058156 | 10700000 | -180 | 105.1534 | 3444.142 | -9.86 | 0.389 | 130.058156 | 11900000 | 180 | 131.8758 | 3847.079 | 32.7535 | 29.17199
icsd-162342-Lu2O8P2 | MatHub3d-24517-Lu2O8P2 | 0.023861 |  | 0.348355 | -6.455 | 197.886045 | 42123.243 | -180.37273 | 0.456041 | 13.704511 | -18.455899 | 4.144 | 197.886045 | 100562.18 | 179.67818 | 1.208471 | 32.465744 | 30.05105 | 26.86514
icsd-162348-Mg4O8Si2 | MatHub3d-24951-Mg4O8Si2 | 0.216572 |  | 0.280956 | -15.508 | 189.509292 | 70107.395 | -180.36888 | 0.797792 | 22.807991 | -46.27896 | -4.81 | 189.509292 | 63664.411 | 179.49517 | 0.521269 | 20.511728 | 28.58889 | 39.3496
icsd-16243-Ga2Te4Tl2 | MatHub3d-18948-Ga2Te4Tl2 | 0.00433879 |  | 1.08 | -0.87 | 35.698348 | 1450000 | -180 | 18.03072 | 467.5861 | -2.93532 | -2.754 | 35.698348 | 54783.663 | 180.12192 | 0.796799 | 17.773961 | 25.93275 | 22.30671
icsd-16244-In2Se4Tl2 | MatHub3d-22078-In2Se4Tl2 | 0.0133068 |  | 0.361953 | -1.462 | 40.906913 | 218810.61 | -180.37194 | 2.710773 | 71.187923 | -0.72234 | -3.639 | 40.906913 | 20770.839 | 179.9309 | 0.210799 | 6.724586 | 26.26112 | 31.90046
icsd-162454-Ba2Bi1O6Sb1 | MatHub3d-5563-Ba2Bi1O6Sb1 | 0.0124447 |  | 0.893064 | -5.413 | 120.285821 | 212649.78 | -179.91404 | 2.58905 | 68.83274 | -4.948069 | -1.833 | 120.285821 | 947306.87 | 179.81506 | 7.538419 | 306.29704 | 26.5861 | 40.63147
icsd-16245-In2Te4Tl2 | MatHub3d-22089-In2Te4Tl2 | 0.00891591 |  | 0.703034 | -2.664 | 33.642757 | 137882.05 | -179.74436 | 1.790848 | 44.546982 | -0.843299 | -3.324 | 33.642757 | 17622.652 | 179.66641 | 0.243807 | 5.688595 | 24.8748 | 23.33237
icsd-16253-N10Ta6 | MatHub3d-25837-N10Ta6 | 0.00829173 |  | 0.946788 | 1.522 | 250.571997 | 977506.36 | -180.30364 | 10.211658 | 317.78147 | -2.046712 | 2.295 | 250.571997 | 366536.71 | 180.37981 | 3.755399 | 119.2596 | 31.11948 | 31.75684
icsd-162555-Ga2Li2Te4 | MatHub3d-18874-Ga2Li2Te4 | 2.06928e-05 |  | 6.251984 | -3.247 | 34.247146 | 108868.64 | -180.36477 | 0.969558 | 35.416547 | -3.54025 | 1.261 | 34.247146 | 278232.59 | 179.81308 | 3.47148 | 89.960231 | 36.52855 | 25.91409
icsd-16258-Ca2Ge1O4 | MatHub3d-9241-Ca2Ge1O4 | 0.00895045 |  | 0.359578 | -6.885 | 142.658214 | 165061.36 | -180.35893 | 1.922432 | 53.693381 | -6.814109 | 4.181 | 142.658214 | 52571.149 | 180.01692 | 0.540269 | 17.036254 | 27.92992 | 31.53291
icsd-162591-Mn3O6 | MatHub3d-25373-Mn3O6 | 0.0295888 | 0.029678 | 27 | -5.063 | 175.219474 | 96100 | -75.6 | 1.841863 | 5.498794 | -8.18 | -2.11 | 175.219474 | 7240000 | 180 | 68.88854 | 2359.588 | 2.985452 | 34.25226
icsd-162618-O4Si2 | MatHub3d-27833-O4Si2 | 0.2254 |  | 0.486432 | -10.426 | 152.274735 | 86261.023 | -180.37165 | 0.992641 | 28.064103 | -29.278996 | -4.482 | 152.274735 | 52952.092 | 179.97544 | 0.544852 | 17.151797 | 28.27216 | 31.47974
icsd-16262-F4 | MatHub3d-16726-F4 | 0.03651 |  | 9.918019 | -12.762 | 41.898645 | 2358.7194 | -180.22087 | 0.027385 | 0.766102 | -5.56e-08 | -8.302 | 41.898645 | 2.67e-06 | 189 | 6.08999e-09 | 9.50768e-10 | 27.97524 | 0.1561198
icsd-162631-O4Si2 | MatHub3d-27834-O4Si2 | 0.775295 |  | 0.324107 | -25.516 | 297.168224 | 43597.428 | -180.24122 | 0.487268 | 14.163452 | -1.728408 | -8.13 | 297.168224 | 44620.137 | 180.10506 | 0.471929 | 14.473805 | 29.06707 | 30.66945
icsd-162660-O4Si2 | MatHub3d-27835-O4Si2 | 0.226076 |  | 0.484233 | -10.497 | 152.516906 | 85721.077 | -180.34399 | 0.986403 | 27.879884 | -29.912434 | -4.475 | 152.516906 | 51103.229 | 180.27583 | 0.527009 | 16.60823 | 28.26419 | 31.51413
icsd-162670-Al1O4P1 | MatHub3d-1533-Al1O4P1 | 0.0742433 |  | 1.199075 | -9.852 | 82.892272 | 16720.549 | -163.57785 | 0.322228 | 4.474036 | -8.180508 | -8.656 | 82.892272 | 10366.495 | 135.64429 | 0.298452 | 1.90737 | 13.88469 | 6.390877
icsd-162672-Al2Li2Te4 | MatHub3d-1934-Al2Li2Te4 | 2.04945e-05 |  | 5.757461 | 1.352 | 36.151723 | 583131.57 | -180.09065 | 6.683082 | 189.12498 | -5.767248 | 1.559 | 36.151723 | 203458.71 | 179.88751 | 2.080291 | 65.838258 | 28.29907 | 31.64858
icsd-162674-In2Li2Te4 | MatHub3d-21976-In2Li2Te4 | 2.20927e-05 |  | 0.275835 | -2.017 | 30.970933 | 57390.343 | -179.68438 | 0.971848 | 18.529319 | -4.371081 | 1.364 | 30.970933 | 238452.26 | 179.90127 | 2.675805 | 77.173803 | 19.06607 | 28.84134
icsd-1626-Na1O6S2Tl3 | MatHub3d-26193-Na1O6S2Tl3 | 0.00360272 |  | 3.97 | -0.386 | 64.079851 | 4740000 | -180 | 42.35813 | 1537.513 | -9.13 | -0.558 | 64.079851 | 3740000 | 180 | 26.03867 | 1213.551 | 36.29794 | 46.60572
icsd-162755-Se1Zn1 | MatHub3d-30120-Se1Zn1 | 0.224694 |  | 0.045271 | -9.037 | 56.950946 | 53037.442 | -180.40381 | 0.525789 | 17.26132 | -4.245874 | -4.345 | 56.950946 | 58479.276 | 179.69528 | 0.670413 | 18.883188 | 32.82937 | 28.1665
icsd-162766-Bi2O6Ti1Zn1 | MatHub3d-7125-Bi2O6Ti1Zn1 | 0.00113751 |  | 0.284 | 1.279 | 140.244684 | 1100000 | -180 | 11.22456 | 355.733 | -2.022905 | 3.202 | 140.244684 | 142782.34 | 179.60852 | 1.267849 | 46.060472 | 31.69238 | 36.32962
icsd-162767-Bi2O6Ti1Zn1 | MatHub3d-7126-Bi2O6Ti1Zn1 | 8.24137e-06 |  | 0.229 | 0.861 | 142.482317 | 3440000 | -180 | 34.22767 | 1110.559 | -4.99288 | 2.078 | 142.482317 | 463554.78 | 180.1422 | 4.730735 | 150.42915 | 32.44623 | 31.79826
icsd-162774-Be2H6Li2 | MatHub3d-6539-Be2H6Li2 | 0.00124973 |  | 0.833911 | 1.041 | 40.830103 | 355074.34 | -179.9536 | 4.03393 | 114.98478 | -5.270143 | 2.017 | 40.830103 | 99532.284 | 179.7417 | 1.071305 | 32.155972 | 28.50441 | 30.0157
icsd-162792-Ca6N4 | MatHub3d-9610-Ca6N4 | 0.0121704 |  | 0.274 | 1.124 | 72.233174 | 1320000 | -180 | 17.20719 | 426.3469 | -0.233121 | 3.247 | 72.233174 | 734.49761 | 179.67188 | 0.219011 | 0.23711 | 24.77725 | 1.08264
icsd-162795-Ca3N2 | MatHub3d-9471-Ca3N2 | 0.00585733 |  | 0.212 | -0.592 | 72.586967 | 1730000 | -180 | 21.75198 | 558.3767 | -0.00111 | 3.385 | 72.586967 | 2.676287 | 179.89216 | 0.002283 | 0.000866 | 25.67016 | 0.3793254
icsd-162797-Ca6N4 | MatHub3d-9611-Ca6N4 | 0.0163767 |  | 0.141552 | -1.808 | 72.99331 | 327756.99 | -179.58123 | 3.277685 | 105.69973 | -11.573862 | 2.024 | 72.99331 | 164485.92 | 180.52582 | 1.255015 | 53.605253 | 32.24829 | 42.71284
icsd-162802-Cl2O4Rb2 | MatHub3d-10995-Cl2O4Rb2 | 0.00699201 |  | 9.413109 | -3.613 | 39.825258 | 125900.31 | -180.0995 | 1.557618 | 40.836811 | -5.47391 | -0.809 | 39.825258 | 323970.16 | 179.60861 | 2.987568 | 104.51036 | 26.21748 | 34.98175
icsd-162867-Al1Ca1H1Si1 | MatHub3d-1262-Al1Ca1H1Si1 | 0.00165344 |  | 1.984913 | 3.025 | 64.392216 | 350111.83 | -180.07726 | 3.642859 | 113.53363 | -0.294438 | 2.976 | 64.392216 | 37258.098 | 179.80409 | 0.811138 | 12.045361 | 31.16608 | 14.84995
icsd-162868-Al1H1Si1Sr1 | MatHub3d-1390-Al1H1Si1Sr1 | 0.00430787 |  | 1.792922 | 2.881 | 58.869835 | 367459.27 | -180.29288 | 3.788386 | 119.44456 | -0.768368 | 2.897 | 58.869835 | 38906.614 | 180.07554 | 0.540106 | 12.616326 | 31.52914 | 23.35898
icsd-162869-Al1Ba1H1Si1 | MatHub3d-1233-Al1Ba1H1Si1 | 0.0161991 |  | 2.075497 | 2.7 | 53.536848 | 323108.24 | -180.10975 | 3.431135 | 104.81477 | -2.355816 | 2.787 | 53.536848 | 55931.704 | 179.85872 | 0.990389 | 18.093436 | 30.54813 | 18.26902
icsd-162871-B1N1 | MatHub3d-4402-B1N1 | 1.0939 |  | 3.521625 | -5.162 | 237.26578 | 177454.37 | -180.23751 | 2.212401 | 57.647045 | -8.200489 | -4.032 | 237.26578 | 373743.67 | 180.3615 | 3.748953 | 121.57983 | 26.05633 | 32.43034
icsd-162873-B2N2 | MatHub3d-4803-B2N2 | 1.45342 |  | 0.616802 | -7.019 | 375.160724 | 236212.5 | -179.91498 | 2.525022 | 76.460573 | -2.223304 | -8.517 | 375.160724 | 108109.36 | 180.29892 | 1.251255 | 35.143869 | 30.28115 | 28.0869
icsd-162875-B4N4 | MatHub3d-5048-B4N4 | 1.08609 |  | 0.570685 | -8.466 | 351.708181 | 216770.58 | -179.79901 | 2.337152 | 70.076905 | -2.72517 | -9.136 | 351.708181 | 104278.22 | 180.44337 | 1.107515 | 33.952788 | 29.98389 | 30.65673
icsd-162876-B4N4 | MatHub3d-5049-B4N4 | 1.11637 |  | 3.735659 | -11.846 | 318.960684 | 50286.482 | -180.40582 | 0.553908 | 16.36637 | -4.468671 | -9.041 | 318.960684 | 63975.377 | 180.13662 | 0.722807 | 20.7595 | 29.54709 | 28.72067
icsd-162877-B4N4 | MatHub3d-5050-B4N4 | 0.967604 |  | 3.336207 | -6.096 | 237.59906 | 514256.74 | -179.87101 | 4.670218 | 166.38046 | -6.126985 | -6.464 | 237.59906 | 131504.27 | 179.5827 | 1.179218 | 42.410057 | 35.62584 | 35.96456
icsd-162880-B4N4 | MatHub3d-5051-B4N4 | 0.428436 |  | 3.944906 | -7.529 | 266.92519 | 75598.92 | -179.992 | 0.858859 | 24.491873 | -10.176762 | -6.118 | 266.92519 | 87823.144 | 179.67401 | 0.92344 | 28.351727 | 28.51676 | 30.70229
icsd-162881-B4N4 | MatHub3d-5052-B4N4 | 0.422786 |  | 3.002925 | -7.466 | 264.619419 | 67025.178 | -180.23993 | 0.647459 | 21.77409 | -10.18729 | -6.107 | 264.619419 | 87136.916 | 180.21231 | 0.890788 | 28.299001 | 33.63007 | 31.7685
icsd-162883-B4N4 | MatHub3d-5053-B4N4 | 0.219286 |  | 4.91679 | -6.801 | 209.843085 | 99894.503 | -180.22067 | 1.342893 | 32.445225 | -14.913891 | -5.78 | 209.843085 | 151379.06 | 180.20159 | 1.765334 | 49.156736 | 24.16069 | 27.84557
icsd-162905-Se2Zn2 | MatHub3d-30150-Se2Zn2 | 0.215786 |  | 0.799307 | -6.457 | 51.765071 | 41207.184 | -179.63682 | 0.47818 | 13.297306 | -4.647381 | -4.959 | 51.765071 | 28081.58 | 180.24921 | 0.369439 | 9.123643 | 27.80816 | 24.69594
icsd-162921-Ca2O6Ti2 | MatHub3d-9380-Ca2O6Ti2 | 0.000558927 |  | 7.156674 | 2.045 | 173.907239 | 532521.89 | -180.15694 | 5.217995 | 172.83809 | -22.095212 | 4.92 | 173.907239 | 88472.052 | 179.68589 | 0.994428 | 28.564989 | 33.12347 | 28.72504
icsd-162926-Ca1O3Ti1 | MatHub3d-9100-Ca1O3Ti1 | 0.000925791 |  | 4.460294 | 2.638 | 170.050257 | 398766.37 | -180.04691 | 4.53355 | 129.26765 | -14.501481 | 4.891 | 170.050257 | 108926.44 | 179.84073 | 1.112853 | 35.229738 | 28.51356 | 31.65714
icsd-16299-Nd2O8V2 | MatHub3d-26769-Nd2O8V2 | 3.61483e-05 |  | 1.642532 | 0.899 | 149.748476 | 340428.98 | -179.92408 | 3.762308 | 110.20596 | -26.28461 | 4.818 | 149.748476 | 58963.641 | 180.3444 | 0.544436 | 19.177395 | 29.29212 | 35.22433
icsd-163253-Cr1Cu1O2 | MatHub3d-12731-Cr1Cu1O2 | 0.0374534 | 0.0379058 | 2.49 | -4.472 | 158.885658 | 313000 | -180 | 3.44776 | 101.2076 | -14.1 | 0.254 0.390 | 158.885658 | 6200000 | 180 | 53.60793 | 2006.69 | 29.3546 | 37.43271
icsd-163308-Br4Mo4S4 | MatHub3d-7698-Br4Mo4S4 | 5.59276e-05 |  | 2.35 | 0.896 | 102.917674 | 1220000 | -180 | 11.11903 | 394.5608 | -23.553456 | 1.373 | 102.917674 | 210124.14 | 180.03081 | 0.6995 | 68.103532 | 35.48518 | 97.3603
icsd-16330-As2O8Tb2 | MatHub3d-3142-As2O8Tb2 | 0.0944809 |  | 0.33971 | -8.264 | 160.316646 | 55654.641 | -179.63782 | 0.599962 | 17.959611 | -23.5 | 1.104 | 160.316646 | 1030000 | 180 | 8.950325 | 333.3163 | 29.93458 | 37.24069
icsd-163373-Ba2O6Sb1Y1 | MatHub3d-6103-Ba2O6Sb1Y1 | 3.77367e-05 |  | 0.599186 | -4.995 | 131.587474 | 138627.54 | -179.69322 | 2.005457 | 44.762354 | -16.357978 | 6.475 | 131.587474 | 33696.62 | 180.27382 | 0.320551 | 10.950946 | 22.32028 | 34.16288
icsd-163376-B2H8K1Na1 | MatHub3d-4719-B2H8K1Na1 | 0.00125575 |  | 1.125801 | -1.38 | 39.902892 | 233912.79 | -179.63547 | 3.273001 | 75.481088 | -49.691346 | 2.828 | 39.902892 | 28711.51 | 179.82006 | 0.207315 | 9.28394 | 23.06174 | 44.78181
icsd-163377-B2H8K1Na1 | MatHub3d-4720-B2H8K1Na1 | 0.00185393 |  | 2.184607 | 1.808 | 42.318217 | 177288.88 | -180.40129 | 2.062859 | 57.698003 | -19.688947 | 2.413 | 42.318217 | 40241.682 | 179.80823 | 0.439625 | 13.010538 | 27.96992 | 29.59463
icsd-163378-B2H8K1Na1 | MatHub3d-4721-B2H8K1Na1 | 0.00149795 |  | 5.829312 | 1.804 | 43.448581 | 351801.28 | -180.32463 | 3.711036 | 114.39513 | -19.051521 | 2.37 | 43.448581 | 29073.816 | 180.25196 | 0.298565 | 9.446306 | 30.82566 | 31.63903
icsd-163379-B2H8K1Na1 | MatHub3d-4722-B2H8K1Na1 | 0.0017011 |  | 3.06811 | -2.34 | 41.508579 | 143763.46 | -179.71799 | 1.616315 | 46.433523 | -31.067473 | 2.523 | 41.508579 | 24369.894 | 179.93039 | 0.239448 | 7.88974 | 28.72802 | 32.9497
icsd-163383-O1Zn1 | MatHub3d-27392-O1Zn1 | 0.203615 |  | 0.128976 | -9.053 | 132.933707 | 189193.31 | -179.5649 | 2.119515 | 61.002644 | -12.357417 | -5.91 | 132.933707 | 31917.682 | 179.65281 | 0.376873 | 10.301474 | 28.78142 | 27.33407
icsd-16338-N2O6Rb2 | MatHub3d-25886-N2O6Rb2 | 0.0151808 |  | 21.201819 | -14.166 | 77.374425 | 6056.58 | -180.31858 | 0.04611 | 1.969284 | -16.75981 | -11.408 | 77.374425 | 3487.923 | 179.9303 | 0.019462 | 1.129212 | 42.70839 | 58.02137
icsd-16339-Cs2N2O6 | MatHub3d-13664-Cs2N2O6 | 0.00587861 |  | 18.732693 | -13.84 | 67.798171 | 5109.3673 | -179.65428 | 0.038063 | 1.649082 | -17.38448 | -11.426 | 67.798171 | 2095.5722 | 179.85502 | 0.007604 | 0.677872 | 43.32507 | 89.14676
icsd-16340-Cs2N2O6 | MatHub3d-13665-Cs2N2O6 | 0.00583478 |  | 18.482035 | -13.844 | 67.692113 | 5055.1087 | -180.48758 | 0.037684 | 1.64674 | -17.353222 | -11.428 | 67.692113 | 2068.0346 | 179.85826 | 0.007369 | 0.668988 | 43.69865 | 90.7841
icsd-163428-Cu1I1 | MatHub3d-13897-Cu1I1 | 0.192878 |  | 0.084318 | -6.141 | 34.725056 | 39672.729 | -179.81021 | 0.396897 | 12.826872 | -3.956791 | -4.104 | 34.725056 | 18715.287 | 179.60542 | 0.207158 | 6.037197 | 32.31789 | 29.14296
icsd-16353-Ca4O1Sb2 | MatHub3d-9553-Ca4O1Sb2 | 0.00066009 |  | 0.238392 | 4.287 | 50.21766 | 16792.504 | -179.77496 | 0.180346 | 5.427176 | -1.189573 | 2.718 | 50.21766 | 71291.021 | 179.99709 | 0.788275 | 23.097545 | 30.09313 | 29.30138
icsd-163571-H4Sr2 | MatHub3d-20478-H4Sr2 | 0.0168485 |  | 1.328847 | 2.237 | 41.752929 | 305560.55 | -180.27148 | 3.375084 | 99.300481 | -0.462836 | 1.889 | 41.752929 | 474920.82 | 179.61658 | 4.900902 | 153.2195 | 29.42163 | 31.26353
icsd-163584-C4K4O8 | MatHub3d-8734-C4K4O8 | 0.0206196 |  | 2.49 | 0.744 | 95.254401 | 1850000 | -180 | 19.85718 | 602.4857 | -17.309632 | 1.699 | 95.254401 | 94474.805 | 180.53831 | 0.575584 | 30.793196 | 30.34095 | 53.49905
icsd-16358-Ba2Se4 | MatHub3d-6165-Ba2Se4 | 0.00219228 |  | 4.56 | 1.641 | 37.139132 | 2990000 | -180 | 17.46324 | 966.2735 | -7.952028 | 2.729 | 37.139132 | 61758.842 | 179.63064 | 0.687631 | 19.927828 | 55.33186 | 28.98041
icsd-163594-La2O9Ta2 | MatHub3d-23161-La2O9Ta2 | 0.0191575 | 0.0192673 | 3.472001 | 0.650 4.368 | 165.424917 | 25560.538 | -129.93491 | 0.49711 | 4.315407 | -8.758438 | 4.302 4.235 | 165.424917 | 41649.462 | 152.66841 | 0.661743 | 9.707508 | 8.68099 | 14.6696
icsd-16359-Ba2Se6 | MatHub3d-6166-Ba2Se6 | 0.00941872 |  | 1.582137 | 1.61 | 43.545757 | 303524.68 | -179.67574 | 4.391327 | 97.987998 | -11.544962 | 2.301 | 43.545757 | 142014.19 | 180.01226 | 1.237708 | 46.018866 | 22.31398 | 37.18071
icsd-163779-As2La2O2Zn2 | MatHub3d-3043-As2La2O2Zn2 | 0.0438828 |  | 0.20917 | 2.071 | 91.404098 | 309218.64 | -179.70328 | 3.46573 | 99.856804 | -2.548003 | 2.653 | 91.404098 | 394673.11 | 179.58307 | 3.555144 | 127.28239 | 28.81263 | 35.80232
icsd-163819-Be2O2 | MatHub3d-6568-Be2O2 | 0.564031 |  | 0.506522 | -14.578 | 207.634578 | 71455.915 | -179.7606 | 0.773168 | 23.090173 | -10.39271 | -4.412 | 207.634578 | 91880.99 | 179.9942 | 1.070988 | 29.767522 | 29.86437 | 27.79445
icsd-163823-Be1O1 | MatHub3d-6462-Be1O1 | 0.604211 |  | 1.220463 | -6.199 | 212.680405 | 223569.99 | -179.76138 | 2.54495 | 72.244751 | -12.308231 | -3.945 | 212.680405 | 204613.79 | 179.82775 | 2.29483 | 66.168049 | 28.38749 | 28.83353
icsd-163829-Be1O1 | MatHub3d-6463-Be1O1 | 1.00561 |  | 2.076427 | -12.589 | 262.363738 | 84733.907 | -180.02413 | 1.070065 | 27.461146 | -25.086209 | -5.188 | 262.363738 | 337524.87 | 180.08003 | 3.499851 | 109.45532 | 25.66306 | 31.27428
icsd-163832-As4Si3 | MatHub3d-3385-As4Si3 | 0.504052 |  | 0.829598 | -5.342 | 69.014795 | 53447.017 | -179.69298 | 0.678141 | 17.257811 | -5.89547 | -6.765 | 69.014795 | 82253.763 | 179.93576 | 1.001227 | 26.631199 | 25.44871 | 26.59856
icsd-163833-As4Ge3 | MatHub3d-3316-As4Ge3 | 0.00149469 |  | 0.461 | -0.535 | 59.827502 | 3380000 | -180 | 51.77025 | 1095.787 | -6.33 | -1.842 | 59.827502 | 1060000 | 123 | 28.95267 | 162.3502 | 21.16635 | 5.607434
icsd-163834-As4Sn3 | MatHub3d-3388-As4Sn3 | 0.00384892 |  | 0.228844 | -4.613 | 52.044363 | 31741.188 | -180.18009 | 0.575897 | 10.304733 | -6.245051 | -1.837 | 52.044363 | 591678.85 | 179.90085 | 6.66337 | 191.49281 | 17.89336 | 28.73813
icsd-16385-Ag2I4O8Sr1 | MatHub3d-84679-Ag2I4O8Sr1 | 8.15509e-06 |  | 0.677 | -0.638 | 70.644631 | 3380000 | -180 | 38.54499 | 1097.947 | -7.628678 | 1.108 | 70.644631 | 504470.82 | 179.92323 | 3.554632 | 163.30914 | 28.48482 | 45.94263
icsd-163866-Cd2F6Na2 | MatHub3d-10014-Cd2F6Na2 | 0.0243246 |  | 0.429249 | -6.641 | 64.961434 | 75553.834 | -179.69475 | 0.865564 | 24.396486 | -16.37082 | -4.678 | 64.961434 | 7917.8259 | 179.92214 | 0.049866 | 2.563157 | 28.18565 | 51.40089
icsd-163950-Al2N2 | MatHub3d-1958-Al2N2 | 0.70914 |  | 0.185753 | -13.369 | 206.147963 | 34571.37 | -179.54327 | 0.351425 | 11.144353 | -0.56575 | -5.861 | 206.147963 | 66058.96 | 179.5271 | 0.65583 | 21.29079 | 31.7119 | 32.46389
icsd-163951-Al2N2 | MatHub3d-1959-Al2N2 | 0.67675 |  | 0.187197 | -13.422 | 205.146337 | 32505.756 | -180.29603 | 0.333129 | 10.566535 | -0.557975 | -5.885 | 205.146337 | 65763.452 | 180.44207 | 0.651615 | 21.412146 | 31.71905 | 32.86012
icsd-164048-Al2H6O6 | MatHub3d-1877-Al2H6O6 | 0.187399 |  | 0.361668 | -11.962 | 150.802633 | 75499.603 | -179.95531 | 0.855637 | 24.449727 | -42.62597 | -5.322 | 150.802633 | 48067.146 | 179.26472 | 0.056791 | 15.44678 | 28.57488 | 271.9934
icsd-164049-Al2H6O6 | MatHub3d-1878-Al2H6O6 | 0.184132 |  | 0.354212 | -12.019 | 149.334971 | 76143.227 | -179.91394 | 0.865541 | 24.646821 | -23.292795 | -5.346 | 149.334971 | 46308.971 | 179.54707 | 0.274487 | 14.928692 | 28.47563 | 54.38761
icsd-164054-F3La1 | MatHub3d-16675-F3La1 | 0.0416064 |  | 3.040089 | 1.93 | 121.109076 | 310834.92 | -180.29705 | 4.200065 | 101.04319 | -99.995788 | 6.129 | 121.109076 | 22826.619 | 190.68379 | 0.183352 | 8.299829 | 24.05753 | 45.26719
icsd-164055-F12La4 | MatHub3d-16320-F12La4 | 0.0289605 |  | 1.06942 | 2.395 | 120.002234 | 192829.74 | -179.68015 | 2.203979 | 62.254997 | -39.34753 | 5.451 | 120.002234 | 14983.12 | 179.9623 | 0.172698 | 4.852498 | 28.24664 | 28.09817
icsd-164167-Cr4S8Zn2 | MatHub3d-13425-Cr4S8Zn2 | 0.00224807 | 0.0022589 | 5.859862 | -1.951 2.206 | 86.373601 | 373660.33 | -179.68626 | 3.900713 | 120.64428 | -11.7 | 0.797 -0.689 | 86.373601 | 1780000 | 180 | 17.76103 | 578.5401 | 30.92878 | 32.57357
icsd-164259-Li2O6Ta2 | MatHub3d-23859-Li2O6Ta2 | 0.00027654 |  | 9.98252 | -2.515 | 216.423258 | 401636.58 | -179.82387 | 3.746781 | 129.87571 | -31.117173 | 1.655 | 216.423258 | 452992.24 | 179.79584 | 4.586257 | 146.43674 | 34.66328 | 31.92947
icsd-164268-Se3 | MatHub3d-30154-Se3 | 0.344945 |  | 0.472173 | -7.813 | 48.234327 | 7131.974 | -180.11028 | 0.092155 | 2.313592 | -4.120864 | -6.971 | 48.234327 | 36142.35 | 180.29588 | 0.3269 | 11.748651 | 25.10544 | 35.93959
icsd-164289-O2Pt1 | MatHub3d-27587-O2Pt1 | 0.386388 |  | 10.885534 | -10.592 | 181.092985 | 23130.008 | -179.82797 | 0.242686 | 7.479805 | -6.021926 | -8.649 | 181.092985 | 41878.125 | 180.39513 | 0.126978 | 13.628147 | 30.82092 | 107.3268
icsd-164290-O2Pt2 | MatHub3d-27588-O2Pt2 | 0.254321 |  | 3.266695 | -12.234 | 191.744681 | 12533.64 | -179.99809 | 0.223332 | 4.060813 | -3.107409 | -10.409 | 191.744681 | 6906.4112 | 165.45489 | 0.176194 | 1.890652 | 18.18285 | 10.73051
icsd-16450-Cl4Cu4Hg4Se4 | MatHub3d-11066-Cl4Cu4Hg4Se4 | 0.0374298 |  | 0.320097 | -6.925 | 44.877561 | 11294.286 | -180.45561 | 0.123913 | 3.677897 | -4.561152 | -4.452 | 44.877561 | 24273.376 | 180.15372 | 0.193687 | 7.878012 | 29.68128 | 40.67393
icsd-164555-Ca1O6Sr2W1 | MatHub3d-9108-Ca1O6Sr2W1 | 7.60172e-05 |  | 5.123622 | 1.443 | 145.994433 | 592158.18 | -179.91826 | 6.875452 | 191.68503 | -34.057533 | 5.289 | 145.994433 | 28913.534 | 180.12766 | 0.257335 | 9.381278 | 27.87963 | 36.45551
icsd-164620-Hf1O3Sr1 | MatHub3d-20692-Hf1O3Sr1 | 0.00632813 |  | 1.85 | 1.591 | 162.609081 | 1420000 | -180 | 16.27455 | 457.9959 | -15.793191 | 3.571 | 162.609081 | 157896.04 | 179.65391 | 1.674833 | 50.961779 | 28.14185 | 30.42798
icsd-164621-Hf2O6Sr2 | MatHub3d-20792-Hf2O6Sr2 | 0.00410256 |  | 1.96 | 1.25 | 165.772796 | 1630000 | -180 | 19.25173 | 526.2458 | -24.523667 | 3.892 | 165.772796 | 116471.82 | 180.40156 | 1.333003 | 37.90543 | 27.33499 | 28.43612
icsd-164631-N4O8 | MatHub3d-26026-N4O8 | 0.00208712 |  | 33.279853 | -12.747 | 94.261989 | 5282.0251 | -180.08635 | 0.02221 | 1.713018 | -24.213316 | -9.728 | 94.261989 | 3646.1521 | 180.22688 | 0.011864 | 1.184333 | 77.12823 | 99.82578
icsd-164699-Mn1O6Sr2Zr1 | MatHub3d-25101-Mn1O6Sr2Zr1 | 9.59034e-06 | 9.67875e-06 | 2.25 | -3.801 5.056 | 158.164882 | 93600 | -180 | 0.9689756 | 30.23327 | -16.32016 | 2.913 5.540 | 158.164882 | 132603.86 | 180.18657 | 1.306344 | 43.05276 | 31.20127 | 32.95668
icsd-164740-Ce2O8Zr2 | MatHub3d-10568-Ce2O8Zr2 | 0.0021591 |  | 96.600022 | 0.766 | 198.447305 | 203091.53 | -180.29917 | 1.336107 | 66.020567 | -32.985937 | 4.509 | 198.447305 | 118591.83 | 180.04567 | 0.866939 | 38.443256 | 49.41263 | 44.34367
icsd-164802-Co1Li1O2 | MatHub3d-11634-Co1Li1O2 | 0.011881 |  | 17.117573 | -2.473 | 190.282895 | 253407.25 | -180.22732 | 2.75371 | 82.311453 | -12.4 | -0.639 | 190.282895 | 3510000 | 180 | 24.0809 | 1138.188 | 29.89111 | 47.26518
icsd-16481-O2Sn2 | MatHub3d-27638-O2Sn2 | 0.0458899 |  | 0.461 | -1.408 | 86.020038 | 1730000 | -180 | 23.12424 | 562.9028 | -7.458514 | -5.143 | 86.020038 | 377225.14 | 80.391862 | 7.449202 | 24.3795 | 24.34254 | 3.272767
icsd-164854-B1Be2F2O3Rb1 | MatHub3d-4312-B1Be2F2O3Rb1 | 0.0143288 |  | 0.469 | -1.493 | 99.303179 | 2340000 | -180 | 25.61247 | 759.7609 | -11.620265 | 1.81 | 99.303179 | 109625.98 | 180.30321 | 0.795856 | 35.638579 | 29.66371 | 44.78019
icsd-164934-Cu2O6Ta2 | MatHub3d-14564-Cu2O6Ta2 | 0.00755885 |  | 4.39 | 0.979 | 224.671403 | 3130000 | -180 | 34.94618 | 1014.934 | -34.698045 | 2.654 | 224.671403 | 63010.725 | 179.70591 | 0.396499 | 20.348819 | 29.04277 | 51.32124
icsd-164963-Ag1I1 | MatHub3d-305-Ag1I1 | 0.0777063 |  | 0.116967 | -4.294 | 22.851257 | 69791.229 | -180.10837 | 0.741953 | 22.639595 | -5.220044 | -4.04 | 22.851257 | 13737.713 | 180.17399 | 0.164093 | 4.459628 | 30.51352 | 27.17744
icsd-164971-C4Si4 | MatHub3d-8802-C4Si4 | 1.24537 |  | 1.509339 | -6.049 | 212.647966 | 250015.38 | -179.67551 | 3.252742 | 80.713193 | -4.342983 | -5.834 | 212.647966 | 140797.08 | 179.71231 | 1.588846 | 45.472547 | 24.81389 | 28.61986
icsd-165013-O2Zn2 | MatHub3d-27672-O2Zn2 | 0.197037 |  | 0.135089 | -9.342 | 134.250317 | 178201.28 | -180.05653 | 1.998314 | 57.773485 | -11.970102 | -6.148 | 134.250317 | 16683.205 | 179.81176 | 0.200147 | 5.394059 | 28.91111 | 26.95049
icsd-165068-Hg1O2Sr1 | MatHub3d-20962-Hg1O2Sr1 | 0.0164924 |  | 0.623 | -0.607 | 69.424513 | 2400000 | -180 | 28.0202 | 777.0901 | -9.3e-07 | 3.773 | 69.424513 | 0.00616 | 180 | 1.29949e-05 | 1.99526e-06 | 27.73321 | 0.1535418
icsd-165096-Hg2Se4Sn1 | MatHub3d-21123-Hg2Se4Sn1 | 3.98967e-05 |  | 0.055973 | -2.709 | 46.048382 | 77664.002 | -180.13346 | 1.267659 | 25.200464 | -4.916643 | -1.38 | 46.048382 | 323329.87 | 180.09752 | 3.920618 | 104.87243 | 19.87953 | 26.74895
icsd-165122-O6Sn2Zn2 | MatHub3d-27991-O6Sn2Zn2 | 0.0425727 |  | 0.130262 | -10.158 | 178.98321 | 222466.39 | -179.97092 | 2.497312 | 72.055827 | -23.7 | -0.707 | 178.98321 | 1780000 | 180 | 14.01413 | 575.2372 | 28.85335 | 41.04694
icsd-165171-Al2H8Mg1 | MatHub3d-1885-Al2H8Mg1 | 0.383548 |  | 1.200095 | -8.218 | 39.994369 | 9975.4721 | -180.00225 | 0.109737 | 3.232134 | -15.853774 | -2.957 | 39.994369 | 79595.449 | 180.26696 | 0.629305 | 25.865479 | 29.45346 | 41.10166
icsd-165175-Au1C1N1 | MatHub3d-3513-Au1C1N1 | 0.0438363 |  | 1.223122 | -3.239 | 82.74103 | 170394.83 | -179.62498 | 2.021428 | 54.978118 | -8.908382 | -6.057 | 82.74103 | 18579.225 | 179.97491 | 0.213173 | 6.01799 | 27.19766 | 28.23055
icsd-165202-F6Li1Nb1 | MatHub3d-17117-F6Li1Nb1 | 4.3492e-06 |  | 53.122609 | -1.192 | 101.520751 | 178765.42 | -179.63029 | 0.347584 | 57.68231 | -41.499211 | 5.57 | 101.520751 | 13693.105 | 179.68946 | 0.088156 | 4.421271 | 165.9521 | 50.15281
icsd-165205-F6Li1Ta1 | MatHub3d-17125-F6Li1Ta1 | 8.54218e-06 |  | 55.138028 | -3.967 | 108.533598 | 12693.829 | -179.72145 | 0.015339 | 4.100081 | -44.800646 | 3.449 | 108.533598 | 30865.865 | 179.68771 | 0.205144 | 9.96587 | 267.2978 | 48.57988
icsd-165209-Au1F6Li1 | MatHub3d-3561-Au1F6Li1 | 1.25541e-05 |  | 37.528789 | -3.71 | 91.908908 | 22223.38 | -179.56948 | 0.081826 | 7.165973 | -26.261605 | 1.242 | 91.908908 | 172060.82 | 179.68769 | 1.405995 | 55.554422 | 87.57575 | 39.51253
icsd-165214-F6Li1Os1 | MatHub3d-17119-F6Li1Os1 | 8.08955e-06 | 8.2699e-06 | 25.9 | -2.013 0.000 | 106.593401 | 45700 | -180 | 0.1116003 | 14.8787 | -15 | -1.916 0.000 | 106.593401 | 102000 | 180 | 0.8330536 | 32.91903 | 133.3213 | 39.5161
icsd-165215-F6K1Rh1 | MatHub3d-17082-F6K1Rh1 | 9.42649e-06 | 9.44255e-06 | 15.8 | -9.93 | 78.068751 | 15700 | -181 | 0.04714399 | 5.120207 | -8.584752 | -5.094 | 78.068751 | 16240.024 | 180.32123 | 0.040962 | 5.280565 | 108.6078 | 128.9137
icsd-165224-Cd1H2O2 | MatHub3d-9724-Cd1H2O2 | 0.122136 |  | 0.231834 | -8.057 | 100.679813 | 135941.91 | -179.98061 | 1.543808 | 44.035689 | -20.103138 | -5.504 | 100.679813 | 65014.738 | 179.9257 | 0.652123 | 21.047389 | 28.52407 | 32.27518
icsd-165226-Bi2Se3 | MatHub3d-7179-Bi2Se3 | 0.00533919 |  | 0.127 | -0.818 | 56.606807 | 1060000 | -180 | 9.242066 | 341.7414 | -1.437318 | -1.459 | 56.606807 | 408153.47 | 179.73701 | 6.729321 | 131.85558 | 36.97673 | 19.59419
icsd-165294-Al2H6 | MatHub3d-1876-Al2H6 | 0.772285 |  | 0.213141 | -10.686 | 71.024528 | 26169.786 | -179.76715 | 0.290043 | 8.457088 | -28.132304 | -3.745 | 71.024528 | 200116.24 | 180.32104 | 1.916146 | 65.069154 | 29.15805 | 33.95835
icsd-16534-Fe2K6O6 | MatHub3d-17927-Fe2K6O6 | 0.00405809 | 0.00406433 | 39.352546 | -2.44 | 56.587789 | 11372.692 | -179.83612 | 0.689233 | 3.678046 | -11.854126 | -0.614 2.699 | 56.587789 | 442549.6 | 66.333509 | 1.380457 | 19.472777 | 5.336433 | 14.10604
icsd-165371-F2H8K2O4 | MatHub3d-16473-F2H8K2O4 | 0.00354573 |  | 0.515 | -0.755 | 52.802602 | 5260000 | -180 | 60.58488 | 1698.728 | -18.916768 | 2.863 | 52.802602 | 16228.869 | 179.51003 | 0.128948 | 5.229566 | 28.03881 | 40.55562
icsd-165398-F8Ru2 | MatHub3d-17561-F8Ru2 | 0.000406651 | 0.000407432 | 0.106573 | -6.092 | 114.124414 | 543.12807 | -182.81797 | 0.093282 | 0.181526 | -77.487215 | -4.135 | 114.124414 | 216589.57 | 180.16587 | 2.13511 | 70.304416 | 1.945992 | 32.92777
icsd-165400-F6Ru2 | MatHub3d-17302-F6Ru2 | 0.00436408 | 0.00438257 | 2.505719 | -3.697 0.859 | 129.139238 | 172465.72 | -180.10071 | 1.933391 | 55.941436 | -15.58318 | -3.129 | 129.139238 | 85619.334 | 179.63273 | 1.007835 | 27.627577 | 28.93436 | 27.4128
icsd-16546-H48Mg4O40S4 | MatHub3d-20487-H48Mg4O40S4 | 0.00283892 |  | 0.46781 | -13.931 | 102.76044 | 31349.985 | -179.83778 | 0.354777 | 10.139095 | -22.775005 | -8.134 | 102.76044 | 739.64458 | 179.92737 | 0.004036 | 0.239452 | 28.57878 | 59.32904
icsd-165534-La8O32Ta8 | MatHub3d-23330-La8O32Ta8 | 0.0204466 |  | 0.882 | 1.43 | 187.458014 | 1630000 | -180 | 13.68532 | 527.2025 | -14.207791 | 4.457 | 187.458014 | 75036.741 | 179.78086 | 0.730637 | 24.252744 | 38.52321 | 33.19397
icsd-165558-Cl8Ga4H4 | MatHub3d-11361-Cl8Ga4H4 | 0.00103007 |  | 5.661787 | -5.654 | 32.242075 | 14160.885 | -180.493 | 0.111042 | 4.613294 | -14.365014 | -0.691 | 32.242075 | 144531.91 | 180.46178 | 0.973756 | 47.068918 | 41.54549 | 48.33749
icsd-165563-C4O8Rb4 | MatHub3d-8786-C4O8Rb4 | 0.0267499 |  | 2.57 | 0.371 | 84.376564 | 6090000 | -180 | 60.60114 | 1977.779 | -29.827955 | 1.687 | 84.376564 | 64790.87 | 179.51148 | 0.396597 | 20.878451 | 32.636 | 52.644
icsd-165579-Cl4Li4O16 | MatHub3d-11105-Cl4Li4O16 | 0.000250025 |  | 1.004674 | -8.655 | 103.618605 | 10721.407 | -180.15501 | 0.113393 | 3.479722 | -18.072843 | 3.091 | 103.618605 | 39566.281 | 179.5934 | 0.307733 | 12.761625 | 30.68727 | 41.4698
icsd-165607-Al4Cl16Cu4 | MatHub3d-2233-Al4Cl16Cu4 | 0.0539204 |  | 0.348501 | -7.462 | 39.300151 | 28283.168 | -180.28793 | 0.302094 | 9.193086 | -29.084853 | -3.351 | 39.300151 | 2666.6569 | 179.74138 | 0.013271 | 0.861516 | 30.43121 | 64.91719
icsd-165608-Al2Br8Cu2 | MatHub3d-1695-Al2Br8Cu2 | 0.0612874 |  | 0.236954 | -6.532 | 32.818208 | 21924.389 | -179.82573 | 0.227559 | 7.089754 | -11.162058 | -3.333 | 32.818208 | 4481.5716 | 180.12958 | 0.03396 | 1.454121 | 31.15567 | 42.81864
icsd-165609-Ba2H6Na2Pd2 | MatHub3d-5885-Ba2H6Na2Pd2 | 0.00470105 |  | 3.945173 | 1.902 | 43.083081 | 223843.04 | -179.96844 | 2.225887 | 72.499713 | -2.269601 | 2.369 | 43.083081 | 45807.591 | 179.92534 | 0.47791 | 14.829351 | 32.57116 | 31.02959
icsd-165626-Ba2Cr2S4 | MatHub3d-5696-Ba2Cr2S4 | 0.000821154 | 0.000823288 | 0.00739 | 0.678 2.221 | 53.033881 | 52100 | -180 | 1.663678 | 16.89757 | -3.14 | -1.374 0.944 | 53.033881 | 199000 | 131 | 2.016535 | 34.30763 | 10.15676 | 17.01316
icsd-165635-C4F6Hg1 | MatHub3d-8688-C4F6Hg1 | 0.00703223 |  | 6.517015 | -9.021 | 84.431144 | 16282.592 | -180.01057 | 0.159717 | 5.276179 | -55.537642 | -8.318 | 84.431144 | 12489.711 | 181.37001 | 0.036536 | 4.1085 | 33.03455 | 112.4507
icsd-165675-H2Mg1O2 | MatHub3d-20253-H2Mg1O2 | 0.232203 |  | 0.348127 | -9.079 | 115.903239 | 92689.921 | -180.19314 | 1.047969 | 30.096015 | -26.287945 | -3.95 | 115.903239 | 73083.549 | 180.27642 | 0.848051 | 23.751851 | 28.71842 | 28.00757
icsd-165708-B2H8Na2 | MatHub3d-4729-B2H8Na2 | 0.001494 |  | 1.48 | -0.283 | 50.298664 | 7350000 | -180 | 103.5508 | 2372.838 | -17.850397 | 2.148 | 50.298664 | 80521.507 | 180.26822 | 0.891913 | 26.166778 | 22.91472 | 29.33781
icsd-16571-S4Ta1Tl3 | MatHub3d-29857-S4Ta1Tl3 | 5.18476e-06 |  | 7.627345 | 2.727 | 45.716786 | 96326.23 | -180.20798 | 1.062407 | 31.281862 | -15.876539 | 2.956 | 45.716786 | 67688.403 | 179.91633 | 0.584673 | 21.910658 | 29.44433 | 37.47506
icsd-165738-Al2Cu2S4 | MatHub3d-1789-Al2Cu2S4 | 0.245128 |  | 0.122752 | -10.611 | 79.591214 | 10113.617 | -179.57983 | 0.110988 | 3.261532 | -10.754965 | -4.648 | 79.591214 | 33786.321 | 180.38973 | 0.400422 | 10.994222 | 29.38635 | 27.45659
icsd-165742-Al2Cu2Te4 | MatHub3d-1793-Al2Cu2Te4 | 0.222931 |  | 0.083588 | -9.849 | 48.815107 | 2733.6049 | -180.14602 | 0.044869 | 0.887126 | -3.304707 | -4.699 | 48.815107 | 39443.511 | 180.27847 | 0.460687 | 12.81927 | 19.77147 | 27.82642
icsd-16576-Cd1Cl4Cs2 | MatHub3d-9649-Cd1Cl4Cs2 | 0.00375723 |  | 0.510974 | -2.848 | 22.102882 | 124566.33 | -180.29634 | 1.455092 | 40.49249 | -31.290838 | 0.603 | 22.102882 | 273996.91 | 179.89484 | 1.97881 | 88.671298 | 27.82813 | 44.81042
icsd-165789-Cl6La4N2 | MatHub3d-11256-Cl6La4N2 | 0.0120948 |  | 4.519667 | 2.327 | 62.724842 | 176457.21 | -180.34049 | 1.758635 | 57.388635 | -14.146032 | 4.01 | 62.724842 | 31005.669 | 179.72448 | 0.200011 | 10.015106 | 32.63249 | 50.07278
icsd-16578-Ag4S8Sb4 | MatHub3d-1113-Ag4S8Sb4 | 0.220067 |  | 1.590516 | -7.907 | 55.901154 | 16848.769 | -179.57206 | 0.128871 | 5.433075 | -13.048978 | -7.007 | 55.901154 | 27390.509 | 179.69845 | 0.075501 | 8.844815 | 42.15902 | 117.1483
icsd-165838-Al2H8Na2 | MatHub3d-1888-Al2H8Na2 | 0.0024201 |  | 0.649714 | -1.8 | 47.760849 | 617561.7 | -179.64435 | 7.246831 | 199.30009 | -4.161905 | 1.376 | 47.760849 | 541735.27 | 179.93847 | 7.267357 | 175.40225 | 27.50169 | 24.13563
icsd-165891-H3Li4Mg1N3 | MatHub3d-20362-H3Li4Mg1N3 | 0.00407661 |  | 0.344959 | -2.825 | 87.356176 | 221616.42 | -180.42172 | 2.505309 | 72.140569 | -2.745521 | 2.17 | 87.356176 | 113475.1 | 180.18115 | 1.136772 | 36.839973 | 28.79508 | 32.40753
icsd-165967-O1S3Sr4 | MatHub3d-27367-O1S3Sr4 | 0.00484658 |  | 1.375708 | 5.313 | 52.335502 | 66870.198 | -180.29863 | 0.766568 | 21.737894 | -12.303294 | 4.502 | 52.335502 | 28216.322 | 180.49871 | 0.239878 | 9.192817 | 28.35742 | 38.32288
icsd-165968-O1S1Sr2 | MatHub3d-27366-O1S1Sr2 | 0.00725499 |  | 0.88145 | 5.351 | 58.086916 | 54127.16 | -179.67209 | 0.75933 | 17.473363 | -1.37e-07 | 4.526 | 58.086916 | 0.000543 | 180 | 1.16845e-06 | 1.76242e-07 | 23.01155 | 0.150834
icsd-165969-O3S1Sr4 | MatHub3d-27742-O3S1Sr4 | 0.00805952 | 0.00809358 | 1.57953 | 4.948 4.948 | 67.386697 | 81225.451 | -180.16244 | 0.94347 | 26.364566 | -17.660829 | 4.330 4.328 | 67.386697 | 32428.973 | 179.78937 | 0.398258 | 10.482412 | 27.94425 | 26.32066
icsd-165972-Br2Mg1 | MatHub3d-7568-Br2Mg1 | 0.192526 |  | 0.200714 | -6.356 | 32.353288 | 24287.69 | -179.92765 | 0.24693 | 7.862887 | -21.23556 | -2.559 | 32.353288 | 49418.935 | 180.37498 | 0.547718 | 16.078516 | 31.84257 | 29.35546
icsd-165975-B2H12N2 | MatHub3d-4715-B2H12N2 | 0.0211285 |  | 5.151471 | -7.182 | 76.948476 | 42482.679 | -179.80449 | 0.425457 | 13.734504 | -13.231806 | -4.283 | 76.948476 | 23968.189 | 179.88088 | 0.236027 | 7.755418 | 32.28177 | 32.85818
icsd-165987-Al2H10Mg2 | MatHub3d-1861-Al2H10Mg2 | 0.587966 |  | 1.494303 | -7.105 | 63.35414 | 28320.227 | -180.22336 | 0.294678 | 9.19854 | -3.560331 | -4.559 | 63.35414 | 23772.656 | 179.60856 | 0.29027 | 7.668877 | 31.21556 | 26.41981
icsd-16600-C4N8Pb4 | MatHub3d-8766-C4N8Pb4 | 0.0447004 |  | 0.971514 | -7.13 | 105.739166 | 52528.471 | -180.19601 | 0.520587 | 17.056312 | -8.237987 | -6.679 | 105.739166 | 73064.903 | 179.87411 | 0.708358 | 23.639928 | 32.76361 | 33.37285
icsd-16603-N6O3 | MatHub3d-26089-N6O3 | 0.00213686 | 0.00215628 | 27.5 | -15.884 | 44.467372 | 234 | -180 | 0.000326698 | 0.07584026 | -12.6 | -12.759 | 44.467372 | 165 | 180 | 5.27478e-05 | 0.05330922 | 232.1418 | 1010.643
icsd-16608-H6N2Na2O6P2 | MatHub3d-20515-H6N2Na2O6P2 | 0.0256072 |  | 0.429146 | -3.464 | 125.327457 | 654802.59 | -180.01442 | 7.475424 | 212.19004 | -24.843658 | 2.71 | 125.327457 | 9509.6496 | 180.30125 | 0.007256 | 3.091448 | 28.38502 | 426.054
icsd-16618-In2O8P2 | MatHub3d-22031-In2O8P2 | 0.0753545 |  | 0.260792 | -16.416 | 172.723205 | 52690.254 | -180.05596 | 0.590532 | 17.082259 | -5.629352 | -6.874 | 172.723205 | 17034.949 | 180.34343 | 0.223818 | 5.540405 | 28.9269 | 24.75406
icsd-16619-O8P2Tl2 | MatHub3d-28089-O8P2Tl2 | 0.0607219 |  | 0.342523 | -14.234 | 145.250865 | 33847.892 | -179.81407 | 0.449083 | 10.944073 | -8.635583 | -7.071 | 145.250865 | 13300.651 | 180.29226 | 0.179989 | 4.323416 | 24.36982 | 24.02045
icsd-1661-Au4I4Te4 | MatHub3d-4195-Au4I4Te4 | 0.129791 |  | 9.614027 | -6.388 | 40.055062 | 25667.508 | -179.84929 | 0.118365 | 8.302352 | -7.185339 | -5.293 | 40.055062 | 6687.4139 | 180.57436 | 0.029385 | 2.180572 | 70.14195 | 74.20698
icsd-166207-Ba2F8Sn2 | MatHub3d-5829-Ba2F8Sn2 | 0.0519026 |  | 1.722502 | -1.627 | 58.302174 | 396952.79 | -180.46125 | 4.806058 | 129.27269 | -32.059763 | -2.736 | 58.302174 | 708496.64 | 179.74095 | 8.260936 | 228.89265 | 26.89786 | 27.70783
icsd-166253-H2In2O4 | MatHub3d-20220-H2In2O4 | 0.128958 |  | 0.138715 | -12.656 | 152.719556 | 112405.97 | -179.57692 | 1.263466 | 36.248531 | -56.80229 | -5.565 | 152.719556 | 42857.76 | 180.07998 | 0.361054 | 13.898257 | 28.68976 | 38.49357
icsd-166254-H2In2O4 | MatHub3d-20221-H2In2O4 | 0.182068 |  | 0.134983 | -13.278 | 158.529384 | 107241.06 | -180.35314 | 1.203183 | 34.882572 | -58.962695 | -6.268 | 158.529384 | 44340.562 | 180.12178 | 0.381726 | 14.385787 | 28.99191 | 37.68616
icsd-166255-H4In4O8 | MatHub3d-20399-H4In4O8 | 0.165027 |  | 0.113658 | -13.605 | 158.916262 | 109929.38 | -179.65052 | 1.241284 | 35.478951 | -30.500804 | -5.996 | 158.916262 | 27506.823 | 179.41515 | 0.146241 | 8.854391 | 28.58246 | 60.54657
icsd-166256-H4In4O8 | MatHub3d-20400-H4In4O8 | 0.165326 |  | 0.114816 | -13.611 | 159.50669 | 109862.43 | -179.64372 | 1.238724 | 35.454655 | -30.485175 | -5.998 | 159.50669 | 27535.913 | 179.59214 | 0.146841 | 8.881251 | 28.62192 | 60.48209
icsd-166257-H4In4O8 | MatHub3d-20401-H4In4O8 | 0.217238 |  | 0.115266 | -14.026 | 162.985204 | 105047.43 | -180.00997 | 1.180294 | 34.039137 | -29.741506 | -6.47 | 162.985204 | 31695.682 | 179.53814 | 0.186718 | 10.216768 | 28.83954 | 54.71764
icsd-166273-Mg1O1 | MatHub3d-24629-Mg1O1 | 0.444801 |  | 0.198948 | -10.309 | 141.088812 | 129306.49 | -179.93982 | 1.466939 | 41.867293 | -30.599109 | -3.011 | 141.088812 | 631808.82 | 180.35919 | 6.669151 | 205.52385 | 28.54058 | 30.81709
icsd-166275-P4Pd2 | MatHub3d-28558-P4Pd2 | 0.344503 |  | 2.96903 | -6.073 | 123.714082 | 108279.77 | -180.10955 | 1.068139 | 35.12536 | -5.386488 | -6.974 | 123.714082 | 106161.71 | 179.77132 | 0.900122 | 34.309052 | 32.88463 | 38.116
icsd-166276-Pd4S8 | MatHub3d-28952-Pd4S8 | 0.211729 |  | 3.680937 | -8.389 | 78.730789 | 20877.149 | -180.41881 | 0.200923 | 6.79571 | -9.15186 | -7.717 | 78.730789 | 8758.6708 | 180.03661 | 0.13161 | 2.838964 | 33.82246 | 21.57104
icsd-166277-Pd4Se8 | MatHub3d-28962-Pd4Se8 | 0.201355 |  | 1.530939 | -7.094 | 70.624887 | 18127.52 | -179.59275 | 0.220476 | 5.846769 | -3.248935 | -6.614 | 70.624887 | 7944.354 | 180.34918 | 0.107577 | 2.583967 | 26.51885 | 24.0197
icsd-166282-Ca4O14Sb4 | MatHub3d-9557-Ca4O14Sb4 | 0.00186185 |  | 0.215115 | -4.535 | 152.779539 | 585502.25 | -180.37521 | 6.505883 | 190.49443 | -12.635136 | 4.561 | 152.779539 | 37426.606 | 179.97993 | 0.27684 | 12.123516 | 29.28033 | 43.7925
icsd-16628-K4N2O12S4 | MatHub3d-22872-K4N2O12S4 | 0.00152795 | 0.00152906 | 55.618729 | -5.153 2.679 | 89.588348 | 313263.8 | -179.93432 | 3.395877 | 101.42341 | -27.775895 | 2.515 2.176 | 89.588348 | 21410.415 | 180.36568 | 0.106663 | 6.965189 | 29.86663 | 65.30089
icsd-166333-Al2H2O4 | MatHub3d-1865-Al2H2O4 | 0.421622 |  | 0.283319 | -17.877 | 213.277122 | 67949.93 | -179.8524 | 0.77845 | 21.979686 | -14.463139 | -5.919 | 213.277122 | 54138.931 | 179.65706 | 0.546862 | 17.474239 | 28.23519 | 31.95365
icsd-166336-Al2H2O4 | MatHub3d-1866-Al2H2O4 | 0.515615 |  | 0.28172 | -18.746 | 221.509681 | 64242.909 | -180.43393 | 0.73534 | 20.91518 | -7.175684 | -6.819 | 221.509681 | 28229.152 | 180.07317 | 0.35583 | 9.153682 | 28.44287 | 25.72487
icsd-166338-Al2H2O4 | MatHub3d-1867-Al2H2O4 | 0.514706 |  | 0.284018 | -18.718 | 220.257844 | 64633.582 | -179.71042 | 0.740247 | 20.873954 | -7.231766 | -6.807 | 220.257844 | 28297.947 | 179.93359 | 0.35595 | 9.16177 | 28.19863 | 25.73892
icsd-16633-Br2F8K2 | MatHub3d-7529-Br2F8K2 | 0.00347148 | 0.00354398 | 11.858692 | -5.008 | 39.845734 | 13844.28 | -180.47588 | 0.031609 | 4.509296 | -17.497979 | -1.327 0.917 | 39.845734 | 7404.3902 | 180.58028 | 0.041903 | 2.414515 | 142.6586 | 57.62153
icsd-166342-Al2H2O4 | MatHub3d-1868-Al2H2O4 | 0.518203 |  | 0.284647 | -18.791 | 222.022249 | 64406.042 | -179.95929 | 0.737594 | 20.85812 | -7.301372 | -6.83 | 222.022249 | 28560.817 | 179.61612 | 0.35598 | 9.214277 | 28.27859 | 25.88425
icsd-166343-Al2H2O4 | MatHub3d-1869-Al2H2O4 | 0.519181 |  | 0.28364 | -18.794 | 220.443238 | 63635.74 | -180.33329 | 0.728562 | 20.694402 | -7.301157 | -6.829 | 220.443238 | 28337.774 | 179.71251 | 0.352447 | 9.152133 | 28.40445 | 25.9674
icsd-16634-Ba3O15Ti6 | MatHub3d-6243-Ba3O15Ti6 | 0.00235657 |  | 1.509054 | 1.876 | 159.226313 | 145476.6 | -179.96681 | 1.272559 | 47.117038 | -13.926072 | 4.306 | 159.226313 | 73379.805 | 179.21299 | 0.697636 | 23.56761 | 37.02543 | 33.7821
icsd-166360-O1Zn1 | MatHub3d-27393-O1Zn1 | 0.387786 |  | 0.127289 | -13.137 | 169.00891 | 140340.05 | -179.83742 | 1.588501 | 45.388072 | -39.265747 | -6.016 | 169.00891 | 143007.59 | 179.79991 | 1.367658 | 46.231502 | 28.57289 | 33.80341
icsd-166361-Al2F8Na2 | MatHub3d-1823-Al2F8Na2 | 0.194648 |  | 0.505824 | -10.003 | 92.482422 | 51006.673 | -180.04139 | 0.591482 | 16.533763 | -14.129643 | -4.028 | 92.482422 | 25399.569 | 180.22734 | 0.217313 | 8.250261 | 27.95311 | 37.96488
icsd-16640-F6Na1Sb1 | MatHub3d-17237-F6Na1Sb1 | 0.0126848 |  | 1.147344 | -14.307 | 71.31386 | 5051.6511 | -179.76948 | 0.057666 | 1.632545 | -38.109205 | -4.202 | 71.31386 | 10868.068 | 180.15919 | 0.041058 | 3.527485 | 28.31036 | 85.91468
icsd-166436-O8Si2Ti2 | MatHub3d-28179-O8Si2Ti2 | 0.00256049 |  | 3.793621 | 1.543 | 200.724243 | 342018.44 | -180.42238 | 3.674754 | 111.33464 | -7.507859 | 4.484 | 200.724243 | 74427.47 | 179.74929 | 0.733528 | 24.047373 | 30.29717 | 32.78317
icsd-166438-O8Si2Ti2 | MatHub3d-28181-O8Si2Ti2 | 0.00116618 |  | 43.9 | 0.52 | 255.074251 | 1920000 | -180 | 12.1453 | 625.4302 | -21.459443 | 4.583 | 255.074251 | 140968.71 | 179.99203 | 1.237606 | 45.669817 | 51.49566 | 36.90174
icsd-166446-B4H16Na4 | MatHub3d-5016-B4H16Na4 | 0.0012811 |  | 5.071057 | 1.054 | 49.895782 | 748563.66 | -180.22953 | 9.309459 | 243.15356 | -22.515983 | 2.259 | 49.895782 | 63659.952 | 179.8214 | 0.565679 | 20.584914 | 26.11898 | 36.38974
icsd-166463-N4Pt2 | MatHub3d-26044-N4Pt2 | 0.280436 |  | 7.754534 | -16.389 | 300.839791 | 29919.842 | -180.10641 | 0.391625 | 9.705494 | -0.534067 | -10.504 | 300.839791 | 26850.514 | 179.66079 | 0.332142 | 8.666809 | 24.78262 | 26.09369
icsd-16646-Na4O8S4 | MatHub3d-26413-Na4O8S4 | 0.0150677 |  | 70.695167 | -4.51 | 73.326956 | 359792.95 | -179.88265 | 2.560248 | 116.42097 | -28.757256 | -2.014 | 73.326956 | 298257.1 | 179.6181 | 1.273251 | 96.225677 | 45.47254 | 75.57479
icsd-166486-O16Ti4Zn8 | MatHub3d-27556-O16Ti4Zn8 | 0.0012914 |  | 3.171301 | 0.969 | 177.043051 | 396468.3 | -179.83425 | 3.757202 | 128.21926 | -20.974538 | 3.742 | 177.043051 | 47568.429 | 180.11925 | 0.353844 | 15.432599 | 34.12626 | 43.61413
icsd-166511-O12Ta4V2 | MatHub3d-27515-O12Ta4V2 | 8.41744e-06 | 8.52798e-06 | 5.37 | -1.372 | 230.884328 | 2300000 | -180 | 20.98025 | 743.7098 | -9.08 | -0.436 2.905 | 230.884328 | 1330000 | 180 | 12.40331 | 433.4053 | 35.44809 | 34.94271
icsd-166513-La8S12 | MatHub3d-23334-La8S12 | 0.00868192 |  | 0.338031 | 5.565 | 74.192698 | 55578.704 | -180.05452 | 0.605091 | 18.01841 | -5.062434 | 3.697 | 74.192698 | 67139.398 | 180.08156 | 0.498301 | 21.772881 | 29.77802 | 43.69424
icsd-166519-Cl6Cs2K1Sm1 | MatHub3d-11187-Cl6Cs2K1Sm1 | 1.17536e-06 |  | 8.024613 | 2.72 | 21.943443 | 51528.019 | -180.31254 | 0.623455 | 16.753104 | -17.14589 | 5.371 | 21.943443 | 3710.35 | 180.49364 | 0.024848 | 1.208756 | 26.87139 | 48.64601
icsd-16651-Al2O8P2 | MatHub3d-2006-Al2O8P2 | 0.0576656 |  | 0.496138 | -11.831 | 142.463307 | 61016.331 | -179.91065 | 0.70102 | 19.74967 | -17.35612 | -5.889 | 142.463307 | 25162.677 | 180.1131 | 0.239789 | 8.162956 | 28.17276 | 34.04225
icsd-166522-Mn4O8Zn2 | MatHub3d-25425-Mn4O8Zn2 | 0.0120088 | 0.0120201 | 4.36 | -4.318 | 160.391933 | 48600 | -180 | 0.6186239 | 15.72255 | -8.23 | -1.129 0.754 | 160.391933 | 717000 | 180 | 7.690033 | 232.3667 | 25.41536 | 30.21661
icsd-16652-Ga2O8P2 | MatHub3d-18920-Ga2O8P2 | 0.0455046 |  | 0.459531 | -14.559 | 144.357019 | 43188.793 | -179.55091 | 0.488748 | 13.923431 | -17.319034 | -5.984 | 144.357019 | 12289.54 | 179.79324 | 0.069127 | 3.972669 | 28.48795 | 57.46914
icsd-166540-Al2K6O6 | MatHub3d-1916-Al2K6O6 | 0.00892601 |  | 0.337061 | -2.424 | 60.19083 | 710446.03 | -180.40982 | 7.956393 | 231.23387 | -21.661775 | 2.327 | 60.19083 | 8783.9601 | 179.67231 | 0.029776 | 2.83565 | 29.06265 | 95.23274
icsd-16657-F12Na2O2P2 | MatHub3d-16369-F12Na2O2P2 | 0.00715586 | 0.00723897 | 16.9 | -22.607 | 72.060284 | 963 | -180 | 0.004674504 | 0.3136446 | -67.720404 | -14.992 | 72.060284 | 485.49586 | 179.9171 | 0.002579 | 0.157156 | 67.09687 | 60.9368
icsd-166586-F10K2N2O2Os2 | MatHub3d-16203-F10K2N2O2Os2 | 0.00233876 | 0.00234512 | 95.952172 | -6.451 | 101.007221 | 42305.976 | -180.47653 | 0.263671 | 13.779809 | -90.767394 | -2.487 | 101.007221 | 498959.73 | 179.59594 | 1.00026 | 160.93797 | 52.26137 | 160.8961
icsd-16658-Cl6Cs2Th1 | MatHub3d-11202-Cl6Cs2Th1 | 3.90498e-06 |  | 16.749754 | 0.796 | 29.261729 | 56061.646 | -179.5444 | 0.608095 | 18.072139 | -22.989738 | 6.317 | 29.261729 | 2619.7559 | 180.03947 | 0.021482 | 0.849173 | 29.71927 | 39.52951
icsd-166598-B2Cl2F8O4 | MatHub3d-4627-B2Cl2F8O4 | 0.00336176 |  | 22.430874 | -12.588 | 82.526541 | 1949.3617 | -180.59863 | 0.008713 | 0.635801 | -1.31e-05 | -7.235 | 82.526541 | 0.00026 | 177 | 4.18673e-07 | 8.10887e-08 | 72.97154 | 0.1936803
icsd-16660-C2Cl2N2 | MatHub3d-8328-C2Cl2N2 | 0.0280638 |  | 1.148481 | -8.932 | 58.914636 | 2770.9599 | -180.05086 | 0.039206 | 0.898298 | -51.274477 | -4.076 | 58.914636 | 28675.372 | 180.13362 | 0.207707 | 9.304619 | 22.91226 | 44.79685
icsd-166623-Na4O10Si2Ti2 | MatHub3d-26383-Na4O10Si2Ti2 | 1.30803e-05 |  | 10.716561 | 0.65 | 139.581167 | 616373.41 | -180.16792 | 3.139478 | 200.07776 | -4.215184 | 4.506 | 139.581167 | 43935.576 | 180.48277 | 0.368097 | 14.311587 | 63.72963 | 38.87993
icsd-16662-Cl4Hg8O4 | MatHub3d-11090-Cl4Hg8O4 | 0.0290418 |  | 2.023287 | -9.228 | 45.980199 | 19221.935 | -179.80636 | 0.209661 | 6.214514 | -12.520509 | -6.298 | 45.980199 | 6596.1147 | 180.43485 | 0.003874 | 2.14748 | 29.64077 | 554.3314
icsd-166678-B2Ca1O6Sn1 | MatHub3d-4608-B2Ca1O6Sn1 | 0.000215549 |  | 0.72965 | -4.953 | 170.206995 | 202877 | -179.76092 | 2.308374 | 65.557652 | -26.9416 | 4.51 | 170.206995 | 53420.536 | 180.40332 | 0.433054 | 17.385905 | 28.39993 | 40.1472
icsd-166737-Cd4O10U2 | MatHub3d-10256-Cd4O10U2 | 0.00204116 |  | 57.956109 | -0.607 | 143.044659 | 207549.46 | -178.76092 | 0.261402 | 66.323398 | -14.4 | 0.659 | 143.044659 | 1460000 | 180 | 10.81633 | 472.9873 | 253.7218 | 43.729
icsd-16674-F6Rh2 | MatHub3d-17301-F6Rh2 | 0.00198858 |  | 22.436972 | -3.488 | 133.232193 | 95662.615 | -180.00454 | 0.946369 | 30.996252 | -51.183988 | -1.819 | 133.232193 | 159946.47 | 179.87915 | 1.140218 | 51.753094 | 32.75282 | 45.38877
icsd-166768-Fe1Na1O8S2 | MatHub3d-17737-Fe1Na1O8S2 | 0.0373911 | 0.0375416 | 21.945319 | -29.537 | 139.414718 | 6017.5536 | -69.469266 | 0.044988 | 0.290406 | -29.339145 | -17.409 | 139.414718 | 13446.616 | 180.26826 | 0.052601 | 4.369699 | 6.455188 | 83.07255
icsd-16676-F6Ir2 | MatHub3d-17069-F6Ir2 | 0.10672 |  | 25.117566 | -10.868 | 143.322653 | 6755.4016 | -180.12257 | 0.070096 | 2.191732 | -36.506554 | -8.953 | 143.322653 | 4064.5512 | 180.28754 | 0.05152 | 1.321125 | 31.26758 | 25.64295
icsd-166847-O8Te4 | MatHub3d-28276-O8Te4 | 0.409756 |  | 2.412147 | -14.419 | 133.812516 | 17374.674 | -180.44355 | 0.188908 | 5.657172 | -15.434652 | -9.436 | 133.812516 | 24617.547 | 180.21785 | 0.242273 | 7.995404 | 29.9467 | 33.00163
icsd-166848-O4Te2 | MatHub3d-27863-O4Te2 | 0.774988 |  | 1.59086 | -13.64 | 173.799571 | 30391.797 | -180.1491 | 0.516394 | 9.863262 | -6.97165 | -12.191 | 173.799571 | 41264.112 | 180.22392 | 0.49202 | 13.402857 | 19.10026 | 27.24047
icsd-16685-Ni2O8W2 | MatHub3d-27015-Ni2O8W2 | 0.21369 | 0.213976 | 4.340539 | -16.866 | 230.801549 | 7513.2643 | -180.34906 | 0.08819 | 2.443748 | -10.520881 | -11.43 | 230.801549 | 26161.315 | 179.62193 | 0.235481 | 8.440696 | 27.71004 | 35.84449
icsd-167052-Gd2O7Sc2Sr1 | MatHub3d-19330-Gd2O7Sc2Sr1 | 0.00168936 |  | 0.359304 | 1.162 | 140.413078 | 861891.91 | -180.0206 | 10.619871 | 279.3169 | -5.962289 | 6.765 | 140.413078 | 15506.988 | 180.25545 | 0.141523 | 5.038535 | 26.30135 | 35.60223
icsd-167053-O7Sc2Sr1Tb2 | MatHub3d-28053-O7Sc2Sr1Tb2 | 0.00170555 |  | 0.294 | 1.046 | 141.334586 | 1130000 | -180 | 13.08295 | 365.7777 | -5.956608 | 6.71 | 141.334586 | 16913.563 | 179.61462 | 0.155175 | 5.456554 | 27.95835 | 35.16387
icsd-167088-Br10Ce4 | MatHub3d-7436-Br10Ce4 | 0.00539666 | 0.00542553 | 2.701049 | 2.859 3.859 | 37.931879 | 22695.626 | -179.69194 | 0.174716 | 7.328235 | -50.030329 | 2.956 3.577 | 37.931879 | 7199.0411 | 179.91175 | 0.047385 | 2.330203 | 41.9437 | 49.17596
icsd-16717-Ag2Cl2O4 | MatHub3d-618-Ag2Cl2O4 | 0.0108828 |  | 0.664977 | -11.328 | 49.077212 | 10306.2 | -180.02282 | 0.112906 | 3.340056 | -11.538207 | -10.522 | 49.077212 | 3204.8094 | 179.60868 | 0.025363 | 1.033848 | 29.58263 | 40.76205
icsd-167194-Ge2S4 | MatHub3d-19777-Ge2S4 | 0.00135218 |  | 3.481053 | -3.022 | 63.403675 | 96963.031 | -179.82363 | 1.502859 | 31.354487 | -18.7 | -0.427 | 63.403675 | 6140000 | 180 | 41.85209 | 1978.971 | 20.86323 | 47.28488
icsd-167236-B2N2Sr1 | MatHub3d-84680-B2N2Sr1 | 0.00767387 | 0.00768653 | 10.94077 | 3.869 3.870 | 84.639333 | 251325.32 | -180.28403 | 2.197282 | 81.686584 | -10.552778 | 4.901 4.901 | 84.639333 | 48624.85 | 179.76601 | 0.457023 | 15.713519 | 37.17619 | 34.38234
icsd-16723-Cr2S2 | MatHub3d-13213-Cr2S2 | 0.00360733 | 0.00360739 | 0.608 | 0.456 3.567 | 77.604169 | 770000 | -180 | 11.25557 | 249.6176 | -3.18 | -2.241 0.307 | 77.604169 | 200000 | 124 | 2.653025 | 30.58614 | 22.17725 | 11.52878
icsd-167250-Bi8Cu6La6 | MatHub3d-7353-Bi8Cu6La6 | 0.00191502 |  | 0.641183 | 3.534 | 61.007358 | 41159.575 | -123.18269 | 1.105867 | 6.245543 | -0.605763 | 2.947 | 61.007358 | 25298.054 | 180.01502 | 1.585304 | 8.197937 | 5.647644 | 5.171208
icsd-16725-O5V2 | MatHub3d-27910-O5V2 | 0.012043 |  | 22.5 | 0.183 | 166.347785 | 26700000 | -180 | 191.1001 | 8693.009 | -25.75229 | 2.199 | 166.347785 | 316906.1 | 179.9121 | 2.303083 | 102.57732 | 45.4893 | 44.53913
icsd-16729-F12K2Nb2 | MatHub3d-16315-F12K2Nb2 | 5.90424e-06 |  | 41.701656 | -1.105 | 84.446815 | 42574.209 | -179.97357 | 0.045325 | 13.789993 | -37.938894 | 5.88 | 84.446815 | 2277.1509 | 179.85026 | 0.016755 | 0.73657 | 304.2469 | 43.96121
icsd-167357-Mo2Se4 | MatHub3d-25627-Mo2Se4 | 0.00680522 |  | 8.67 | 0.994 | 103.043459 | 1350000 | -180 | 13.16377 | 436.6548 | -6.169818 | 1.568 | 103.043459 | 660539.63 | 179.63796 | 7.239255 | 213.15479 | 33.17095 | 29.4443
icsd-167358-Fe4H4O8 | MatHub3d-18351-Fe4H4O8 | 0.182939 | 0.184121 | 25 | -13.933 | 138.145746 | 2890 | -180 | 0.02245563 | 0.9380004 | -28.488145 | -12.193 | 138.145746 | 21089.162 | 180.38097 | 0.229236 | 6.861843 | 41.77128 | 29.93353
icsd-167394-Ga4S4 | MatHub3d-19076-Ga4S4 | 0.0277765 |  | 2.06 | -0.875 | 62.697599 | 2140000 | -180 | 25.10958 | 692.9172 | -1.870265 | -2.203 | 62.697599 | 481609.79 | 180.06314 | 4.731775 | 156.15107 | 27.59573 | 33.00053
icsd-167459-Cr4Mg2O8 | MatHub3d-13381-Cr4Mg2O8 | 0.0194124 | 0.0196708 | 2.819847 | -2.409 1.985 | 177.288625 | 133071.66 | -180.4638 | 1.363055 | 43.337688 | -10.2 | -0.737 2.624 | 177.288625 | 822000 | 180 | 5.490398 | 266.5443 | 31.79453 | 48.54735
icsd-167471-F12Tb4 | MatHub3d-16397-F12Tb4 | 0.0818707 |  | 1.414317 | -10.117 | 127.701069 | 3078.5566 | -180.09449 | 0.036174 | 0.9985 | -53.951571 | -3.039 | 127.701069 | 44083.481 | 179.92899 | 0.358166 | 14.271781 | 27.6027 | 39.84683
icsd-167480-H6La2O6 | MatHub3d-20502-H6La2O6 | 0.0293443 |  | 0.494873 | 3.073 | 113.821847 | 328956.58 | -180.10863 | 3.596916 | 106.71062 | -3.997851 | 5.038 | 113.821847 | 24499.716 | 179.73703 | 0.256446 | 7.914731 | 29.66725 | 30.86315
icsd-167481-H6O6Pr2 | MatHub3d-20529-H6O6Pr2 | 0.0224139 |  | 0.478344 | 2.852 | 121.550592 | 379250.74 | -180.409 | 4.153249 | 123.43628 | -3.850174 | 4.937 | 121.550592 | 27375.677 | 179.70687 | 0.29077 | 8.840854 | 29.72041 | 30.40497
icsd-167482-H6Nd2O6 | MatHub3d-20523-H6Nd2O6 | 0.019023 |  | 0.47719 | 2.868 | 124.307795 | 385304.46 | -179.88956 | 4.220759 | 124.6855 | -3.769302 | 4.988 | 124.307795 | 27849.869 | 180.40483 | 0.298123 | 9.063991 | 29.54101 | 30.40353
icsd-167502-Ba2O6U1Zn1 | MatHub3d-6123-Ba2O6U1Zn1 | 5.4382e-05 |  | 14.478806 | -0.537 | 124.260829 | 227114.31 | -180.63447 | 0.003019 | 74.1047 | -19.6 | 0.643 | 124.260829 | 4840000 | 180 | 26.74474 | 1566.775 | 24546.11 | 58.58255
icsd-167504-Ba2O6Pb1U1 | MatHub3d-6070-Ba2O6Pb1U1 | 1.09777e-05 |  | 11.908728 | -0.545 | 107.827555 | 114819.87 | -180.02545 | 0.005027 | 37.212162 | -9.9 | -1.007 | 107.827555 | 6670000 | 180 | 45.11007 | 2168.76 | 7402.459 | 48.07707
icsd-167553-F6La2 | MatHub3d-17112-F6La2 | 0.0335386 |  | 10.7 | 0.435 | 110.492836 | 6100000 | -180 | 57.64905 | 1975.188 | -27.701309 | 5.472 | 110.492836 | 29057.779 | 180.03375 | 0.321387 | 9.418251 | 34.26228 | 29.30502
icsd-167554-F3La1 | MatHub3d-16676-F3La1 | 0.037682 |  | 0.935892 | 2.76 | 121.218824 | 165914.51 | -180.00639 | 1.789806 | 53.760119 | -46.960749 | 5.719 | 121.218824 | 18917.084 | 180.34989 | 0.226249 | 6.152986 | 30.03684 | 27.19564
icsd-167556-F3La1 | MatHub3d-16677-F3La1 | 0.0444883 |  | 2.825654 | 1.924 | 119.837794 | 306030.63 | -179.69257 | 4.02436 | 98.815518 | -99.991161 | 6.107 | 119.837794 | 22907.112 | 192.14406 | 0.183771 | 8.457155 | 24.55434 | 46.02007
icsd-167572-Li4Mg4N4 | MatHub3d-24127-Li4Mg4N4 | 0.0227648 |  | 0.594397 | -4.129 | 98.923743 | 237749.36 | -180.20086 | 3.21757 | 77.202801 | -16.456501 | 1.899 | 98.923743 | 365269.85 | 179.69091 | 4.148976 | 117.94134 | 23.99413 | 28.42661
icsd-16759-Mg2O8S2 | MatHub3d-24816-Mg2O8S2 | 0.0429194 |  | 0.413549 | -19.164 | 159.027355 | 28333.835 | -180.12658 | 0.319932 | 9.193079 | -12.957425 | -8.345 | 159.027355 | 15185.574 | 180.40055 | 0.134997 | 4.942047 | 28.73448 | 36.60857
icsd-167717-Cr2Dy2O8 | MatHub3d-12990-Cr2Dy2O8 | 0.000336751 | 0.000338574 | 58.9 | -0.829 | 157.906671 | 5310000 | -180 | 64.83125 | 1715.622 | -8.63 | -1.480 1.694 | 157.906671 | 264000 | 171 | 5.920573 | 77.67795 | 26.46289 | 13.12001
icsd-167748-Cl1Ir1N7O6 | MatHub3d-10740-Cl1Ir1N7O6 | 0.000617713 | 0.000618766 | 97.025721 | -21.514 | 67.162265 | 278.80434 | -180.32768 | 0.000944 | 0.090662 | -99.998972 | -20.937 | 67.162265 | 401.72492 | 63.51279 | 0.007164 | 0.016205 | 96.04025 | 2.262004
icsd-167764-As1Ga1 | MatHub3d-2671-As1Ga1 | 0.0137435 |  | 0.025 | -8.984 | 62.020402 | 17400 | -98.6 | 0.4538336 | 1.69201 | -1.91 | -1.411 | 62.020402 | 1040000 | 180 | 11.44149 | 338.0672 | 3.728261 | 29.54748
icsd-167827-Ag2Ga2Se4 | MatHub3d-702-Ag2Ga2Se4 | 0.00177997 |  | 0.053286 | -5.111 | 50.113324 | 72575.768 | -180.40151 | 0.825394 | 23.61957 | -5.801866 | -1.718 | 50.113324 | 213616.77 | 180.1111 | 2.218484 | 69.297301 | 28.61612 | 31.23633
icsd-167831-Ca1Se4Zn3 | MatHub3d-9151-Ca1Se4Zn3 | 6.63685e-06 |  | 0.0652 | -0.623 | 47.943968 | 7840000 | -180 | 79.85758 | 2537.614 | -17.842711 | 3.183 | 47.943968 | 41041.138 | 180.30058 | 0.322286 | 13.341776 | 31.77675 | 41.39732
icsd-167832-Ca1Se2Zn1 | MatHub3d-9150-Ca1Se2Zn1 | 0.000987906 |  | 0.101 | 0.815 | 41.968932 | 2550000 | -180 | 25.47959 | 823.6985 | -11.265761 | 3.183 | 41.968932 | 37285.992 | 180.18901 | 0.321352 | 12.106045 | 32.32778 | 37.67223
icsd-167833-Ca3Se4Zn1 | MatHub3d-9488-Ca3Se4Zn1 | 0.000485871 |  | 0.168599 | 2.067 | 37.007948 | 250100.66 | -180.44688 | 2.520493 | 81.435465 | -9e-06 | 3.813 | 37.007948 | 0.002921 | 188.4611 | 6e-06 | 1e-06 | 32.30934 | 0.1666667
icsd-167834-Ca1Se1 | MatHub3d-9147-Ca1Se1 | 0.000595271 |  | 0.222701 | 1.247 | 32.368628 | 151033.26 | -180.2104 | 1.900405 | 49.049241 | -98.837428 | 4.298 | 32.368628 | 20392.092 | 179.83431 | 0.181354 | 6.59488 | 25.80989 | 36.36468
icsd-167837-Cu3N1 | MatHub3d-14741-Cu3N1 | 0.346127 |  | 0.933624 | -4.769 | 108.763697 | 79994.72 | -180.19548 | 0.954758 | 25.974613 | -3.402087 | -8.286 | 108.763697 | 6487.2917 | 179.6107 | 0.065474 | 2.092801 | 27.20544 | 31.96385
icsd-16790-Li1N1Zn1 | MatHub3d-23413-Li1N1Zn1 | 0.0030545 |  | 0.096328 | -5.496 | 115.958976 | 294220.74 | -179.60518 | 3.760982 | 94.909789 | -4.66 | 0.184 | 115.958976 | 51900000 | 180 | 572.5252 | 16882.66 | 25.23537 | 29.48806
icsd-16793-F6Li2Zr1 | MatHub3d-17166-F6Li2Zr1 | 9.9415e-05 |  | 62 | 0.155 | 107.770245 | 9070000 | -180 | 35.78374 | 2933.968 | -90.452188 | 6.992 | 107.770245 | 8947.6803 | 179.95092 | 0.069746 | 2.897468 | 81.99165 | 41.54314
icsd-16794-F4Sn1 | MatHub3d-16914-F4Sn1 | 0.103389 |  | 0.570916 | -12.139 | 106.107608 | 33269.814 | -179.868 | 0.377757 | 10.763615 | -29.37871 | -3.769 | 106.107608 | 44309.747 | 180.03585 | 0.468911 | 14.362077 | 28.49349 | 30.62858
icsd-16798-Br3Li6N1 | MatHub3d-7639-Br3Li6N1 | 0.000336414 |  | 0.216117 | -1.18 | 29.556605 | 458390.34 | -179.98914 | 4.731425 | 148.50054 | -37.211173 | 2.086 | 29.556605 | 34333.545 | 180.13095 | 0.212435 | 11.14026 | 31.38601 | 52.44079
icsd-168000-O10Pb4Te2 | MatHub3d-27415-O10Pb4Te2 | 0.103289 |  | 1.618852 | -14.621 | 118.872873 | 14757.688 | -180.24228 | 0.180541 | 4.794371 | -9.315825 | -9.683 | 118.872873 | 13742.618 | 179.49074 | 0.1024 | 4.427449 | 26.55558 | 43.23681
icsd-16806-O8Pb2Sr4 | MatHub3d-28106-O8Pb2Sr4 | 0.0260304 | 0.0262669 | 0.282 | -1.147 | 97.644091 | 10100000 | -180 | 107.3537 | 3298.023 | -35.545129 | 3.265 3.268 | 97.644091 | 33385.789 | 180.41342 | 0.27691 | 10.866741 | 30.72109 | 39.24286
icsd-16808-Ca2F8Zn2 | MatHub3d-9222-Ca2F8Zn2 | 0.00256363 |  | 0.492 | -0.809 | 84.39575 | 6520000 | -180 | 73.95859 | 2106.048 | -44.854983 | 4.228 | 84.39575 | 6224.0505 | 180.38391 | 0.050679 | 2.025204 | 28.47604 | 39.9614
icsd-168090-Ca2O12S2 | MatHub3d-9360-Ca2O12S2 | 0.00113722 | 0.00113874 | 5.53 | -0.344 2.076 | 80.94354 | 10000 | -179 | 0.03165559 | 3.229818 | -13.370302 | 1.525 5.222 | 80.94354 | 10196.129 | 180.49867 | 0.019258 | 3.321875 | 102.0299 | 172.4932
icsd-16817-O12 | MatHub3d-27462-O12 | 0.00967817 |  | 26.813566 | -13.53 | 60.193548 | 1423.0405 | -179.96466 | 0.007933 | 0.460884 | -39.630842 | -12.137 | 60.193548 | 947.47337 | 179.6939 | 0.003739 | 0.305938 | 58.09706 | 81.82348
icsd-168248-Cd1Cl2O2Pb2 | MatHub3d-9647-Cd1Cl2O2Pb2 | 0.0274065 |  | 0.936706 | -7.184 | 57.477452 | 22746.298 | -179.76953 | 0.214308 | 7.350941 | -6.245749 | -6.943 | 57.477452 | 6122.8861 | 180.08721 | 0.03538 | 1.985738 | 34.30082 | 56.126
icsd-168277-C4Os4 | MatHub3d-8793-C4Os4 | 0.652286 |  | 2.72197 | -8.14 | 346.968948 | 5979.1099 | -179.7579 | 0.440019 | 1.932024 | -10.014371 | -8.061 | 346.968948 | 28130.084 | 179.72424 | 0.428125 | 9.086243 | 4.390774 | 21.22334
icsd-168346-Mg1Te1 | MatHub3d-24742-Mg1Te1 | 0.410727 |  | 0.646365 | -3.879 | 46.320895 | 125716.09 | -179.63664 | 1.78349 | 40.567731 | -0.166441 | -3.273 | 46.320895 | 6829.03 | 179.73486 | 1.066101 | 2.206092 | 22.74626 | 2.069309
icsd-168349-Mg2Te2 | MatHub3d-24877-Mg2Te2 | 0.391187 |  | 0.37016 | -3.963 | 46.606285 | 88677.024 | -179.67066 | 0.982628 | 28.626313 | -3.972254 | -3.881 | 46.606285 | 48062.357 | 180.21853 | 0.630449 | 15.610038 | 29.1324 | 24.76019
icsd-168351-O6Si3 | MatHub3d-27975-O6Si3 | 0.152587 |  | 0.426877 | -12.332 | 179.428918 | 83734.76 | -180.20919 | 0.961406 | 27.193159 | -26.211049 | -4.74 | 179.428918 | 67065.266 | 180.25327 | 0.447147 | 21.790337 | 28.28478 | 48.73193
icsd-168375-Cd1S2Zn1 | MatHub3d-9907-Cd1S2Zn1 | 0.177556 |  | 0.080655 | -8.472 | 60.90787 | 75125.48 | -179.75482 | 0.795329 | 24.274391 | -4.134638 | -4.959 | 60.90787 | 28359.621 | 180.12394 | 0.374892 | 9.201176 | 30.52119 | 24.54354
icsd-168376-Cd1S4Zn3 | MatHub3d-9908-Cd1S4Zn3 | 0.171164 |  | 0.088819 | -9.645 | 65.132193 | 54207.496 | -179.96185 | 0.555024 | 17.555785 | -6.440673 | -5.272 | 65.132193 | 41219.621 | 180.22054 | 0.481826 | 13.387904 | 31.63068 | 27.78576
icsd-168377-S1Zn1 | MatHub3d-29787-S1Zn1 | 0.260936 |  | 0.091116 | -10.133 | 69.446187 | 29576.31 | -179.65434 | 0.288466 | 9.545956 | -5.198083 | -4.871 | 69.446187 | 56207.951 | 179.97833 | 0.64584 | 18.206991 | 33.09214 | 28.19118
icsd-168413-Ba1C1Si1 | MatHub3d-5224-Ba1C1Si1 | 0.00347232 |  | 1.865585 | 4.512 | 40.98757 | 45839.208 | -180.1193 | 0.937724 | 14.871597 | -9.185469 | 2.234 | 40.98757 | 228314.44 | 180.27406 | 2.045342 | 74.199308 | 15.85925 | 36.27721
icsd-168447-Na2Se1 | MatHub3d-26342-Na2Se1 | 0.00620327 |  | 0.135 | -0.761 | 23.910552 | 2520000 | -180 | 27.20417 | 812.1311 | -26.895022 | 1.945 | 23.910552 | 107916.37 | 179.6281 | 1.079425 | 34.820569 | 29.85318 | 32.25844
icsd-16845-Al4Ba2O8 | MatHub3d-2192-Al4Ba2O8 | 0.00452667 |  | 0.298 | -0.103 | 117.325733 | 444000000 | -180 | 4571.558 | 144566.2 | -16.872297 | 3.921 | 117.325733 | 45861.282 | 179.41408 | 0.275793 | 14.762477 | 31.62296 | 53.52738
icsd-16852-O6Pb1Sb2 | MatHub3d-27916-O6Pb1Sb2 | 0.239239 |  | 0.299531 | -14.865 | 138.486669 | 18740.635 | -180.24062 | 0.196839 | 6.08821 | -1.875526 | -10.803 | 138.486669 | 13996.474 | 180.31907 | 0.168742 | 4.550949 | 30.9299 | 26.96987
icsd-16858-Mg2Mn4O8 | MatHub3d-24768-Mg2Mn4O8 | 0.0108523 | 0.0108657 | 4.3 | -3.544 1.380 | 153.596199 | 49400 | -180 | 0.6423486 | 15.94042 | -8.39 | -0.999 1.311 | 153.596199 | 815000 | 180 | 8.629997 | 263.0258 | 24.81584 | 30.47809
icsd-168643-N1Pr1 | MatHub3d-25743-N1Pr1 | 0.0301687 |  | 0.244103 | 1.357 | 94.399968 | 287706.23 | -180.24804 | 3.874387 | 93.473904 | -20.64242 | 2.947 | 94.399968 | 208537.99 | 180.13862 | 2.193158 | 67.670417 | 24.12611 | 30.85524
icsd-168713-Ca2H6Li2 | MatHub3d-9265-Ca2H6Li2 | 0.000564899 |  | 6.57 | 0.321 | 46.064668 | 9480000 | -180 | 90.3978 | 3054.555 | -2.62 | 0.752 | 46.064668 | 1670000 | 180 | 19.25401 | 539.9755 | 33.79015 | 28.04483
icsd-168714-Ca2H6Na2 | MatHub3d-9266-Ca2H6Na2 | 0.00607911 |  | 4.790807 | 3.797 | 30.915675 | 70940.725 | -180.20121 | 0.641046 | 23.03621 | -2.243067 | 2.919 | 30.915675 | 52947.195 | 179.97903 | 0.393105 | 17.150894 | 35.93535 | 43.62929
icsd-168715-Ca2H6Na2 | MatHub3d-9267-Ca2H6Na2 | 0.000782455 |  | 5.231637 | 3.398 | 29.841319 | 44424.436 | -179.67768 | 0.477039 | 14.342016 | -13.059024 | 3.008 | 29.841319 | 22633.454 | 179.66292 | 0.24642 | 7.3058 | 30.06466 | 29.64776
icsd-168717-Ca1H3Rb1 | MatHub3d-9017-Ca1H3Rb1 | 0.00065358 |  | 1.338963 | 3.504 | 24.02549 | 56599.77 | -180.35713 | 0.6287 | 18.411166 | -42.433473 | 2.81 | 24.02549 | 26761.668 | 179.7526 | 0.25243 | 8.646962 | 29.2845 | 34.25489
icsd-168755-O8P2Tb2 | MatHub3d-28085-O8P2Tb2 | 0.110161 |  | 9.624638 | -6.771 | 204.45852 | 50625.356 | -179.65908 | 0.353246 | 16.34054 | -34.237305 | -1.549 | 204.45852 | 557516.58 | 180.05106 | 4.751198 | 180.73786 | 46.25824 | 38.04048
icsd-168781-N4O2Si4 | MatHub3d-26008-N4O2Si4 | 0.0840507 |  | 0.310692 | -12.82 | 205.709931 | 30761.389 | -179.96273 | 0.308335 | 9.962563 | -8.310209 | -4.877 | 205.709931 | 70821.692 | 179.85718 | 0.857369 | 22.90983 | 32.31084 | 26.72109
icsd-168789-H1Li1 | MatHub3d-20128-H1Li1 | 0.015428 |  | 1.234578 | 1.842 | 36.158723 | 584598.06 | -180.23612 | 6.691218 | 189.90702 | -5.74 | 1.101 | 36.158723 | 1140000 | 180 | 13.14491 | 372.2233 | 28.38153 | 28.31692
icsd-168791-H4Li8N4 | MatHub3d-20419-H4Li8N4 | 0.0148234 |  | 0.400083 | -1.69 | 72.55395 | 433229.29 | -180.10421 | 4.484042 | 140.52887 | -2.363406 | 2 | 72.55395 | 84696.908 | 179.9133 | 0.831921 | 27.415368 | 31.33978 | 32.95429
icsd-168795-H3Li3N2 | MatHub3d-20361-H3Li3N2 | 0.00138431 |  | 0.404 | -1.047 | 72.612583 | 2070000 | -180 | 21.85513 | 669.7006 | -46.34305 | 2.297 | 72.612583 | 391473.07 | 179.99896 | 4.269084 | 126.83581 | 30.64272 | 29.71031
icsd-168808-Bi2O3 | MatHub3d-7116-Bi2O3 | 0.0158482 |  | 0.0108 | 0.538 | 107.849443 | 1920000 | -160 | 49.18415 | 494.3398 | -27 | -0.86 | 107.849443 | 1790000 | 180 | 34.74505 | 579.1323 | 10.05079 | 16.66805
icsd-168810-Bi4O6 | MatHub3d-7286-Bi4O6 | 0.0120425 |  | 3.7742 | -1.32 | 93.006377 | 596141.75 | -179.94713 | 6.561295 | 193.03648 | -19.167476 | -0.987 | 93.006377 | 578536.26 | 180.09632 | 4.155837 | 187.6464 | 29.42048 | 45.15249
icsd-168832-H8Mg4 | MatHub3d-20604-H8Mg4 | 0.775427 |  | 4.88639 | -6.767 | 57.091943 | 44986.442 | -180.24924 | 0.532086 | 14.616 | -0.671849 | -5.68 | 57.091943 | 16431.211 | 179.61933 | 0.172046 | 5.301219 | 27.46924 | 30.8128
icsd-16884-Cr2Ni1S4 | MatHub3d-13162-Cr2Ni1S4 | 0.000819178 | 0.000821843 | 12.345048 | 0.978 2.118 | 88.664018 | 876848.62 | -180.11049 | 10.366885 | 284.44785 | -4.04 | 0.674 -1.456 | 88.664018 | 2110000 | 180 | 18.31926 | 684.8814 | 27.43812 | 37.38587
icsd-168893-B2N2 | MatHub3d-4804-B2N2 | 1.11453 |  | 8.906521 | -5.399 | 207.202203 | 197637.73 | -179.67805 | 2.70995 | 63.805763 | -8.053826 | -4.02 | 207.202203 | 302694.33 | 180.13457 | 3.035169 | 98.219659 | 23.545 | 32.36052
icsd-16889-As4I1K1O6 | MatHub3d-3322-As4I1K1O6 | 0.000272062 |  | 0.310974 | -6.503 | 74.594248 | 27314.265 | -180.46126 | 0.256261 | 8.895236 | -4.003773 | -2.469 | 74.594248 | 235636.9 | 180.05916 | 1.896298 | 76.396549 | 34.71163 | 40.28721
icsd-168909-La3O7Ta1 | MatHub3d-23222-La3O7Ta1 | 0.0310224 |  | 5.422125 | 1.805 | 153.219388 | 687731.85 | -180.16959 | 6.910602 | 223.24519 | -12.203498 | 4.249 | 153.219388 | 68674.757 | 179.60152 | 0.640794 | 22.152215 | 32.30474 | 34.56995
icsd-168997-Fe3O12P3 | MatHub3d-18318-Fe3O12P3 | 0.0236362 | 0.0238596 | 1.11e-07 | -21.806 | 132.855349 | 5.57e-06 | -185 | 6.68728e-09 | 1.89965e-09 | -25.632132 | -13.416 | 132.855349 | 10185.379 | 179.7975 | 0.085212 | 3.292642 | 0.2840692 | 38.64059
icsd-169005-Cu2O8W2 | MatHub3d-14584-Cu2O8W2 | 0.212389 | 0.212686 | 1.5 | -15.99 | 220.62199 | 9120 | -180 | 0.156875 | 2.96271 | -10.461959 | -12.5 | 220.62199 | 40421.697 | 179.7977 | 0.330253 | 13.067209 | 18.8858 | 39.56727
icsd-169016-Cr2O8Tb2 | MatHub3d-13194-Cr2O8Tb2 | 0.000255336 | 0.000260308 | 6.02 | -2.646 | 177.021028 | 106000 | -180 | 1.152704 | 34.07011 | -11.1 | -1.037 0.906 | 177.021028 | 546000 | 180 | 3.885789 | 176.3417 | 29.55669 | 45.38118
icsd-169031-Ce2O4 | MatHub3d-10551-Ce2O4 | 0.0446645 |  | 52.128562 | -0.701 | 149.704363 | 218682.04 | -180.44173 | 1.622122 | 71.20116 | -11.430463 | 5.316 | 149.704363 | 23919.148 | 180.0344 | 0.440366 | 7.752766 | 43.89384 | 17.60528
icsd-169034-O2Sn1 | MatHub3d-27637-O2Sn1 | 0.0843836 |  | 0.193339 | -11.56 | 198.498958 | 51611.885 | -180.18578 | 1.098641 | 16.756788 | -26.7 | -1.048 | 198.498958 | 4400000 | 180 | 55.10349 | 1424.388 | 15.25229 | 25.84932
icsd-169048-Cu2In2Te4 | MatHub3d-14384-Cu2In2Te4 | 0.0012093 |  | 0.02127 | -5.351 | 42.00522 | 9106.729 | -130.59717 | 0.284445 | 1.553209 | -2.491568 | -2.246 | 42.00522 | 144997.44 | 179.88206 | 1.659164 | 46.917627 | 5.46049 | 28.27787
icsd-169098-Mo2O10P2 | MatHub3d-25581-Mo2O10P2 | 0.00026563 | 0.00026563 | 2.69 | -0.803 | 191.179718 | 2850000 | -180 | 21.1661 | 925.5901 | -5.7 | -0.556 4.068 | 191.179718 | 3560000 | 180 | 26.15755 | 1149.649 | 43.72984 | 43.95094
icsd-169122-Ge2N4O2Si2 | MatHub3d-19673-Ge2N4O2Si2 | 0.0016428 |  | 0.301398 | -8.517 | 179.794634 | 110603.81 | -180.13772 | 1.147886 | 35.890494 | -21.931412 | 1.632 | 179.794634 | 660978.01 | 179.61993 | 6.49118 | 213.25344 | 31.2666 | 32.8528
icsd-169123-Ge2N4O2Si2 | MatHub3d-84681-Ge2N4O2Si2 | 0.001638 |  | 0.344726 | -8.05 | 180.672021 | 131391.6 | -180.13353 | 1.388865 | 42.634064 | -9.49 | 1.141 | 180.672021 | 1020000 | 180 | 9.339013 | 330.4507 | 30.69705 | 35.3839
icsd-169137-Ag2Br2H6N2 | MatHub3d-563-Ag2Br2H6N2 | 0.0187978 |  | 0.308976 | -7.484 | 46.881741 | 43384.972 | -180.38594 | 0.476016 | 14.117074 | -9.792681 | -5.94 | 46.881741 | 14086.816 | 179.91892 | 0.113035 | 4.560017 | 29.65672 | 40.34164
icsd-169153-Co1Sb1Ti1 | MatHub3d-11783-Co1Sb1Ti1 | 0.000391633 |  | 7.57002 | 2.073 | 139.897583 | 202185.31 | -180.45486 | 2.178949 | 65.839531 | -10.865188 | 3.116 | 139.897583 | 75508 | 179.78563 | 0.880471 | 24.406355 | 30.21619 | 27.71966
icsd-169173-O8Sc2V2 | MatHub3d-28166-O8Sc2V2 | 0.000108259 |  | 1.92 | 0.387 | 174.970761 | 1620000 | -180 | 18.29284 | 522.9083 | -11.30037 | 3.841 | 174.970761 | 45676.583 | 179.79164 | 0.526528 | 14.764971 | 28.58541 | 28.04214
icsd-169185-Cd1S4Zn3 | MatHub3d-9909-Cd1S4Zn3 | 0.171966 |  | 0.088475 | -9.668 | 65.077934 | 53246.902 | -180.43645 | 0.544236 | 17.33576 | -6.421274 | -5.291 | 65.077934 | 40929.942 | 180.30715 | 0.478415 | 13.306597 | 31.85339 | 27.81392
icsd-169187-Cd3S4Zn1 | MatHub3d-10216-Cd3S4Zn1 | 0.104502 |  | 0.072286 | -8.062 | 56.853094 | 79349.22 | -180.03432 | 0.856008 | 25.718953 | -6.639111 | -5.015 | 56.853094 | 34160.423 | 179.99742 | 0.394545 | 11.06766 | 30.04523 | 28.05171
icsd-169192-Co1O6Pb2Te1 | MatHub3d-11755-Co1O6Pb2Te1 | 0.0606605 | 0.0607121 | 0.439612 | -32.56 | 139.38625 | 12480.455 | -180.29095 | 0.139166 | 4.05675 | -13.212823 | -19.436 | 139.38625 | 14587.336 | 179.78152 | 0.108847 | 4.714831 | 29.15044 | 43.31613
icsd-169193-Co1O6Pb2Te1 | MatHub3d-11756-Co1O6Pb2Te1 | 0.0605538 | 0.0605662 | 0.443916 | -32.54 | 138.853446 | 12195.955 | -179.79053 | 0.133569 | 3.942298 | -16.461695 | -19.819 | 138.853446 | 16261.274 | 180.3477 | 0.121764 | 5.289027 | 29.51507 | 43.43671
icsd-16919-Ag2Na6O4 | MatHub3d-818-Ag2Na6O4 | 0.0401324 |  | 0.428591 | -2.263 | 52.902724 | 494878.12 | -180.16705 | 5.547038 | 160.63826 | -3.161339 | -0.762 | 52.902724 | 85772.007 | 180.0287 | 0.945577 | 27.798992 | 28.95929 | 29.39897
icsd-169209-N1Tm1 | MatHub3d-25801-N1Tm1 | 0.194965 |  | 0.471871 | 4.859 | 173.384496 | 201430.1 | -180.02911 | 4.899024 | 65.284467 | -0.60518 | 2.653 | 173.384496 | 130090.93 | 179.96235 | 5.422353 | 42.131829 | 13.32601 | 7.770027
icsd-16927-F4Hg6S4 | MatHub3d-16777-F4Hg6S4 | 0.00487628 |  | 0.206337 | -7.267 | 60.229837 | 47361.168 | -179.85959 | 0.494814 | 15.321087 | -20.807718 | -4.244 | 60.229837 | 8233.3526 | 180.00587 | 0.072544 | 2.66778 | 30.96333 | 36.77465
icsd-169289-Fe2Se2 | MatHub3d-18183-Fe2Se2 | 0.17586 | 0.176795 | 1.595677 | -6.418 | 45.120338 | 469313.08 | -180.23483 | 4.655891 | 152.45445 | -2.056647 | -8.811 | 45.120338 | 7904.7799 | 180.16489 | 0.110402 | 2.565843 | 32.74442 | 23.24091
icsd-1692-Cl8Zn4 | MatHub3d-11424-Cl8Zn4 | 0.0761963 |  | 0.371276 | -7.944 | 37.574526 | 22126.351 | -179.58261 | 0.235711 | 7.135729 | -23.192435 | -3.659 | 37.574526 | 6614.6414 | 179.96469 | 0.057168 | 2.142303 | 30.27321 | 37.47381
icsd-169310-Fe4Se4 | MatHub3d-18478-Fe4Se4 | 0.455974 |  | 14.364461 | -4.338 | 94.140644 | 17015.883 | -179.93155 | 0.178171 | 5.508953 | -0.192942 | -6.527 | 94.140644 | 5736.7521 | 179.79887 | 0.083672 | 1.854556 | 30.91947 | 22.1646
icsd-16948-Mo1Se2 | MatHub3d-25548-Mo1Se2 | 0.00740708 |  | 8.9 | 0.955 | 103.839985 | 1490000 | -180 | 14.53481 | 479.7397 | -6.227886 | 1.505 | 103.839985 | 727327.65 | 180.03099 | 7.869975 | 235.73531 | 33.00626 | 29.95376
icsd-169536-Ba2O6U1Zn1 | MatHub3d-6124-Ba2O6U1Zn1 | 5.42044e-05 |  | 14.625638 | -0.54 | 130.432788 | 244043.44 | -179.68168 | 0.003255 | 78.790662 | -19.3 | 0.622 | 130.432788 | 5640000 | 181 | 32.03419 | 1837.756 | 24206.04 | 57.36858
icsd-169544-Cu3Nb1Te4 | MatHub3d-14750-Cu3Nb1Te4 | 8.56631e-06 |  | 5.278331 | 2.346 | 59.166364 | 68780.025 | -179.87917 | 0.799169 | 22.254821 | -2.540897 | 2.609 | 59.166364 | 82320.959 | 180.38364 | 0.904009 | 26.785805 | 27.84745 | 29.63002
icsd-16956-Mn5O8 | MatHub3d-25464-Mn5O8 | 0.00453502 | 0.00456356 | 0.118 | -4.273 0.297 | 163.142566 | 2350 | -180 | 0.363649 | 0.7600052 | -4.11 | -3.252 | 163.142566 | 47000 | 180 | 0.4120328 | 15.31759 | 2.089942 | 37.17566
icsd-169570-Ni2S4 | MatHub3d-27051-Ni2S4 | 0.289378 | 0.290233 | 16.511706 | -14.995 | 83.546894 | 15272.555 | -179.5894 | 0.127229 | 4.925758 | -3.518947 | -16.199 | 83.546894 | 23388.166 | 179.89886 | 0.295389 | 7.569252 | 38.71569 | 25.62469
icsd-169571-Ni4S8 | MatHub3d-27180-Ni4S8 | 0.288742 |  | 2.238252 | -4.814 | 72.753783 | 32711.383 | -179.84082 | 0.409499 | 10.579752 | -3.160149 | -7.228 | 72.753783 | 18031.219 | 180.20014 | 0.188855 | 5.855114 | 25.83584 | 31.00322
icsd-16957-Cd2Mn3O8 | MatHub3d-10099-Cd2Mn3O8 | 0.0013445 | 0.00135003 | 4.81 | -4.259 | 152.519229 | 46800 | -180 | 0.417711 | 15.16221 | -7.19 | -1.792 | 152.519229 | 529000000 | 180 | 4068.577 | 171302.8 | 36.29833 | 42.10386
icsd-16959-Ag3C6Co1N6 | MatHub3d-923-Ag3C6Co1N6 | 0.0166873 |  | 6.326584 | -9.832 | 77.885429 | 11060.078 | -179.82142 | 0.082365 | 3.576358 | -13.798351 | -6.797 | 77.885429 | 4399.6612 | 180.04568 | 0.032107 | 1.426214 | 43.42085 | 44.42066
icsd-169614-Hg3S3 | MatHub3d-21157-Hg3S3 | 0.122376 |  | 0.57705 | -8.87 | 47.705711 | 12203.983 | -180.2039 | 0.124709 | 3.963054 | -9.252921 | -5.304 | 47.705711 | 11797.619 | 180.44379 | 0.115899 | 3.8413 | 31.77841 | 33.14351
icsd-16963-N3Rb1 | MatHub3d-25971-N3Rb1 | 0.0244294 |  | 1.67 | -0.097 | 70.511201 | 147000000 | -180 | 1705.297 | 47398.06 | -25.981664 | 2.623 | 70.511201 | 107496.31 | 180.14642 | 0.908281 | 34.88549 | 27.79461 | 38.40826
icsd-169668-Hg2O8W2 | MatHub3d-21104-Hg2O8W2 | 0.136424 |  | 5.450196 | -9.997 | 166.835891 | 58531.124 | -179.95562 | 0.697636 | 18.954735 | -11.12435 | -6.762 | 166.835891 | 26241.01 | 179.85064 | 0.114574 | 8.487983 | 27.16995 | 74.08298
icsd-169669-Hg2O8W2 | MatHub3d-21105-Hg2O8W2 | 0.136505 |  | 5.448773 | -9.993 | 166.864341 | 58457.066 | -180.1578 | 0.693661 | 18.973312 | -10.901332 | -6.777 | 166.864341 | 26282.546 | 180.50257 | 0.114099 | 8.563163 | 27.35243 | 75.05029
icsd-169694-Li2Nb2O6 | MatHub3d-23756-Li2Nb2O6 | 0.00169171 |  | 5.87 | 1.517 | 205.129539 | 1900000 | -180 | 18.68448 | 617.4908 | -40.19299 | 5.262 | 205.129539 | 59296.471 | 179.64696 | 0.762765 | 19.136769 | 33.04833 | 25.08868
icsd-169707-Ga2H8Li2 | MatHub3d-18830-Ga2H8Li2 | 0.000589081 |  | 1.925476 | 1.558 | 38.343862 | 193568.58 | -179.68163 | 2.715821 | 62.494558 | -8.544729 | 1.949 | 38.343862 | 115902.45 | 179.74362 | 1.102727 | 37.445494 | 23.01129 | 33.95718
icsd-169712-Cs2Ga2H8 | MatHub3d-13624-Cs2Ga2H8 | 0.00197979 |  | 2.348774 | 1.626 | 22.606201 | 223266.7 | -180.38509 | 2.85848 | 72.648259 | -15.818189 | 2.074 | 22.606201 | 29387.487 | 179.49129 | 0.225206 | 9.467803 | 25.415 | 42.04063
icsd-169722-Al4O6 | MatHub3d-2334-Al4O6 | 0.349253 |  | 0.278612 | -18.785 | 230.888617 | 67544.932 | -180.22978 | 0.774248 | 21.940468 | -27.438686 | -6.35 | 230.888617 | 44184.298 | 179.75411 | 0.494894 | 14.276627 | 28.33778 | 28.84785
icsd-169723-Al8O12 | MatHub3d-2535-Al8O12 | 0.336329 |  | 0.258937 | -18.758 | 235.092316 | 70351.164 | -179.58102 | 0.804473 | 22.687789 | -41.925676 | -6.954 | 235.092316 | 29972.216 | 179.63975 | 0.292109 | 9.672166 | 28.20205 | 33.1115
icsd-169726-Ca9N6 | MatHub3d-9635-Ca9N6 | 0.00394543 |  | 0.166 | -0.296 | 74.616706 | 7260000 | -180 | 76.39857 | 2364.064 | -11.764921 | 3.097 | 74.616706 | 25836.924 | 180.25967 | 0.236567 | 8.395333 | 30.94383 | 35.48818
icsd-169739-H8Si1 | MatHub3d-20623-H8Si1 | 0.154949 |  | 5.923742 | -4.236 | 35.181436 | 27173.671 | -180.2809 | 0.26632 | 8.83177 | -41.048664 | -1.979 | 35.181436 | 51590.36 | 179.74774 | 0.323767 | 16.668459 | 33.16225 | 51.48288
icsd-169740-H16Si2 | MatHub3d-20193-H16Si2 | 0.148651 |  | 6.900229 | -4.1 | 35.000661 | 27706.885 | -180.14727 | 0.261993 | 8.991726 | -39.428433 | -2.166 | 35.000661 | 34622.252 | 179.97531 | 0.216842 | 11.214532 | 34.32048 | 51.71753
icsd-169759-C8N8Pd2Zn2 | MatHub3d-8904-C8N8Pd2Zn2 | 0.0239048 |  | 10.003828 | -5.175 | 98.581677 | 21337.758 | -179.81064 | 0.127365 | 6.898895 | -16.403788 | -3.99 | 98.581677 | 3060.4503 | 179.3986 | 0.011419 | 0.984971 | 54.16633 | 86.2572
icsd-169760-C8N8Ni2Zn2 | MatHub3d-8903-C8N8Ni2Zn2 | 0.0317714 |  | 8.948902 | -4.975 | 101.533105 | 23784.713 | -180.29323 | 0.162789 | 7.731376 | -19.115156 | -4.113 | 101.533105 | 1561.7399 | 180.58878 | 0.005199 | 0.509319 | 47.49323 | 97.9648
icsd-169764-Cr2F6K2 | MatHub3d-13006-Cr2F6K2 | 4.86087e-06 | 4.87241e-06 | 3.23 | -1.575 | 61.973984 | 203000 | -180 | 2.404364 | 65.97744 | -1.26e-06 | -1.709 5.202 | 61.973984 | 0.0156 | 177 | 1.81394e-05 | 4.86092e-06 | 27.4407 | 0.2679758
icsd-169795-C2Fe2O6 | MatHub3d-8390-C2Fe2O6 | 0.122097 |  | 14.789124 | -11.463 | 216.414436 | 8349.6432 | -180.05072 | 0.070481 | 2.706809 | -50.195527 | -11.562 | 216.414436 | 4277.6359 | 179.72588 | 0.024425 | 1.381736 | 38.4048 | 56.57056
icsd-169839-Cu2Fe1Se4Sn1 | MatHub3d-14236-Cu2Fe1Se4Sn1 | 4.87159e-05 | 5.05004e-05 | 0.092403 | -8.903 | 55.664624 | 19019.246 | -154.41139 | 0.499175 | 4.534736 | -2.437292 | -2.199 | 55.664624 | 185046.43 | 179.78113 | 2.227352 | 59.809327 | 9.084461 | 26.85221
icsd-169857-N8Pt4 | MatHub3d-26120-N8Pt4 | 0.301724 |  | 16.78584 | -16.096 | 309.662395 | 32636.4 | -179.54049 | 0.342441 | 10.520274 | -3.12207 | -10.499 | 309.662395 | 53973.012 | 180.26984 | 0.613943 | 17.539725 | 30.72142 | 28.56898
icsd-169858-H4Li8N4 | MatHub3d-20420-H4Li8N4 | 0.0106935 |  | 1.11 | 0.862 | 75.750186 | 2960000 | -180 | 35.02936 | 957.325 | -7.7e-09 | 1.738 | 75.750186 | 0.000299 | 180 | 8.42088e-07 | 9.67852e-08 | 27.32922 | 0.1149348
icsd-16986-Co2O8S2 | MatHub3d-12154-Co2O8S2 | 0.0422394 | 0.0423611 | 13.7 | -30.762 | 161.539076 | 962 | -180 | 0.007084451 | 0.312582 | -4.570383 | -19.741 | 161.539076 | 3868.3135 | 180.27508 | 0.042187 | 1.257167 | 44.12226 | 29.79987
icsd-169871-Se2V2 | MatHub3d-30146-Se2V2 | 0.00142744 | 0.0014419 | 3.279582 | 1.315 3.991 | 73.587726 | 126281.93 | -179.83574 | 1.394932 | 40.840704 | -6.06 | -1.574 1.051 | 73.587726 | 47500 | 180 | 0.5694209 | 15.42272 | 29.27792 | 27.08492
icsd-169898-C4Ca4O12 | MatHub3d-8628-C4Ca4O12 | 0.00201108 |  | 1.35127 | 2.101 | 146.035033 | 190691.95 | -180.08263 | 2.024815 | 61.84093 | -7.826752 | 4.049 | 146.035033 | 101058.32 | 180.04305 | 0.979988 | 32.758562 | 30.54152 | 33.42751
icsd-169930-C2Ca2O6 | MatHub3d-8316-C2Ca2O6 | 0.00170895 |  | 13.3 | 1.435 | 137.706425 | 1280000 | -180 | 10.38056 | 415.332 | -20.47053 | 4.265 | 137.706425 | 70722.33 | 180.53611 | 0.472976 | 23.050733 | 40.01056 | 48.73552
icsd-169981-H1Ni1O2 | MatHub3d-20157-H1Ni1O2 | 0.284167 | 0.284202 | 1.67 | -15.95 | 160.210231 | 4020 | -180 | 0.1120801 | 1.306097 | -9.739569 | -14.134 | 160.210231 | 18223.864 | 180.02578 | 0.309671 | 5.906224 | 11.65325 | 19.07258
icsd-169993-Ca4Cu2Fe2O6Se2 | MatHub3d-9500-Ca4Cu2Fe2O6Se2 | 0.0060795 | 0.00612789 | 6.783425 | -2.038 2.111 | 106.071569 | 129585.09 | -179.8389 | 1.751004 | 41.910447 | -3.507919 | 2.002 2.046 | 106.071569 | 497060.51 | 179.60993 | 4.184363 | 160.35037 | 23.93509 | 38.32133
icsd-170003-N8Si6 | MatHub3d-26128-N8Si6 | 0.7279 | 0.736441 | 2.332657 | -20.424 | 241.72734 | 37521.172 | -179.8458 | 0.707384 | 12.136041 | -3.837212 | -12.448 | 241.72734 | 70486.735 | 180.37203 | 0.80354 | 22.932202 | 17.15623 | 28.53897
icsd-170029-C4Cd2O8 | MatHub3d-8641-C4Cd2O8 | 0.0475805 |  | 23.322202 | -10.535 | 146.356924 | 15936.542 | -180.53409 | 0.078009 | 5.194127 | -30.16312 | -9.161 | 146.356924 | 30324.709 | 179.76685 | 0.021328 | 9.79977 | 66.58369 | 459.4791
icsd-170082-C4I2O2Pt1S2 | MatHub3d-84682-C4I2O2Pt1S2 | 0.00519132 |  | 23.267751 | -9.626 | 66.643713 | 31523.338 | -179.98665 | 0.088043 | 10.212046 | -16.639036 | -7.821 | 66.643713 | 54679.454 | 180.256 | 0.051823 | 17.766571 | 115.9893 | 342.8318
icsd-170108-Ag2Cd4Ga2S8 | MatHub3d-605-Ag2Cd4Ga2S8 | 0.00023025 |  | 0.077498 | -4.703 | 56.686268 | 209601.56 | -179.60764 | 2.197392 | 67.615169 | -5.35517 | -1.367 | 56.686268 | 168443.09 | 179.91997 | 1.895332 | 54.527043 | 30.77064 | 28.76912
icsd-170127-C4O8Tl4 | MatHub3d-8788-C4O8Tl4 | 0.0166816 |  | 10.711541 | -9.478 | 80.50582 | 8477.6671 | -179.63823 | 0.050036 | 2.735734 | -9.158072 | -9.6 | 80.50582 | 6200.4128 | 179.80369 | 0.043106 | 2.004554 | 54.67531 | 46.5029
icsd-170136-Cu2Mn2O8V2 | MatHub3d-14490-Cu2Mn2O8V2 | 2.40593e-05 | 2.42212e-05 | 27.8 | -0.76 | 152.416439 | 3430000 | -180 | 29.74911 | 1116.138 | -12.612958 | 1.453 1.724 | 152.416439 | 145766 | 179.73612 | 1.216462 | 47.089814 | 37.51837 | 38.71047
icsd-17014-Al4O8 | MatHub3d-2341-Al4O8 | 0.536125 | 0.538977 | 2.808591 | -19.981 | 162.807811 | 16705.674 | -160.42291 | 0.365355 | 4.299291 | -2.079233 | -10.485 | 162.807811 | 18576.518 | 139.48611 | 0.363108 | 3.614317 | 11.76743 | 9.953835
icsd-170184-Cs2La2Te6Zn2 | MatHub3d-13661-Cs2La2Te6Zn2 | 0.00205684 |  | 0.592103 | 2.636 | 30.430025 | 31177.839 | -180.27537 | 0.323746 | 10.132551 | -4.148808 | 2.974 | 30.430025 | 58471.09 | 179.77743 | 0.539272 | 18.897813 | 31.29784 | 35.04319
icsd-170185-Cs2Pr2Te6Zn2 | MatHub3d-13692-Cs2Pr2Te6Zn2 | 0.0013116 |  | 0.724495 | 2.857 | 31.280006 | 28151.225 | -180.07182 | 0.282643 | 9.128277 | -2.972836 | 2.729 | 31.280006 | 70938.062 | 179.99276 | 0.663676 | 22.982083 | 32.29614 | 34.62847
icsd-170191-Cs2Ho2Te6Zn2 | MatHub3d-13645-Cs2Ho2Te6Zn2 | 0.00147658 |  | 0.663769 | 2.816 | 33.502416 | 35794.786 | -179.68192 | 0.324781 | 11.556558 | -1.620884 | 2.27 | 33.502416 | 84623.924 | 180.08796 | 0.858085 | 27.444954 | 35.58262 | 31.98396
icsd-170266-N8Si4Sr4 | MatHub3d-26126-N8Si4Sr4 | 0.0130861 | 0.0131271 | 0.320992 | -3.815 | 141.552577 | 379157.83 | -180.34488 | 4.181514 | 123.31833 | -10.753913 | 3.447 3.445 | 141.552577 | 195210.97 | 179.54976 | 0.945034 | 62.932335 | 29.49131 | 66.59267
icsd-170268-Ba4N8Si4 | MatHub3d-6341-Ba4N8Si4 | 0.0362242 |  | 7.073929 | 1.341 | 130.152146 | 980998.23 | -180.35966 | 10.411959 | 319.11487 | -4.295396 | 3.082 | 130.152146 | 129661.66 | 179.87485 | 1.47068 | 41.951978 | 30.64888 | 28.52557
icsd-170347-Na1O2Ru1 | MatHub3d-26166-Na1O2Ru1 | 0.011809 | 0.0119543 | 7.82 | -3.663 0.877 | 156.382591 | 543000 | -180 | 4.418321 | 176.4603 | -14.344323 | -3.056 | 156.382591 | 368849.32 | 179.56477 | 3.636459 | 118.92996 | 39.93832 | 32.70488
icsd-170510-O8Si4 | MatHub3d-28190-O8Si4 | 0.134395 |  | 0.472016 | -11.627 | 155.631519 | 70107.775 | -180.17203 | 0.801052 | 22.758357 | -12.008062 | -5.417 | 155.631519 | 32617.322 | 179.86846 | 0.241399 | 10.552572 | 28.41059 | 43.71423
icsd-170513-O6Si3 | MatHub3d-27976-O6Si3 | 0.164324 |  | 0.509704 | -10.591 | 143.113788 | 74971.76 | -179.66354 | 0.861764 | 24.200124 | -18.759635 | -5.038 | 143.113788 | 40324.499 | 179.53917 | 0.323638 | 12.998325 | 28.08208 | 40.16316
icsd-170547-O8Si4 | MatHub3d-28191-O8Si4 | 0.138269 |  | 0.442538 | -11.912 | 171.945992 | 82579.769 | -180.20611 | 0.94845 | 26.817156 | -18.998208 | -4.665 | 171.945992 | 37315.061 | 180.25718 | 0.308568 | 12.124653 | 28.27472 | 39.29329
icsd-170548-O8Si4 | MatHub3d-28192-O8Si4 | 0.150067 |  | 0.556813 | -10.248 | 165.811535 | 49736.049 | -179.98846 | 0.780166 | 16.112414 | -24.754137 | -6.825 | 165.811535 | 351755.49 | 180.00017 | 4.313899 | 113.96899 | 20.65255 | 26.41902
icsd-17063-Cl2Mg1 | MatHub3d-10936-Cl2Mg1 | 0.229118 |  | 0.299225 | -7.4 | 39.362888 | 32459.23 | -179.73839 | 0.34111 | 10.486243 | -30.139477 | -2.359 | 39.362888 | 65855.233 | 179.74794 | 0.619831 | 21.277379 | 30.74153 | 34.32771
icsd-170700-C4Cd1Hg1N4Se4 | MatHub3d-8632-C4Cd1Hg1N4Se4 | 0.00999394 |  | 2.42335 | -7.645 | 63.431723 | 9907.5224 | -180.00519 | 0.057898 | 3.210222 | -17.086386 | -4.766 | 63.431723 | 5183.187 | 179.52108 | 0.023526 | 1.670428 | 55.44616 | 71.00349
icsd-170773-I6Y2 | MatHub3d-21720-I6Y2 | 0.000271308 |  | 9.578281 | 3.515 | 24.519953 | 14814.569 | -180.20164 | 0.071151 | 4.81068 | -13.576518 | 3.625 | 24.519953 | 12869.668 | 179.50555 | 0.086689 | 4.146896 | 67.61226 | 47.83647
icsd-170774-Br2O2Sc2 | MatHub3d-7594-Br2O2Sc2 | 0.00841636 |  | 22.862315 | 2.343 | 74.6115 | 121174.8 | -180.25651 | 1.316165 | 39.372612 | -17.17747 | 5.096 | 74.6115 | 63964.799 | 179.93085 | 0.738033 | 20.708675 | 29.91465 | 28.05928
icsd-170791-Au2I6Rb2 | MatHub3d-3898-Au2I6Rb2 | 3.95545e-05 |  | 46 | -0.769 | 20.456593 | 1040000 | -180 | 10.2378 | 335.4777 | -17.650961 | 0.618 | 20.456593 | 758085.54 | 179.77163 | 6.375504 | 244.99686 | 32.76853 | 38.42784
icsd-170859-Al2Cl6O4S2 | MatHub3d-1760-Al2Cl6O4S2 | 0.000219849 |  | 33.272045 | -13.187 | 50.777714 | 2709.0699 | -180.96286 | 0.012152 | 0.887154 | -24.303922 | -7.996 | 50.777714 | 1298.6728 | 180.20677 | 0.005868 | 0.421737 | 73.00477 | 71.87065
icsd-170864-Cu2K2S6Th2 | MatHub3d-14397-Cu2K2S6Th2 | 0.00591233 |  | 1.767951 | 4.851 | 62.327339 | 39810.955 | -179.62928 | 0.495806 | 12.845672 | -16.040842 | 5.039 | 62.327339 | 17523.199 | 180.11936 | 0.167462 | 5.685049 | 25.90867 | 33.94829
icsd-170865-Cu2K2S4Th1 | MatHub3d-14396-Cu2K2S4Th1 | 0.00713695 |  | 15.372266 | 4.952 | 59.158505 | 448258.4 | -190.09573 | 5.965458 | 161.98438 | -5.89144 | 4.49 | 59.158505 | 36701.675 | 180.24253 | 0.278528 | 11.923409 | 27.15372 | 42.80865
icsd-170871-F6N1S2Sb1 | MatHub3d-17218-F6N1S2Sb1 | 0.0116123 |  | 18.587366 | -8.01 | 81.897958 | 13502.643 | -179.49093 | 0.065466 | 4.350145 | -18.453306 | -6.659 | 81.897958 | 6224.7191 | 180.31317 | 0.014409 | 2.023833 | 66.44892 | 140.4562
icsd-171020-Ca2Cl4O8 | MatHub3d-9196-Ca2Cl4O8 | 0.00126689 |  | 1.4 | -0.127 | 73.662212 | 31200000 | -180 | 376.8872 | 10143.8 | -22.410727 | 2.353 | 73.662212 | 47712.029 | 180.02916 | 0.273554 | 15.463706 | 26.91468 | 56.5289
icsd-171021-Cl4O8Sr2 | MatHub3d-11148-Cl4O8Sr2 | 0.00278398 |  | 1.22 | -0.268 | 65.394018 | 7380000 | -180 | 84.09413 | 2395.488 | -16.616266 | 1.823 | 65.394018 | 115444.24 | 180.53322 | 0.693395 | 37.625866 | 28.48579 | 54.26325
icsd-171051-Cu4S8Sb4 | MatHub3d-14990-Cu4S8Sb4 | 0.441696 |  | 4.420562 | -7.642 | 68.696534 | 50689.769 | -179.7421 | 0.489232 | 16.376457 | -10.678044 | -6.467 | 68.696534 | 13876.539 | 180.22117 | 0.145966 | 4.507054 | 33.47381 | 30.87742
icsd-171067-Fe1O8S2 | MatHub3d-17783-Fe1O8S2 | 0.000574839 | 0.000576781 | 0.444588 | -23.299 | 78.971845 | 73.772573 | -179.77388 | 0.000404 | 0.023842 | -10.992907 | -22.099 | 78.971845 | 20670.558 | 179.86732 | 0.131516 | 6.687391 | 59.01485 | 50.8485
icsd-171147-Cl2O8Pb2Re2 | MatHub3d-11002-Cl2O8Pb2Re2 | 0.000320247 |  | 11.34173 | -3.876 | 110.276244 | 28803.165 | -179.87271 | 0.17455 | 9.319031 | -17.925297 | -0.948 | 110.276244 | 316162.82 | 179.58844 | 2.282179 | 101.96886 | 53.38889 | 44.68048
icsd-171216-Au2P2Se6Tl2 | MatHub3d-4011-Au2P2Se6Tl2 | 0.0292398 |  | 0.575581 | -9.558 | 46.771664 | 9594.5536 | -179.62443 | 0.104728 | 3.095677 | -3.896968 | -6.944 | 46.771664 | 9808.404 | 180.26344 | 0.083048 | 3.187232 | 29.55921 | 38.37819
icsd-171239-Ba2O2S2Zn2 | MatHub3d-6059-Ba2O2S2Zn2 | 0.0269094 |  | 0.459592 | 3.623 | 71.585933 | 129727.07 | -180.03261 | 1.585944 | 42.0468 | -1.868204 | 1.866 | 71.585933 | 121980.81 | 179.74551 | 1.284671 | 39.410108 | 26.51216 | 30.6772
icsd-171374-Na2O8S2 | MatHub3d-26317-Na2O8S2 | 0.0166448 |  | 32.987154 | -15.185 | 109.640125 | 4061.4302 | -180.25909 | 0.027392 | 1.319694 | -19.686104 | -9.222 | 109.640125 | 2020.9796 | 180.07919 | 0.004021 | 0.655374 | 48.17808 | 162.9878
icsd-171416-C4Cd1N4Se4Zn1 | MatHub3d-8637-C4Cd1N4Se4Zn1 | 0.021095 |  | 2.032349 | -7.948 | 69.073713 | 4688.7179 | -180.09397 | 0.027993 | 1.520731 | -16.104537 | -4.725 | 69.073713 | 6306.6154 | 179.57844 | 0.032415 | 2.033784 | 54.3254 | 62.74206
icsd-171479-Ba3Mn1Nb2O9 | MatHub3d-6229-Ba3Mn1Nb2O9 | 0.000195743 | 0.000197512 | 4.303222 | 1.016 2.076 | 149.593464 | 519612.92 | -179.7926 | 6.213406 | 167.96685 | -6 | -0.571 5.075 | 149.593464 | 3700000 | 180 | 26.45157 | 1196.257 | 27.03298 | 45.22442
icsd-171579-Mn2O6Ti2 | MatHub3d-25256-Mn2O6Ti2 | 0.00458309 | 0.00461405 | 20.3 | 0.702 1.612 | 179.979929 | 1020000 | -180 | 6.369084 | 330.5088 | -14.8 | 1.534 5.490 | 179.979929 | 313000 | 181 | 2.267432 | 101.9537 | 51.89267 | 44.96439
icsd-171670-O8Ti4 | MatHub3d-28286-O8Ti4 | 0.000910357 |  | 19.956929 | 1.348 | 188.380681 | 256571.97 | -179.90702 | 2.376948 | 83.043463 | -27.204836 | 5.292 | 188.380681 | 31730.439 | 180.39848 | 0.172718 | 10.326231 | 34.93701 | 59.78665
icsd-171723-Br2Cd2S4Sb2 | MatHub3d-7489-Br2Cd2S4Sb2 | 0.108904 |  | 0.784977 | -5.338 | 55.61675 | 46226.195 | -180.51287 | 0.417413 | 15.062757 | -6.894565 | -4.155 | 55.61675 | 34541.748 | 180.03875 | 0.273202 | 11.196345 | 36.08598 | 40.98193
icsd-171725-Bi2Br2Cd2S4 | MatHub3d-6906-Bi2Br2Cd2S4 | 0.00324734 |  | 0.564946 | -1.936 | 56.637868 | 265452.89 | -180.24387 | 2.848344 | 86.239941 | -7.41 | 0.211 | 56.637868 | 14000000 | 180 | 136.3981 | 4540.781 | 30.27722 | 33.29065
icsd-171786-Ge2Mg2O6 | MatHub3d-19644-Ge2Mg2O6 | 0.0193582 |  | 0.220785 | -9.716 | 183.703918 | 176237.27 | -180.30934 | 1.949265 | 57.297309 | -40.304461 | 1.472 | 183.703918 | 483473.99 | 179.73422 | 4.089512 | 156.18333 | 29.39431 | 38.19119
icsd-171793-Mg2O6Ti2 | MatHub3d-24809-Mg2O6Ti2 | 0.00539784 |  | 27.5 | 0.846 | 187.32073 | 1330000 | -180 | 8.291909 | 431.2766 | -38.815206 | 4.813 | 187.32073 | 53797.941 | 179.67262 | 0.366406 | 17.367187 | 52.01174 | 47.39875
icsd-171813-F3Mg1Na1 | MatHub3d-16694-F3Mg1Na1 | 0.033449 |  | 0.487998 | -3.821 | 69.72395 | 241998.69 | -180.27518 | 2.799862 | 78.647497 | -31.47838 | 0.854 | 69.72395 | 626537.71 | 180.14186 | 6.213983 | 203.3183 | 28.08978 | 32.71948
icsd-171984-Ba2Ca1O6W1 | MatHub3d-5622-Ba2Ca1O6W1 | 2.91244e-05 |  | 4.655756 | 2.267 | 138.655907 | 292821.89 | -180.13866 | 3.314879 | 95.020515 | -24.203423 | 5.696 | 138.655907 | 32957.043 | 180.1459 | 0.277647 | 10.695399 | 28.66485 | 38.52157
icsd-171985-Ba2Ca1O6W1 | MatHub3d-5623-Ba2Ca1O6W1 | 2.81129e-05 |  | 4.766466 | 2.286 | 138.526489 | 297914.21 | -179.94713 | 3.318433 | 96.467512 | -24.430217 | 5.702 | 138.526489 | 34946.962 | 180.04497 | 0.280852 | 11.328474 | 29.0702 | 40.3361
icsd-172005-Ca4Si4Sr4 | MatHub3d-9587-Ca4Si4Sr4 | 0.00173832 |  | 0.419217 | 3.38 | 36.095144 | 19282.959 | -179.77688 | 0.284207 | 6.2322 | -5.255596 | 2.043 | 36.095144 | 83524.388 | 179.73639 | 0.859926 | 26.982697 | 21.92838 | 31.37793
icsd-172006-Ca4Ge4Sr4 | MatHub3d-9518-Ca4Ge4Sr4 | 0.00162244 |  | 0.445284 | 3.151 | 33.697056 | 20079.72 | -180.2588 | 0.294586 | 6.52455 | -4.580318 | 2.942 | 33.697056 | 37802.584 | 179.57533 | 0.379228 | 12.190312 | 22.1482 | 32.14507
icsd-172007-Ca4Sn4Sr4 | MatHub3d-9588-Ca4Sn4Sr4 | 0.00101858 |  | 1.261464 | 3.056 | 30.593974 | 40078.027 | -180.09761 | 0.631891 | 12.999368 | -0.380263 | 2.958 | 30.593974 | 6125.3775 | 180.1561 | 0.294246 | 1.988066 | 20.57217 | 6.756476
icsd-172058-C4Co1Hg1N4Se4 | MatHub3d-8657-C4Co1Hg1N4Se4 | 0.0209536 | 0.0210477 | 5.419962 | -14.397 | 68.593289 | 4978.0294 | -179.80949 | 0.027011 | 1.609469 | -13.521267 | -10.312 | 68.593289 | 6228.4752 | 180.0384 | 0.034119 | 2.018887 | 59.58569 | 59.17193
icsd-172194-Mn4N8Si4 | MatHub3d-25395-Mn4N8Si4 | 0.00281548 | 0.00283516 | 0.253066 | -4.561 2.354 | 188.130769 | 387676.3 | -180.21925 | 4.288241 | 125.9133 | -3.17 | -0.185 2.740 | 188.130769 | 18100000 | 180 | 180.1173 | 5884.482 | 29.36246 | 32.67028
icsd-172216-Li4Sb4Sr4 | MatHub3d-24287-Li4Sb4Sr4 | 8.5522e-05 |  | 1.586167 | 2.232 | 34.466067 | 99292.884 | -179.95589 | 1.225812 | 32.155129 | -0.598724 | 1.057 | 34.466067 | 308310.93 | 180.29254 | 3.697291 | 100.2177 | 26.2317 | 27.10571
icsd-172330-Ga1O6Sr2Ta1 | MatHub3d-18729-Ga1O6Sr2Ta1 | 0.000908049 |  | 10.1 | 0.46 | 174.834272 | 9520000 | -180 | 118.3418 | 3082.726 | -15.382147 | 4.352 | 174.834272 | 108256.99 | 180.31309 | 1.088603 | 35.197389 | 26.04934 | 32.33262
icsd-172403-Ba2La1Nb1O6 | MatHub3d-5943-Ba2La1Nb1O6 | 1.7805e-06 |  | 7.046502 | 2.049 | 128.891389 | 752916.79 | -179.76347 | 7.300998 | 243.30434 | -28.289991 | 4.758 | 128.891389 | 42683.424 | 179.89514 | 0.523973 | 13.81332 | 33.32481 | 26.36266
icsd-172404-Ba2Nb1Nd1O6 | MatHub3d-6013-Ba2Nb1Nd1O6 | 2.00585e-06 |  | 6.660603 | 2.254 | 134.358593 | 577948.9 | -179.53581 | 5.582476 | 186.29088 | -30.468091 | 5.092 | 134.358593 | 42213.996 | 179.55176 | 0.468858 | 13.609301 | 33.37065 | 29.02649
icsd-172405-Ba2Gd1Nb1O6 | MatHub3d-5855-Ba2Gd1Nb1O6 | 2.29212e-06 |  | 6.103215 | 2.215 | 140.550656 | 587947.82 | -180.1406 | 5.886113 | 190.7928 | -23.947243 | 5.334 | 140.550656 | 47140.387 | 180.17181 | 0.470387 | 15.302656 | 32.41406 | 32.53206
icsd-172407-Ba2Nb1O6Y1 | MatHub3d-6021-Ba2Nb1O6Y1 | 3.54154e-06 |  | 5.856942 | 2.512 | 140.889941 | 498023.96 | -180.22098 | 5.039306 | 161.7562 | -17.242526 | 5.532 | 140.889941 | 46796.374 | 180.22194 | 0.472973 | 15.199437 | 32.0989 | 32.13595
icsd-172471-N2Na2Sn2 | MatHub3d-25861-N2Na2Sn2 | 0.0196192 |  | 0.148527 | -2.758 | 70.665167 | 137965.85 | -180.22751 | 1.766392 | 44.814004 | -13.8 | -0.353 | 70.665167 | 15300000 | 180 | 155.9766 | 4973.791 | 25.37036 | 31.88806
icsd-172502-Cd1Ge1Te4Tl2 | MatHub3d-9722-Cd1Ge1Te4Tl2 | 1.31673e-06 |  | 1.252023 | -1.547 | 34.188997 | 460883.42 | -180.07017 | 5.452864 | 149.44268 | -1.342258 | -2.38 | 34.188997 | 34974.84 | 180.15974 | 0.587715 | 11.35197 | 27.40627 | 19.31543
icsd-172503-Cd1Sn1Te4Tl2 | MatHub3d-9921-Cd1Sn1Te4Tl2 | 1.04902e-05 |  | 0.967074 | -2.135 | 33.705514 | 223913.23 | -179.77886 | 2.663361 | 72.369739 | -0.969298 | -2.725 | 33.705514 | 24069.842 | 180.19547 | 0.342296 | 7.815576 | 27.17234 | 22.8328
icsd-172504-Ge1Hg1Te4Tl2 | MatHub3d-19444-Ge1Hg1Te4Tl2 | 1.58525e-06 |  | 0.52913 | -1.264 | 34.317699 | 404136.04 | -179.90241 | 6.343229 | 130.79813 | -4.575001 | -2.503 | 34.317699 | 74077.875 | 117.29739 | 1.800448 | 10.192136 | 20.62012 | 5.660889
icsd-172505-Hg1Sn1Te4Tl2 | MatHub3d-21008-Hg1Sn1Te4Tl2 | 9.9032e-06 |  | 0.503201 | -1.839 | 33.87048 | 212920.14 | -179.63138 | 3.111213 | 68.703865 | -1.130415 | -2.832 | 33.87048 | 23767.523 | 155.37435 | 0.641757 | 5.737762 | 22.08266 | 8.940708
icsd-172507-Mn1Sn1Te4Tl2 | MatHub3d-25182-Mn1Sn1Te4Tl2 | 1.99535e-06 | 2.00703e-06 | 0.763 | 0.230 -0.158 | 33.688232 | 15300000 | -180 | 212.3743 | 4944.707 | -1.784026 | -2.626 | 33.688232 | 119980.5 | 180.1933 | 1.904775 | 38.957218 | 23.28298 | 20.4524
icsd-172596-Cl1N1Sr2 | MatHub3d-10757-Cl1N1Sr2 | 0.0233091 |  | 2.097109 | 4.327 | 52.086368 | 84344.366 | -180.18175 | 0.958727 | 27.382789 | -61.800696 | 3.597 | 52.086368 | 37055.668 | 180.29503 | 0.334447 | 12.045426 | 28.56161 | 36.01595
icsd-172601-Br1N1Sr2 | MatHub3d-7413-Br1N1Sr2 | 0.0221859 |  | 0.640416 | -1.34 | 48.611108 | 522921.11 | -179.76407 | 7.610228 | 168.98258 | -61.048127 | 3.264 | 48.611108 | 43397.425 | 179.62839 | 0.373207 | 14.002769 | 22.20467 | 37.52011
icsd-172738-Mg2O6Si2 | MatHub3d-24807-Mg2O6Si2 | 0.72877 |  | 0.28084 | -20.662 | 231.774967 | 50813.662 | -180.11451 | 0.573752 | 16.48458 | -33.402395 | -7.208 | 231.774967 | 83647.777 | 179.82853 | 0.781528 | 27.050269 | 28.73119 | 34.61203
icsd-172762-Ba2Bi1O6Sb1 | MatHub3d-5564-Ba2Bi1O6Sb1 | 0.0130918 |  | 0.843629 | -5.9 | 121.075149 | 222748.13 | -180.10189 | 2.514219 | 72.252124 | -4.247219 | -2.689 | 121.075149 | 691899.88 | 179.52982 | 5.863286 | 223.00594 | 28.7374 | 38.03429
icsd-172780-Al4Ca2O8 | MatHub3d-2214-Al4Ca2O8 | 0.00929402 |  | 1.515171 | -3.78 | 172.273401 | 186916.06 | -180.17444 | 2.584749 | 60.67824 | -11.490013 | 4.279 | 172.273401 | 87067.452 | 179.75681 | 0.968425 | 28.133679 | 23.47549 | 29.05096
icsd-172782-Br2Mn2S4Sb2 | MatHub3d-7573-Br2Mn2S4Sb2 | 6.68149e-05 | 6.71741e-05 | 1.11 | -1.827 | 57.614837 | 2220000 | -180 | 17.36984 | 716.6829 | -3.04 | -0.84 | 57.614837 | 1910000 | 180 | 19.55526 | 619.0772 | 41.26019 | 31.65784
icsd-172796-Cu2F2S2Sr2 | MatHub3d-14205-Cu2F2S2Sr2 | 0.0174962 |  | 0.200238 | -1.745 | 70.989791 | 595985.22 | -180.15076 | 5.92536 | 193.42281 | -3.41e-06 | 2.35 | 70.989791 | 0.132 | 180 | 9.42738e-05 | 4.25782e-05 | 32.64322 | 0.451644
icsd-172797-Cu2Eu2F2S2 | MatHub3d-14180-Cu2Eu2F2S2 | 0.0708476 |  | 0.21604 | -10.345 | 83.23171 | 6385.4138 | -179.9402 | 0.06513 | 2.0675 | -4.962591 | -5.836 | 83.23171 | 27851.979 | 179.90095 | 0.23308 | 9.014113 | 31.7442 | 38.6739
icsd-172798-Cu2F2Se2Sr2 | MatHub3d-14207-Cu2F2Se2Sr2 | 0.0137886 |  | 0.137105 | -1.473 | 64.253819 | 872665.81 | -180.25013 | 8.550489 | 283.53008 | -5.395342 | 2.06 | 64.253819 | 285538.17 | 179.9406 | 2.375208 | 92.453322 | 33.15952 | 38.92431
icsd-172799-Cu2Eu2F2Se2 | MatHub3d-14181-Cu2Eu2F2Se2 | 0.0503323 |  | 0.140689 | -9.188 | 77.416722 | 9480.4514 | -180.32551 | 0.092004 | 3.082786 | -4.283803 | -5.183 | 77.416722 | 43638.072 | 179.96849 | 0.372327 | 14.133785 | 33.50709 | 37.96068
icsd-172844-Cr1F3K1 | MatHub3d-12743-Cr1F3K1 | 0.00452794 | 0.00454129 | 0.921 | -0.521 | 62.315938 | 2540000 | -180 | 30.39043 | 826.3591 | -34.5 | -2.758 5.309 | 62.315938 | 351000 | 50.2 | 5.678566 | 8.829823 | 27.19143 | 1.554939
icsd-172845-Cr2F6K2 | MatHub3d-13007-Cr2F6K2 | 4.84501e-06 | 4.85966e-06 | 61.2 | -1.58 | 61.944466 | 5620000 | -180 | 70.1209 | 1819.956 | -1.18e-06 | -1.703 5.196 | 61.944466 | 0.0147 | 174 | 1.71552e-05 | 4.47354e-06 | 25.95454 | 0.2607687
icsd-172846-Cr2F6K2 | MatHub3d-13008-Cr2F6K2 | 7.28393e-06 | 7.29484e-06 | 53.2 | -1.374 | 61.397169 | 10100000 | -180 | 119.1823 | 3257.692 | -5.03e-06 | -1.835 5.229 | 61.397169 | 0.0542 | 173 | 5.78565e-05 | 1.63237e-05 | 27.33369 | 0.2821412
icsd-172847-Cu4Dy4S8 | MatHub3d-14792-Cu4Dy4S8 | 0.0209619 | 0.0211531 | 3.574934 | 2.946 2.946 | 78.678297 | 146840.98 | -180.04504 | 1.554549 | 47.600292 | -3.891493 | 2.718 2.726 | 78.678297 | 63138.437 | 180.33302 | 0.678775 | 20.532618 | 30.62 | 30.24952
icsd-172848-Cu4Ho4S8 | MatHub3d-14861-Cu4Ho4S8 | 0.0191493 | 0.0193254 | 3.238841 | 3.048 3.091 | 79.551359 | 131958.18 | -179.95457 | 1.416538 | 42.73287 | -3.801085 | 2.754 2.760 | 79.551359 | 62635.537 | 180.42178 | 0.671467 | 20.389132 | 30.16712 | 30.36505
icsd-172850-Cu4S8Tm4 | MatHub3d-14996-Cu4S8Tm4 | 0.0160098 |  | 2.638408 | 3.526 | 80.727934 | 94752.582 | -179.61232 | 1.022262 | 30.567737 | -3.85881 | 3.159 | 80.727934 | 50810.564 | 180.25309 | 0.541833 | 16.50895 | 29.90206 | 30.46871
icsd-172852-Cu4Lu4S8 | MatHub3d-14911-Cu4Lu4S8 | 0.0134913 |  | 2.234185 | 3.581 | 85.00915 | 93746.418 | -180.23164 | 1.010531 | 30.452067 | -3.656582 | 3.083 | 85.00915 | 56782.093 | 180.46765 | 0.607791 | 18.493118 | 30.13472 | 30.42677
icsd-172992-Cl2H4Mg1O2 | MatHub3d-10906-Cl2H4Mg1O2 | 0.0165703 |  | 0.340714 | -8.665 | 58.615031 | 50803.736 | -179.73931 | 0.575158 | 16.412766 | -40.741816 | -4.204 | 58.615031 | 32691.354 | 179.58223 | 0.129401 | 10.542889 | 28.5361 | 81.47456
icsd-173014-Al4O6 | MatHub3d-2335-Al4O6 | 0.459616 |  | 0.262804 | -14.667 | 202.124766 | 86359.485 | -179.73299 | 0.988581 | 27.897522 | -40.421676 | -5.358 | 202.124766 | 134125.39 | 179.72575 | 1.499683 | 43.324309 | 28.21976 | 28.88898
icsd-173076-Al4H4O8 | MatHub3d-2276-Al4H4O8 | 0.410078 |  | 0.289683 | -16.332 | 204.875065 | 74370.325 | -180.38278 | 0.851943 | 24.198578 | -10.313602 | -5.684 | 204.875065 | 34393.531 | 179.88562 | 0.402586 | 11.129346 | 28.40399 | 27.64464
icsd-173119-Mg1Mo1O6Sr2 | MatHub3d-24597-Mg1Mo1O6Sr2 | 5.93315e-06 |  | 9.33 | -0.403 | 155.881269 | 9730000 | -180 | 103.95 | 3137.344 | -17.612709 | 2.963 | 155.881269 | 168352.68 | 180.35178 | 1.566149 | 54.759683 | 30.18128 | 34.96454
icsd-173152-O4Tc2 | MatHub3d-27862-O4Tc2 | 0.0675024 | 0.0677133 | 6.31 | -5.579 0.647 | 227.792491 | 3470000 | -180 | 38.5971 | 1128.564 | -5.956694 | -3.406 2.521 | 227.792491 | 55184.511 | 157.0309 | 1.043106 | 13.607784 | 29.23961 | 13.04545
icsd-173179-H8Li4N4 | MatHub3d-20584-H8Li4N4 | 6.09689e-05 |  | 0.5 | -0.61 | 75.732992 | 6970000 | -180 | 77.30792 | 2261.859 | -37.511347 | 3.31 | 75.732992 | 44843.899 | 179.85709 | 0.308017 | 14.506362 | 29.25779 | 47.09598
icsd-173193-Li2O1 | MatHub3d-23815-Li2O1 | 0.0466634 |  | 1.43 | 0.422 | 79.894688 | 13200000 | -180 | 152.8843 | 4296.21 | -19.579419 | 2.358 | 79.894688 | 100852.57 | 180.32214 | 1.123297 | 32.793297 | 28.10105 | 29.19379
icsd-173263-Cr2Ho2O8 | MatHub3d-13054-Cr2Ho2O8 | 0.000272912 | 0.000274641 | 57.2 | -0.843 | 159.357475 | 5210000 | -180 | 63.72528 | 1690.335 | -8.5 | -1.456 1.737 | 159.357475 | 273000 | 180 | 5.548492 | 88.69616 | 26.52534 | 15.98563
icsd-173278-Ca2O6Pt2 | MatHub3d-9370-Ca2O6Pt2 | 0.0278775 |  | 12.4 | -0.816 | 178.37209 | 3630000 | -180 | 36.39959 | 1172.448 | -0.000223 | 2.65 | 178.37209 | 4.337986 | 179.95586 | 0.001393 | 0.001405 | 32.21047 | 1.008615
icsd-173312-Cd2Cs2Dy2Te6 | MatHub3d-9967-Cd2Cs2Dy2Te6 | 0.00140511 |  | 1e-06 | 2.539 | 32.585107 | 0.198509 | -179.89407 | 0.00022 | 6.4e-05 | -2.045621 | 2.254 | 32.585107 | 81668.939 | 179.60544 | 0.791572 | 26.34486 | 0.2909091 | 33.2817
icsd-173313-Cd2Cs2Er2Te6 | MatHub3d-9968-Cd2Cs2Er2Te6 | 0.0010116 |  | 0.795052 | 2.679 | 32.916181 | 32376.467 | -179.92252 | 0.326466 | 10.480946 | -1.772442 | 2.325 | 32.916181 | 72702.618 | 179.87427 | 0.713239 | 23.522754 | 32.10425 | 32.98018
icsd-173314-Cd2Cs2Gd2Te6 | MatHub3d-9969-Cd2Cs2Gd2Te6 | 0.00196975 |  | 0.919426 | 2.358 | 32.200965 | 36839.045 | -180.27566 | 0.401467 | 11.972437 | -2.297368 | 2.152 | 32.200965 | 92655.193 | 180.36719 | 0.905886 | 30.142887 | 29.82172 | 33.27448
icsd-173315-Cd2Cs2Ho2Te6 | MatHub3d-9970-Cd2Cs2Ho2Te6 | 0.00118364 |  | 0.80019 | 2.583 | 32.690021 | 32969.571 | -180.43751 | 0.338142 | 10.734133 | -1.997636 | 2.282 | 32.690021 | 78525.167 | 180.0395 | 0.741128 | 25.453322 | 31.74445 | 34.34403
icsd-173316-Cd2Cs2La2Te6 | MatHub3d-9971-Cd2Cs2La2Te6 | 0.00152646 |  | 0.630178 | 2.219 | 29.991327 | 33946.239 | -180.44518 | 0.407064 | 11.053052 | -4.191128 | 2.912 | 29.991327 | 53096.774 | 180.4148 | 0.538055 | 17.282734 | 27.15311 | 32.12076
icsd-173317-Cd2Cs2Lu2Te6 | MatHub3d-9973-Cd2Cs2Lu2Te6 | 0.00063892 |  | 0.709841 | 3.189 | 33.261488 | 29299.487 | -180.15056 | 0.264692 | 9.508921 | -1.650812 | 2.417 | 33.261488 | 65356.349 | 179.75939 | 0.610178 | 21.118884 | 35.92447 | 34.61102
icsd-173320-Cd2Cs2Tb2Te6 | MatHub3d-9981-Cd2Cs2Tb2Te6 | 0.00167068 |  | 0.905721 | 2.465 | 32.452257 | 35119.422 | -179.50149 | 0.376175 | 11.315753 | -2.150624 | 2.194 | 32.452257 | 87740.621 | 179.75793 | 0.854288 | 28.351551 | 30.08109 | 33.18735
icsd-173321-Cd2Cs2Te6Tm2 | MatHub3d-9982-Cd2Cs2Te6Tm2 | 0.000863883 |  | 0.762011 | 2.742 | 33.078892 | 33903 | -179.54384 | 0.326055 | 10.928968 | -1.856887 | 2.376 | 33.078892 | 70685.081 | 179.90201 | 0.661921 | 22.877039 | 33.51879 | 34.56159
icsd-173322-Cd2Cs2Sm2Te6 | MatHub3d-9980-Cd2Cs2Sm2Te6 | 0.000481273 |  | 0.975414 | 2.871 | 31.733653 | 25616.08 | -180.13817 | 0.279305 | 8.312357 | -2.701436 | 2.751 | 31.733653 | 60736.669 | 180.30589 | 0.606758 | 19.745621 | 29.76086 | 32.54283
icsd-173374-B2Br6 | MatHub3d-4539-B2Br6 | 0.0134952 |  | 7.257148 | -4.469 | 24.78966 | 5309.4194 | -180.0282 | 0.011851 | 1.720791 | -15.63709 | -3.995 | 24.78966 | 8695.0587 | 180.37072 | 0.033495 | 2.828815 | 145.2022 | 84.45484
icsd-173375-B2I6 | MatHub3d-4738-B2I6 | 0.0204479 |  | 6.022666 | -3.513 | 19.391385 | 9739.6652 | -180.10941 | 0.035212 | 3.159489 | -11.360315 | -4.077 | 19.391385 | 7483.3025 | 180.13364 | 0.034936 | 2.428192 | 89.72762 | 69.50401
icsd-173504-Ba2Co2O6 | MatHub3d-5684-Ba2Co2O6 | 0.0269106 | 0.0270825 | 1.589596 | -1.181 6.870 | 117.156485 | 14227.255 | -180.17424 | 0.180667 | 4.618559 | -14.721818 | 3.818 1.234 | 117.156485 | 277822.99 | 179.89738 | 2.69301 | 89.912046 | 25.56393 | 33.38719
icsd-173566-Ca1Ga1H1Si1 | MatHub3d-8995-Ca1Ga1H1Si1 | 0.00197305 |  | 1.699367 | 3.641 | 62.350373 | 209896.37 | -179.86443 | 2.420047 | 67.904023 | -0.398141 | 2.801 | 62.350373 | 60665.176 | 180.06686 | 1.142379 | 19.670121 | 28.05897 | 17.21856
icsd-173567-Ca1Ga1Ge1H1 | MatHub3d-8994-Ca1Ga1Ge1H1 | 0.00165991 |  | 1.549767 | 2.248 | 57.057941 | 484959.54 | -180.32789 | 5.057755 | 157.69987 | -0.72803 | 2.67 | 57.057941 | 116315.1 | 180.05695 | 1.508295 | 37.709943 | 31.17982 | 25.0017
icsd-173568-Ca1Ga1H1Sn1 | MatHub3d-8996-Ca1Ga1H1Sn1 | 0.000754555 |  | 1.74078 | 1.617 | 48.531174 | 838558.12 | -179.78807 | 9.983684 | 271.05343 | -0.648915 | 2.671 | 48.531174 | 164027.74 | 105.87951 | 3.92557 | 18.388281 | 27.14964 | 4.684232
icsd-173569-Ga1H1Si1Sr1 | MatHub3d-18610-Ga1H1Si1Sr1 | 0.00514038 |  | 1.643677 | 3.067 | 56.708165 | 303066.02 | -180.33609 | 3.265585 | 98.560417 | -0.035961 | 2.728 | 56.708165 | 5013.7375 | 179.96622 | 0.734839 | 1.623841 | 30.18155 | 2.209792
icsd-173570-Ga1Ge1H1Sr1 | MatHub3d-18608-Ga1Ge1H1Sr1 | 0.00418131 |  | 1.315988 | -3.203 | 51.513455 | 249916.12 | -180.3191 | 2.837277 | 81.260172 | -0.978415 | 2.853 | 51.513455 | 74865.61 | 180.13538 | 0.879581 | 24.292958 | 28.6402 | 27.61878
icsd-173571-Ga1H1Sn1Sr1 | MatHub3d-18611-Ga1H1Sn1Sr1 | 0.00202323 |  | 1.820108 | 1.698 | 44.313761 | 879586.97 | -179.76698 | 9.481751 | 284.24878 | -0.259888 | 2.591 | 44.313761 | 60047.368 | 180.00334 | 1.30124 | 19.456069 | 29.97851 | 14.95195
icsd-173572-Ba1Ga1H1Si1 | MatHub3d-5338-Ba1Ga1H1Si1 | 0.0184719 |  | 1.876128 | 2.436 | 50.92931 | 374823.74 | -179.59853 | 4.259118 | 120.90176 | -1.157463 | 2.59 | 50.92931 | 48627.663 | 179.8934 | 0.783155 | 15.736707 | 28.38657 | 20.09399
icsd-173574-Ba1Ga1H1Sn1 | MatHub3d-5340-Ba1Ga1H1Sn1 | 0.00802456 |  | 0.23685 | -2.574 | 40.104934 | 96737.341 | -180.03723 | 2.158773 | 31.355866 | -0.108249 | 2.552 | 40.104934 | 13538.244 | 179.78718 | 0.920737 | 4.376025 | 14.52486 | 4.752742
icsd-173638-Lu2O8P2 | MatHub3d-24518-Lu2O8P2 | 0.0162586 |  | 7.779118 | -1.839 | 216.995982 | 875805.76 | -180.02794 | 7.316287 | 283.84918 | -32.402533 | 3.895 | 216.995982 | 98503.518 | 180.49277 | 0.799476 | 32.090121 | 38.79689 | 40.13894
icsd-173735-C2Cl6F6Si2 | MatHub3d-8333-C2Cl6F6Si2 | 0.00170535 |  | 17.519437 | -13.738 | 55.117302 | 5840.2364 | -180.80722 | 0.011358 | 1.909246 | -17.916357 | -7.58 | 55.117302 | 2821.6907 | 179.5416 | 0.01779 | 0.909577 | 168.097 | 51.12856
icsd-173746-B3Bi1O6 | MatHub3d-4902-B3Bi1O6 | 0.00930106 |  | 1.562157 | -2.405 | 157.107372 | 223094.22 | -180.04427 | 2.526109 | 72.318089 | -12.1 | 0.433 | 157.107372 | 12400000 | 180 | 86.46266 | 3998.051 | 28.62825 | 46.2402
icsd-173784-I12Ti4 | MatHub3d-21555-I12Ti4 | 0.000607963 | 0.000616267 | 9.908267 | 1.325 3.704 | 25.090022 | 49819.516 | -179.87201 | 0.137849 | 16.118577 | -4.515473 | 2.876 2.495 | 25.090022 | 12866.632 | 180.06178 | 0.111725 | 4.171651 | 116.9292 | 37.33856
icsd-173842-Ba1O8P2Zr1 | MatHub3d-5509-Ba1O8P2Zr1 | 1.99628e-05 |  | 1.091512 | 2.138 | 144.260251 | 142231.46 | -179.79063 | 1.460665 | 45.975852 | -32.234459 | 6.311 | 144.260251 | 25172.3 | 180.21228 | 0.243947 | 8.175073 | 31.47597 | 33.51168
icsd-173921-Ba2O2 | MatHub3d-6058-Ba2O2 | 0.0887938 |  | 1.757904 | 2.638 | 66.540145 | 180797.81 | -179.95893 | 2.085736 | 58.551763 | -20.180174 | 2.931 | 66.540145 | 135066.89 | 180.34517 | 1.481681 | 43.929666 | 28.07247 | 29.64853
icsd-173942-C2K2N2 | MatHub3d-8453-C2K2N2 | 0.00212921 |  | 2.113798 | 2.12 | 49.671955 | 103946.95 | -180.03477 | 0.857123 | 33.691824 | -43.434994 | 2.637 | 49.671955 | 56242.496 | 179.77214 | 0.319232 | 18.176462 | 39.30804 | 56.9381
icsd-173985-C2Ni2O6 | MatHub3d-8513-C2Ni2O6 | 0.109706 | 0.109707 | 20.3 | -23.976 | 200.922462 | 2900 | -180 | 0.01702908 | 0.9420875 | -7.932029 | -19.136 | 200.922462 | 11718.312 | 179.97628 | 0.111489 | 3.795733 | 55.32228 | 34.04581
icsd-173993-C4Li4O8 | MatHub3d-8750-C4Li4O8 | 0.00156023 |  | 23.115049 | 0.725 | 129.854589 | 823620.46 | -179.96823 | 2.494049 | 266.75883 | -44.041541 | 2.559 | 129.854589 | 61267.327 | 179.82101 | 0.326732 | 19.811154 | 106.9581 | 60.63426
icsd-174043-Co2Rh4S8 | MatHub3d-12182-Co2Rh4S8 | 0.00421037 | 0.00428497 | 3.85 | -3.901 | 113.642603 | 6090000 | -180 | 67.33412 | 1970.786 | -6.686937 | -5.146 | 113.642603 | 146608.04 | 179.74665 | 0.618128 | 47.367383 | 29.26876 | 76.63038
icsd-174087-Ag4O2 | MatHub3d-1087-Ag4O2 | 0.0932454 |  | 0.506547 | -8.89 | 57.102341 | 9951.9851 | -180.2294 | 0.186166 | 3.232667 | -7.903734 | -7.961 | 57.102341 | 2943.1126 | 149.89506 | 0.083919 | 0.661274 | 17.36443 | 7.879908
icsd-174116-Cu2F8K4 | MatHub3d-14219-Cu2F8K4 | 0.00711783 | 0.0071756 | 9.34 | -5.597 | 51.349411 | 1630 | -180 | 0.001423094 | 0.5298439 | -7.001197 | -4.088 | 51.349411 | 36721.918 | 179.72297 | 0.451904 | 11.861307 | 372.3183 | 26.2474
icsd-174117-Cu1F4K2 | MatHub3d-13816-Cu1F4K2 | 0.0157462 | 0.0157535 | 2.67 | -5.79 | 53.357538 | 49300 | -180 | 0.4265134 | 16.03465 | -1.926631 | -4.201 | 53.357538 | 54139.813 | 180.22891 | 0.487764 | 17.585944 | 37.59472 | 36.05421
icsd-174134-Cu1Li2O2 | MatHub3d-13946-Cu1Li2O2 | 0.0179379 | 0.0179411 | 4.7 | -5.187 | 108.939898 | 751000 | -180 | 7.898086 | 244.4933 | -7.17 | -0.720 1.289 | 108.939898 | 2920000 | 180 | 29.1071 | 949.3785 | 30.95602 | 32.61673
icsd-174142-Ba2Ir1La1O6 | MatHub3d-5929-Ba2Ir1La1O6 | 0.000686354 | 0.000686356 | 2.13729 | -1.444 3.417 | 128.273231 | 24330.022 | -158.61981 | 0.661752 | 6.121493 | -7.112451 | 2.744 2.616 | 128.273231 | 114790.73 | 179.63158 | 0.782471 | 37.040102 | 9.250434 | 47.33735
icsd-174209-F7K1Ti2 | MatHub3d-17333-F7K1Ti2 | 0.000924149 | 0.000924239 | 2.331586 | 1.578 1.546 | 93.318337 | 36915.548 | -180.05053 | 0.31408 | 11.967353 | -3.9e-10 | -0.578 6.002 | 93.318337 | 0.0019 | 312 | 1.7891e-06 | 1.84194e-06 | 38.10288 | 1.029534
icsd-174227-P8Rh4 | MatHub3d-28609-P8Rh4 | 0.00302826 |  | 10.454955 | -3.788 | 172.404725 | 233103.56 | -179.94757 | 2.795308 | 75.481561 | -2.392952 | -3.554 | 172.404725 | 226837.02 | 180.26242 | 2.712579 | 73.709643 | 27.00295 | 27.17327
icsd-174231-Ir4P8 | MatHub3d-22519-Ir4P8 | 0.462619 |  | 1.485986 | -8.465 | 200.568203 | 10480.148 | -180.24768 | 0.131531 | 3.404919 | -3.015566 | -8.122 | 200.568203 | 51500.769 | 180.44141 | 0.454979 | 16.768187 | 25.88682 | 36.85486
icsd-174290-Ba2Bi1Ir1O6 | MatHub3d-5559-Ba2Bi1Ir1O6 | 0.0141208 | 0.0141661 | 1.859153 | -3.487 0.740 | 129.776055 | 857241.63 | -179.70878 | 11.743325 | 276.8483 | -7.5 | -1.976 0.613 | 129.776055 | 1400000 | 180 | 6.207243 | 455.6146 | 23.57495 | 73.40048
icsd-174312-Fe2K6O5 | MatHub3d-17925-Fe2K6O5 | 0.000110311 | 0.000110558 | 0.195739 | -3.274 | 43.74882 | 554270.62 | -179.69769 | 6.197085 | 178.98096 | -72.1 | -0.559 | 43.74882 | 18800000 | 180 | 163.5094 | 6082.426 | 28.88148 | 37.19924
icsd-174369-Cu2Gd4K2Se8 | MatHub3d-14277-Cu2Gd4K2Se8 | 0.00279907 |  | 0.818911 | 2.114 | 55.416785 | 263175.94 | -179.88526 | 2.675349 | 85.160336 | -2.987535 | 0.778 | 55.416785 | 611271.85 | 179.89332 | 6.561575 | 197.8174 | 31.83149 | 30.14785
icsd-174489-S2Ti1 | MatHub3d-29811-S2Ti1 | 0.00274507 |  | 5.853721 | 3.429 | 82.300427 | 174788.6 | -179.53446 | 1.768746 | 56.338947 | -1.774366 | 1.824 | 82.300427 | 797663.64 | 180.12295 | 7.699648 | 258.79621 | 31.85248 | 33.61143
icsd-174490-S8Ti4 | MatHub3d-29926-S8Ti4 | 0.00063747 |  | 0.124019 | 4.151 | 109.150972 | 1963.1767 | -179.88267 | 0.303927 | 0.63524 | -6.591549 | 2.222 | 109.150972 | 287729.75 | 179.77652 | 3.157534 | 92.993096 | 2.090107 | 29.45118
icsd-174513-F2N2O4Xe1 | MatHub3d-16572-F2N2O4Xe1 | 0.00648352 |  | 9.1122 | -15.216 | 70.113816 | 1389.0834 | -179.91837 | 0.003059 | 0.449655 | -28.824891 | -10.847 | 70.113816 | 6924.9833 | 180.882 | 0.031473 | 2.265737 | 146.9941 | 71.98986
icsd-174550-O8V2Y2 | MatHub3d-28305-O8V2Y2 | 0.00012236 |  | 17.440196 | -0.835 | 181.873668 | 939698.75 | -179.77017 | 5.694352 | 303.68541 | -23.307812 | 3.164 | 181.873668 | 148316.87 | 179.82294 | 1.323294 | 47.960172 | 53.33099 | 36.24302
icsd-174568-Ni1Sn1Ti1 | MatHub3d-26958-Ni1Sn1Ti1 | 0.000267918 |  | 1.645581 | 2.842 | 123.52874 | 111004.3 | -157.37449 | 2.982266 | 27.492137 | -7.293123 | 2.992 | 123.52874 | 111381.78 | 161.74467 | 3.039965 | 29.138965 | 9.21854 | 9.585296
icsd-175-Ba2Ni2O6 | MatHub3d-6045-Ba2Ni2O6 | 0.0279084 |  | 23.3 | 0.901 | 124.53668 | 2130000 | -180 | 16.29204 | 685.7506 | -5.959631 | 3.476 | 124.53668 | 20800.46 | 180.03248 | 0.255461 | 6.741781 | 42.09114 | 26.39065
icsd-180011-Li2O8Ti4 | MatHub3d-23897-Li2O8Ti4 | 0.000284876 | 0.00028571 | 4.745938 | 1.255 2.036 | 165.215228 | 118160.18 | -180.15578 | 1.070045 | 38.350191 | -5.07 | -0.640 5.291 | 165.215228 | 1570000 | 180 | 12.44686 | 505.3195 | 35.83979 | 40.59815
icsd-180053-Br10Cs6Zn2 | MatHub3d-7438-Br10Cs6Zn2 | 0.000125679 |  | 0.266632 | -1.448 | 15.650555 | 221780.16 | -180.32664 | 2.400137 | 72.117802 | -14.352715 | 2.225 | 15.650555 | 13891.63 | 180.11509 | 0.049003 | 4.506646 | 30.04737 | 91.96674
icsd-18008-Ag1F1 | MatHub3d-247-Ag1F1 | 0.0361791 |  | 0.395061 | -3.779 | 56.317729 | 220389.73 | -180.07383 | 2.767642 | 71.464862 | -36.822448 | -5.569 | 56.317729 | 22437.209 | 179.64788 | 0.214893 | 7.241242 | 25.82157 | 33.69697
icsd-18016-Cl1Rb1 | MatHub3d-10780-Cl1Rb1 | 0.00452898 |  | 0.339 | -0.459 | 14.199971 | 4310000 | -180 | 48.28869 | 1398.035 | -45.726262 | 2.582 | 14.199971 | 15739.268 | 180.50444 | 0.11148 | 5.128145 | 28.9516 | 46.00058
icsd-180195-Ca1O4Sr3 | MatHub3d-9104-Ca1O4Sr3 | 0.000267407 |  | 1.686913 | 4.744 | 88.334136 | 102101.18 | -179.6814 | 1.174233 | 32.96378 | -24.779035 | 4.24 | 88.334136 | 67625.062 | 179.82676 | 0.858294 | 21.868366 | 28.07261 | 25.47888
icsd-180196-Ca1O2Sr1 | MatHub3d-9093-Ca1O2Sr1 | 0.00951802 |  | 1.697943 | 4.707 | 92.955516 | 105366.86 | -180.27994 | 1.200356 | 34.245135 | -20.980539 | 4.072 | 92.955516 | 96025.65 | 179.67726 | 1.149171 | 31.000843 | 28.52915 | 26.9767
icsd-180197-Ca3O4Sr1 | MatHub3d-9477-Ca3O4Sr1 | 0.0129556 |  | 1.81818 | 4.643 | 98.52578 | 109420.9 | -179.99843 | 1.24635 | 35.451751 | -14.383612 | 3.58 | 98.52578 | 109230.86 | 179.64339 | 1.109458 | 35.250706 | 28.44446 | 31.77291
icsd-180198-Ca1O1 | MatHub3d-9086-Ca1O1 | 0.0316932 |  | 1.840877 | 4.762 | 104.944934 | 112489.39 | -179.84106 | 1.280281 | 36.382226 | -8.93832 | 4.576 | 104.944934 | 28360.221 | 179.93807 | 0.364123 | 9.18239 | 28.41738 | 25.21782
icsd-180199-Ba1O1 | MatHub3d-5469-Ba1O1 | 0.0717395 |  | 1.44254 | 4.262 | 68.250515 | 130820.73 | -180.09737 | 1.514541 | 42.431783 | -9.73e-08 | 1.3 | 68.250515 | 0.0125 | 180 | 2.60579e-05 | 4.05964e-06 | 28.01627 | 0.1557931
icsd-18019-F8Li4Rb4 | MatHub3d-17492-F8Li4Rb4 | 0.000867783 |  | 0.481998 | -1.758 | 33.166599 | 603145.33 | -179.96128 | 6.865246 | 195.33503 | -69.656031 | 3.287 | 33.166599 | 4633.5082 | 180.4856 | 0.032807 | 1.509368 | 28.45274 | 46.0075
icsd-180200-Ba3O4Sr1 | MatHub3d-6244-Ba3O4Sr1 | 0.000366094 |  | 1.479365 | 4.498 | 70.903386 | 114843.29 | -180.43513 | 1.327813 | 37.389344 | -19.898601 | 1.739 | 70.903386 | 600352.15 | 179.81039 | 7.961492 | 194.10451 | 28.15859 | 24.38042
icsd-180201-Ba1O2Sr1 | MatHub3d-5475-Ba1O2Sr1 | 0.0121054 |  | 1.486166 | 4.522 | 74.650418 | 115722.6 | -179.94376 | 1.338312 | 37.470697 | -22.2 | 1.544 | 74.650418 | 1370000 | 180 | 17.04656 | 442.704 | 27.99848 | 25.97028
icsd-180202-Ba1O4Sr3 | MatHub3d-5505-Ba1O4Sr3 | 0.0159127 |  | 1.56099 | 4.408 | 78.818812 | 118507.24 | -179.99298 | 1.372928 | 38.393351 | -15.493674 | 1.859 | 78.818812 | 887082.95 | 179.67229 | 7.139589 | 286.36929 | 27.96458 | 40.11005
icsd-180204-Ba1Ca1O2 | MatHub3d-5237-Ba1Ca1O2 | 0.00465282 |  | 1.683782 | 4.517 | 80.393268 | 99438.083 | -179.55856 | 1.145016 | 32.060108 | -28.3 | 1.184 | 80.393268 | 4630000 | 180 | 61.95358 | 1503.68 | 27.9997 | 24.27108
icsd-180205-Ba1Ca3O4 | MatHub3d-5242-Ba1Ca3O4 | 0.00854964 |  | 1.807593 | 4.514 | 89.560888 | 103169.95 | -179.80667 | 1.177829 | 33.355298 | -17.9 | 1.126 | 89.560888 | 7490000 | 179 | 62.13413 | 2413.089 | 28.3193 | 38.83677
icsd-18020-Cs4F8Li4 | MatHub3d-13717-Cs4F8Li4 | 0.000718091 |  | 0.360562 | -2.064 | 30.001903 | 161829.96 | -180.30179 | 1.640131 | 52.608876 | -55.664221 | 2.907 | 30.001903 | 8853.7822 | 179.93502 | 0.05161 | 2.866555 | 32.07602 | 55.54263
icsd-18028-F6In2 | MatHub3d-84683-F6In2 | 0.0629694 |  | 0.419922 | -10.627 | 97.092653 | 51880.619 | -179.92657 | 0.595464 | 16.795609 | -59.561234 | -3.093 | 97.092653 | 13538.123 | 180.15788 | 0.107562 | 4.39405 | 28.20592 | 40.85132
icsd-18029-F12Tl4 | MatHub3d-16398-F12Tl4 | 0.102345 |  | 0.294764 | -8.851 | 100.696232 | 80176.075 | -179.71444 | 0.984711 | 25.894692 | -52.822519 | -3.485 | 100.696232 | 25971.878 | 180.46996 | 0.117666 | 8.458887 | 26.29674 | 71.88897
icsd-18030-F8Ge4 | MatHub3d-17413-F8Ge4 | 0.00434493 |  | 7.176061 | -3.228 | 55.473579 | 130540.38 | -180.45764 | 1.197611 | 42.510422 | -3.7977 | -4.106 | 55.473579 | 40502.899 | 180.26759 | 0.473724 | 13.161986 | 35.49602 | 27.78408
icsd-180397-Ba1O2 | MatHub3d-5472-Ba1O2 | 0.0692891 |  | 0.57138 | 4.24 | 77.199033 | 31141.449 | -180.45529 | 0.341719 | 10.140936 | -43.863213 | 2.763 | 77.199033 | 184797.65 | 180.01119 | 2.267588 | 59.881887 | 29.67624 | 26.40775
icsd-180398-Ba1O2 | MatHub3d-5473-Ba1O2 | 0.11723 |  | 0.774768 | 3.656 | 72.845935 | 76922.49 | -180.10841 | 1.053233 | 24.952916 | -10.616792 | 1.933 | 72.845935 | 368085.64 | 180.14613 | 4.831893 | 119.45346 | 23.69173 | 24.72188
icsd-180417-Al2La2O6 | MatHub3d-1919-Al2La2O6 | 0.0274758 |  | 0.413376 | 2.548 | 189.83262 | 753730.6 | -179.56691 | 8.529518 | 243.03497 | -23.099504 | 4.467 | 189.83262 | 133815.85 | 180.3157 | 1.541555 | 43.508552 | 28.4934 | 28.22381
icsd-180418-Al2La2O6 | MatHub3d-1920-Al2La2O6 | 0.0281713 |  | 0.341494 | 2.817 | 190.316789 | 781668.62 | -180.0757 | 8.572164 | 253.47369 | -20.812531 | 4.485 | 190.316789 | 138653.81 | 179.898 | 1.617663 | 44.872938 | 29.56939 | 27.73936
icsd-180447-B2Ca2O6 | MatHub3d-4612-B2Ca2O6 | 0.00585321 | 0.00586363 | 33.380339 | 0.579 5.508 | 115.078034 | 90673.253 | -180.78109 | 0.735234 | 29.633653 | -1.482543 | 4.521 5.127 | 115.078034 | 3683.3552 | 179.97012 | 0.254357 | 1.193011 | 40.30506 | 4.690301
icsd-180547-B2H12N2 | MatHub3d-4716-B2H12N2 | 0.0193564 |  | 2.875282 | -7.482 | 73.801977 | 29635.539 | -179.91413 | 0.309756 | 9.592756 | -15.065761 | -4.302 | 73.801977 | 19299.83 | 180.26756 | 0.175447 | 6.271748 | 30.96875 | 35.74725
icsd-180560-O2Rb2 | MatHub3d-27600-O2Rb2 | 0.0333277 |  | 1.378195 | -1.362 | 33.008048 | 644339.1 | -180.00648 | 6.90865 | 208.7809 | -10.939278 | 0.489 | 33.008048 | 673184.98 | 180.41121 | 6.488555 | 219.10962 | 30.22022 | 33.76863
icsd-180566-Na1O3 | MatHub3d-26176-Na1O3 | 0.0146037 | 0.0146168 | 5.268904 | -28.9 | 62.543582 | 1985.9862 | -179.68891 | 0.018315 | 0.641237 | -11.067122 | -22.808 | 62.543582 | 1681.6384 | 179.87931 | 0.01229 | 0.54412 | 35.01158 | 44.27339
icsd-180572-O1Rb2 | MatHub3d-27364-O1Rb2 | 0.0589012 |  | 0.256872 | -1.564 | 22.558441 | 552401.21 | -179.72403 | 6.012609 | 178.4296 | -51.039547 | 1.44 | 22.558441 | 128051.86 | 179.54594 | 1.124035 | 41.279751 | 29.6759 | 36.72461
icsd-1805-Bi2O6U1 | MatHub3d-7132-Bi2O6U1 | 0.015958 |  | 15.5 | -0.527 | 165.876588 | 2660000 | -180 | 15.13443 | 860.3166 | -15.836101 | 1.981 | 165.876588 | 343456.75 | 180.4525 | 2.888611 | 111.84019 | 56.845 | 38.71764
icsd-180834-Hf1O2 | MatHub3d-20688-Hf1O2 | 0.0977786 |  | 4.79 | 0.361 | 251.498879 | 9750000 | -180 | 118.3064 | 3151.043 | -5.998862 | 3.079 | 251.498879 | 559193.98 | 179.96068 | 6.209261 | 181.09971 | 26.63459 | 29.16607
icsd-180846-Cu4O2 | MatHub3d-14951-Cu4O2 | 0.101085 |  | 1.107097 | -9.919 | 103.543129 | 31720.513 | -180.3805 | 0.405126 | 10.320943 | -13.051539 | -7.663 | 103.543129 | 4183.2314 | 180.13424 | 0.052444 | 1.357389 | 25.47588 | 25.88264
icsd-180910-O6Ru2Sr2 | MatHub3d-27961-O6Ru2Sr2 | 0.00479313 | 0.00479588 | 2.15 | -5.165 0.444 | 165.92377 | 3190000 | -180 | 30.59312 | 1035.427 | -14.8 | -3.007 | 165.92377 | 1450000 | 180 | 10.26946 | 470.8605 | 33.84509 | 45.85056
icsd-180931-Cd1Se1 | MatHub3d-9913-Cd1Se1 | 0.0982431 |  | 0.056176 | -6.384 | 44.243283 | 51908.775 | -179.936 | 0.793471 | 16.806485 | -4.204499 | -4.135 | 44.243283 | 34557.244 | 180.38211 | 0.406451 | 11.244134 | 21.18097 | 27.66418
icsd-180954-B2Ba2Cd1O6 | MatHub3d-4521-B2Ba2Cd1O6 | 0.0193319 |  | 0.369542 | -2.848 | 118.277513 | 643629.98 | -179.8094 | 6.828252 | 208.09471 | -18.015266 | 2.768 | 118.277513 | 148776.78 | 180.43386 | 1.187664 | 48.436329 | 30.47555 | 40.78286
icsd-181009-Mg2O16S2 | MatHub3d-84684-Mg2O16S2 | 0.00727243 | 0.00729863 | 12.797519 | -26.426 | 129.742347 | 669.69905 | -180.29371 | 0.009313 | 0.217691 | -20.560405 | -22.216 | 129.742347 | 3285.394 | 179.57458 | 0.020949 | 1.059442 | 23.37496 | 50.57244
icsd-181019-Cd2Te4Zn2 | MatHub3d-10186-Cd2Te4Zn2 | 0.0912541 |  | 0.029488 | -8.685 | 38.634812 | 15410.351 | -180.33355 | 0.156954 | 5.011476 | -3.100969 | -4.689 | 38.634812 | 30440.346 | 179.64718 | 0.349132 | 9.824046 | 31.92958 | 28.13849
icsd-18102-Cu1La1O2 | MatHub3d-13925-Cu1La1O2 | 0.045021 |  | 4.72009 | 4.638 | 98.758571 | 70720.02 | -180.16691 | 0.896828 | 22.955801 | -48.327223 | 4.179 | 98.758571 | 93532.024 | 180.22761 | 0.817936 | 30.381063 | 25.59666 | 37.14357
icsd-181039-O2Zn2 | MatHub3d-27673-O2Zn2 | 0.222382 |  | 0.113216 | -9.149 | 126.684553 | 176972.94 | -180.32019 | 2.0421 | 57.543409 | -26.389245 | -5.984 | 126.684553 | 35569.026 | 180.30117 | 0.422101 | 11.562961 | 28.17855 | 27.39383
icsd-181041-Be2C2N4 | MatHub3d-6514-Be2C2N4 | 0.618887 |  | 0.276803 | -10.804 | 323.785415 | 112237.37 | -180.46043 | 1.208532 | 36.551182 | -4.326125 | -10.083 | 323.785415 | 33991.344 | 180.30452 | 0.539529 | 11.050491 | 30.24428 | 20.48174
icsd-181042-Be4C4N8 | MatHub3d-6598-Be4C4N8 | 0.486242 |  | 7.186447 | -10.995 | 323.067564 | 69998.236 | -180.06968 | 0.978594 | 22.696991 | -1.442414 | -10.658 | 323.067564 | 16341.33 | 179.79936 | 0.181888 | 5.282794 | 23.19347 | 29.04421
icsd-18104-Cu1Nd1O2 | MatHub3d-14019-Cu1Nd1O2 | 0.0319312 |  | 2.76 | 0.57 | 107.669504 | 3990000 | -180 | 49.4726 | 1287.898 | -51.389725 | 4.387 | 107.669504 | 67347.941 | 180.36075 | 0.724252 | 21.908285 | 26.03255 | 30.24953
icsd-181059-Cd1O2Sr1 | MatHub3d-9846-Cd1O2Sr1 | 0.0342137 |  | 0.0161 | 0.311 | 97.458181 | 5340000 | -180 | 110.6832 | 1731.506 | -54.450948 | 2.832 | 97.458181 | 432896.64 | 132.88751 | 11.941983 | 76.445613 | 15.6438 | 6.401417
icsd-18105-Cu1O2Sm1 | MatHub3d-14050-Cu1O2Sm1 | 0.025336 |  | 1.29 | 0.648 | 111.284975 | 2240000 | -180 | 30.54066 | 728.2413 | -43.786128 | 4.565 | 111.284975 | 49040.38 | 180.34541 | 0.582422 | 15.950122 | 23.84498 | 27.38585
icsd-181078-Ca6Ge2O1 | MatHub3d-9600-Ca6Ge2O1 | 0.00972372 |  | 0.244353 | 3.184 | 43.507682 | 21326.716 | -152.44151 | 0.661617 | 4.95599 | -10.164738 | 2.203 | 43.507682 | 143201.11 | 180.02675 | 1.160702 | 46.410952 | 7.490723 | 39.98524
icsd-181089-O3Sn1Sr1 | MatHub3d-27752-O3Sn1Sr1 | 0.00912814 |  | 0.123184 | -10.09 | 147.570198 | 202650.43 | -179.81896 | 2.299634 | 65.526734 | -13.401914 | 3.433 | 147.570198 | 158914.59 | 179.96296 | 1.549492 | 51.467139 | 28.49442 | 33.21549
icsd-18109-O8P2Sr3 | MatHub3d-28082-O8P2Sr3 | 0.0114244 | 0.0115647 | 0.325346 | -6.43 | 140.224656 | 205646.31 | -180.39675 | 2.220309 | 66.923451 | -16.385184 | 4.703 4.703 | 140.224656 | 26930.276 | 179.74544 | 0.229532 | 8.700747 | 30.1415 | 37.90647
icsd-18110-Ba3O8P2 | MatHub3d-6251-Ba3O8P2 | 0.027826 |  | 4.84 | 0.871 | 121.699864 | 2170000 | -180 | 25.25366 | 701.8683 | -15.171963 | 4.214 | 121.699864 | 25324.336 | 180.40273 | 0.175701 | 8.241842 | 27.79274 | 46.90834
icsd-181115-Bi1O3Sc1 | MatHub3d-6843-Bi1O3Sc1 | 0.00173662 |  | 0.398849 | 3.796 | 140.820008 | 242555.49 | -180.37376 | 3.000453 | 78.914688 | -15.831968 | 6.287 | 140.820008 | 40346.804 | 180.44367 | 0.417734 | 13.136887 | 26.30092 | 31.44797
icsd-181131-Fe1Sb1V1 | MatHub3d-17812-Fe1Sb1V1 | 0.0002474 |  | 31.458795 | 1.593 | 155.520735 | 229426.99 | -179.70609 | 2.433062 | 74.091788 | -14.308929 | 0.936 | 155.520735 | 325802.66 | 179.84396 | 4.25472 | 105.37712 | 30.45208 | 24.76711
icsd-181148-Cl1Na1 | MatHub3d-10759-Cl1Na1 | 0.00584395 |  | 0.30383 | -1.884 | 23.870204 | 419801.67 | -179.5843 | 4.7615 | 135.38822 | -34.556403 | 1.89 | 23.870204 | 69081.896 | 180.19366 | 0.830732 | 22.430723 | 28.43394 | 27.00115
icsd-181166-Cu2Fe1S4Sn1 | MatHub3d-14234-Cu2Fe1S4Sn1 | 0.000176143 | 0.00017752 | 0.326915 | -8.525 | 68.186005 | 64123.128 | -180.33224 | 0.808918 | 20.852659 | -19 | -1.607 | 68.186005 | 2690000 | 180 | 32.67521 | 873.9424 | 25.77846 | 26.74634
icsd-181168-Fe2O3Pr2S2 | MatHub3d-18092-Fe2O3Pr2S2 | 0.0352774 | 0.0363456 | 1.37 | -2.840 5.335 | 112.480543 | 28100 | -180 | 0.2468965 | 9.075963 | -7.085219 | 2.319 3.702 | 112.480543 | 82569.566 | 179.589 | 0.866472 | 26.63051 | 36.76019 | 30.73441
icsd-18118-Cd2Cr2O8 | MatHub3d-9960-Cd2Cr2O8 | 5.9504e-05 |  | 15.9921 | -2.239 | 127.356771 | 143269.23 | -180.06356 | 0.876282 | 46.452017 | -10.4 | 0.391 | 127.356771 | 3190000 | 180 | 45.05537 | 1033.788 | 53.01035 | 22.94483
icsd-181199-Ba1O1 | MatHub3d-5470-Ba1O1 | 0.0712154 |  | 1.451546 | 4.255 | 67.841259 | 130930.39 | -179.68576 | 1.516174 | 42.273455 | -37.4 | 1.311 | 67.841259 | 1390000 | 180 | 17.90799 | 449.2701 | 27.88166 | 25.08769
icsd-181248-Mg2Si1 | MatHub3d-24868-Mg2Si1 | 0.579869 |  | 1.8 | -1.495 | 54.481582 | 1040000 | -180 | 16.34662 | 338.8345 | -1.710448 | -2.69 | 54.481582 | 213938.09 | 174.81301 | 6.655216 | 65.378598 | 20.72811 | 9.823663
icsd-181257-Li8Mg4Si4 | MatHub3d-24362-Li8Mg4Si4 | 0.000173106 |  | 1.64 | 0.418 | 46.111628 | 3380000 | -180 | 53.94213 | 1093.772 | -3.09 | 1.282 | 46.111628 | 1670000 | 139 | 45.37143 | 321.008 | 20.27677 | 7.075113
icsd-181259-Cu1Li2Sb1 | MatHub3d-13957-Cu1Li2Sb1 | 0.000873401 |  | 0.194392 | -0.39 | 49.137715 | 301752.66 | -180.02257 | 37.870999 | 97.792383 | -1.27 | -0.199 | 49.137715 | 56400000 | 180 | 612.8823 | 18237.03 | 2.58225 | 29.75617
icsd-181278-O8Sn4 | MatHub3d-28247-O8Sn4 | 0.0530109 |  | 0.119115 | -12.07 | 204.553535 | 194698.3 | -179.9894 | 2.464542 | 63.07482 | -39.1 | -0.645 | 204.553535 | 6080000 | 180 | 45.63127 | 1963.433 | 25.59292 | 43.02823
icsd-181284-Mg3Sb2 | MatHub3d-24922-Mg3Sb2 | 0.375047 |  | 0.57986 | -5.001 | 44.399003 | 50034.134 | -174.34798 | 1.37023 | 15.208985 | -1.399406 | -3.874 | 44.399003 | 63522.715 | 103.21134 | 1.147871 | 6.766808 | 11.09959 | 5.895094
icsd-18128-F12Xe4 | MatHub3d-16401-F12Xe4 | 0.0129161 |  | 22.614168 | -11.934 | 47.403563 | 1993.8297 | -180.53052 | 0.008917 | 0.649814 | -33.764529 | -6.257 | 47.403563 | 4858.3046 | 179.91461 | 0.011298 | 1.572598 | 72.87361 | 139.1926
icsd-181293-As1B2P1 | MatHub3d-2615-As1B2P1 | 1.11374 |  | 1.476485 | -5.753 | 146.140971 | 219001.85 | -180.10797 | 2.508336 | 71.041748 | -1.302132 | -6.746 | 146.140971 | 162503.99 | 179.94825 | 2.013638 | 52.621024 | 28.32226 | 26.13232
icsd-181307-O8Si4 | MatHub3d-28193-O8Si4 | 0.667964 |  | 0.244631 | -25.755 | 310.541938 | 51305.69 | -180.19762 | 0.575045 | 16.659564 | -19.010024 | -9.565 | 310.541938 | 43745.694 | 180.19837 | 0.490958 | 14.204863 | 28.97089 | 28.93295
icsd-181310-O8Si4 | MatHub3d-28194-O8Si4 | 0.682371 |  | 0.256835 | -26.235 | 310.151778 | 47958.393 | -180.4476 | 0.536357 | 15.615894 | -18.471233 | -9.745 | 310.151778 | 41932.78 | 180.38299 | 0.472957 | 13.644097 | 29.11474 | 28.84849
icsd-181324-Mn1Te1 | MatHub3d-25186-Mn1Te1 | 0.000105613 | 0.000105699 | 0.041795 | -3.432 2.749 | 36.252167 | 55126.754 | -180.4382 | 0.55311 | 17.948138 | -9.51e-05 | -1.000 1.802 | 36.252167 | 52.1 | 180 | 0.03043727 | 0.01695406 | 32.44949 | 0.5570164
icsd-181325-H8Li4Mg2 | MatHub3d-20582-H8Li4Mg2 | 0.00749262 |  | 0.735 | 0.536 | 41.22183 | 1860000 | -180 | 19.90244 | 604.2934 | -5.614471 | 1.403 | 41.22183 | 225749.92 | 180.32859 | 3.017412 | 73.410267 | 30.36278 | 24.32888
icsd-181356-Si2 | MatHub3d-30214-Si2 | 1.08896 |  | 1.803609 | -2.834 | 89.157473 | 548257.72 | -179.66871 | 6.900133 | 176.98223 | -1.563375 | -4.603 | 89.157473 | 212868.21 | 180.45778 | 2.377394 | 69.320556 | 25.6491 | 29.15821
icsd-18136-C8Si8 | MatHub3d-8916-C8Si8 | 1.39643 |  | 0.588579 | -5.508 | 212.402675 | 75757.557 | -179.52426 | 0.860589 | 24.415873 | -0.848378 | -6.137 | 212.402675 | 69334.995 | 180.09204 | 0.687017 | 22.487518 | 28.37112 | 32.73211
icsd-181372-Ca2Co1O3 | MatHub3d-9199-Ca2Co1O3 | 0.0290973 | 0.029162 | 1.2 | -2.129 4.626 | 116.822867 | 18900 | -180 | 0.08778618 | 6.123618 | -12.863861 | 2.513 3.009 | 116.822867 | 88775.331 | 180.21499 | 0.649643 | 28.831958 | 69.75606 | 44.38123
icsd-181385-La2Mn2O3Se2 | MatHub3d-23094-La2Mn2O3Se2 | 0.00983616 | 0.0099719 | 0.353398 | -4.188 1.528 | 96.57329 | 92634.692 | -180.24717 | 0.913213 | 30.096125 | -5.413883 | -0.798 1.435 | 96.57329 | 696430.59 | 179.65667 | 5.99913 | 224.78355 | 32.9563 | 37.46936
icsd-1813-Cl4Eu2O4 | MatHub3d-84685-Cl4Eu2O4 | 0.00170243 | 0.00171465 | 87.2 | -22.055 | 46.778714 | 284 | -180 | 0.008445392 | 0.09150956 | -29.313913 | -20.551 | 46.778714 | 2063.6026 | 179.63477 | 8.1e-05 | 0.665897 | 10.83544 | 8220.951
icsd-181423-B2H12N2 | MatHub3d-4717-B2H12N2 | 0.0189394 |  | 5.349332 | -7.217 | 75.560109 | 41215.145 | -179.96336 | 0.392377 | 13.348271 | -13.20449 | -4.315 | 75.560109 | 22820.902 | 179.92172 | 0.220974 | 7.387542 | 34.01899 | 33.43172
icsd-181458-Mg2O2 | MatHub3d-24803-Mg2O2 | 0.24401 |  | 0.246193 | -8.161 | 125.833401 | 154059.17 | -180.24385 | 1.747831 | 50.050502 | -3.864641 | -3.097 | 125.833401 | 62029.543 | 180.19422 | 1.017315 | 20.140965 | 28.63578 | 19.79816
icsd-181459-Mg8O8 | MatHub3d-25033-Mg8O8 | 0.47085 |  | 0.879997 | -11.215 | 148.906903 | 203308.88 | -180.07001 | 0.299656 | 65.92333 | -7.72637 | -3.678 | 148.906903 | 57072.098 | 180.09676 | 0.477289 | 18.511246 | 219.9967 | 38.78415
icsd-181462-Mg8O8 | MatHub3d-25034-Mg8O8 | 0.215446 |  | 0.270434 | -7.411 | 120.353846 | 151716.16 | -179.96822 | 1.70426 | 49.13868 | -4.444775 | -3.643 | 120.353846 | 33789.675 | 180.04372 | 0.473831 | 10.953173 | 28.83285 | 23.1162
icsd-181465-Mg6O6 | MatHub3d-25005-Mg6O6 | 0.115436 |  | 0.312747 | -5.056 | 94.104229 | 238670.27 | -179.69626 | 2.714668 | 77.068413 | -20.554506 | -2.817 | 94.104229 | 263975.38 | 180.28735 | 1.825521 | 85.801318 | 28.38963 | 47.001
icsd-181479-N2Pr2 | MatHub3d-25909-N2Pr2 | 0.0572003 |  | 0.620264 | 3.697 | 116.857264 | 63671.952 | -180.21584 | 1.030027 | 20.679217 | -6.049385 | 2.778 | 116.857264 | 446844.22 | 180.1403 | 5.385513 | 145.00331 | 20.07638 | 26.9247
icsd-18147-Be4O4 | MatHub3d-6616-Be4O4 | 0.438888 |  | 0.510673 | -13.672 | 198.042216 | 76975.579 | -180.02907 | 0.857779 | 24.948145 | -7.761099 | -4.852 | 198.042216 | 80390.352 | 179.67012 | 0.89834 | 25.951092 | 29.08458 | 28.88783
icsd-181502-S4Ti2 | MatHub3d-29867-S4Ti2 | 0.0015195 |  | 2.567374 | 4.027 | 98.027864 | 64367.757 | -180.22938 | 1.235163 | 20.908341 | -0.226965 | 2.074 | 98.027864 | 81672.216 | 180.17715 | 1.518696 | 26.51391 | 16.9276 | 17.45834
icsd-181503-S4Ti2 | MatHub3d-29868-S4Ti2 | 0.00420022 |  | 9.117345 | 4.051 | 77.877148 | 156387.53 | -179.74924 | 1.208142 | 50.528479 | -5.135009 | 2.674 | 77.877148 | 91512.655 | 180.2245 | 0.760691 | 29.724106 | 41.82329 | 39.07514
icsd-181518-Ag6S6Sb2 | MatHub3d-1170-Ag6S6Sb2 | 0.0911457 |  | 1.906449 | -6.265 | 51.661935 | 20638.688 | -180.36753 | 0.265631 | 6.71427 | -0.502871 | -6.985 | 51.661935 | 6091.142 | 179.73147 | 0.062719 | 1.967646 | 25.27668 | 31.37241
icsd-18152-Ga4Li4O8 | MatHub3d-19025-Ga4Li4O8 | 0.00159742 |  | 0.321926 | -3.709 | 129.246081 | 661315.2 | -180.18807 | 7.507087 | 214.71411 | -21.904283 | 2.242 | 129.246081 | 69237.834 | 179.67272 | 0.724676 | 22.351556 | 28.60152 | 30.84352
icsd-181672-Se1Zn1 | MatHub3d-30121-Se1Zn1 | 0.22223 |  | 0.045376 | -9.001 | 57.146891 | 55102.485 | -179.7736 | 0.548302 | 17.808322 | -4.254691 | -4.317 | 57.146891 | 58721.949 | 180.16616 | 0.673455 | 19.061054 | 32.47904 | 28.30338
icsd-181755-Cl1Tl1 | MatHub3d-10786-Cl1Tl1 | 0.103155 |  | 0.452768 | -2.706 | 22.10131 | 100177.19 | -179.88229 | 1.064886 | 32.414972 | -2.156127 | -4.986 | 22.10131 | 9210.1833 | 180.14121 | 0.132953 | 2.988783 | 30.43985 | 22.48
icsd-181762-Ge1Mg2 | MatHub3d-19482-Ge1Mg2 | 0.000439728 |  | 2.57 | 1.356 | 49.33052 | 1790000 | -101 | 44.55281 | 182.1288 | -2.33 | 0.447 | 49.33052 | 10000000 | 180 | 117.9565 | 3248.752 | 4.087931 | 27.54195
icsd-18176-Co2O8S2 | MatHub3d-12155-Co2O8S2 | 0.0131773 | 0.013209 | 11.9 | -25.781 | 87.216682 | 3740 | -181 | 0.006597371 | 1.218256 | -7.080453 | -19.784 | 87.216682 | 1919.339 | 179.91115 | 0.010059 | 0.621252 | 184.6578 | 61.76081
icsd-181829-O6Rh4 | MatHub3d-27958-O6Rh4 | 0.00569899 |  | 11.626194 | -5.075 | 226.734502 | 102880.82 | -180.2354 | 0.973229 | 33.420629 | -28.691021 | -3.004 | 226.734502 | 76490.998 | 179.6899 | 1.029629 | 24.697764 | 34.33994 | 23.98705
icsd-18187-Ga2Nb2O8 | MatHub3d-18902-Ga2Nb2O8 | 0.00156559 |  | 17.4 | 0.517 | 196.336594 | 6870000 | -179 | 77.01553 | 2208.386 | -24.055225 | 4.872 | 196.336594 | 51872.981 | 179.81685 | 0.440871 | 16.772661 | 28.67455 | 38.04437
icsd-181908-Si4 | MatHub3d-30253-Si4 | 0.623839 |  | 0.945078 | -5.765 | 82.120658 | 64624.172 | -179.92645 | 0.925917 | 20.921125 | -0.878435 | -5.83 | 82.120658 | 61699.699 | 180.35679 | 0.842873 | 20.070031 | 22.59503 | 23.81145
icsd-181909-Si8 | MatHub3d-30303-Si8 | 0.613072 |  | 0.957986 | -4.846 | 84.459471 | 116629.41 | -179.91733 | 1.197897 | 37.753227 | -0.207996 | -5.936 | 84.459471 | 22926.66 | 162.72252 | 0.551775 | 6.070663 | 31.51625 | 11.00206
icsd-181929-Cd1O6Sb2 | MatHub3d-9853-Cd1O6Sb2 | 0.2526 |  | 0.147154 | -15.158 | 158.614992 | 74993.898 | -180.02701 | 0.865345 | 24.305316 | -43.923184 | -6.464 | 158.614992 | 26019.603 | 179.7951 | 0.239098 | 8.41117 | 28.08743 | 35.17876
icsd-181930-Cd2O6Sn2 | MatHub3d-10126-Cd2O6Sn2 | 0.043445 |  | 0.116408 | -7.85 | 150.578888 | 311316.05 | -179.97057 | 3.671041 | 100.83342 | -37.095867 | -0.969 | 150.578888 | 928897.68 | 180.1928 | 7.984745 | 301.60794 | 27.46726 | 37.77302
icsd-181935-Ce2Mn2O3Se2 | MatHub3d-10521-Ce2Mn2O3Se2 | 0.0100707 | 0.010191 | 0.398065 | -4.348 1.496 | 97.877342 | 86575.082 | -180.45309 | 0.975439 | 28.191719 | -12.46943 | -1.087 1.299 | 97.877342 | 52537.958 | 179.9057 | 0.111162 | 17.004468 | 28.90157 | 152.9702
icsd-181938-Mn2O3Pr2Se2 | MatHub3d-25245-Mn2O3Pr2Se2 | 0.0106599 | 0.0107845 | 0.280986 | -4.134 1.514 | 99.812724 | 98772.13 | -180.27333 | 0.951354 | 32.099434 | -4.510718 | -0.993 1.310 | 99.812724 | 480053.46 | 180.52104 | 3.750064 | 156.43908 | 33.74079 | 41.71638
icsd-181941-H3K1Mg1 | MatHub3d-20357-H3K1Mg1 | 0.00811648 |  | 0.235925 | -2.131 | 34.842109 | 241889.77 | -179.58867 | 2.580499 | 78.014504 | -3.03268 | 1.267 | 34.842109 | 421584.88 | 180.17542 | 5.025492 | 136.85987 | 30.23233 | 27.23313
icsd-18199-As2C6N6 | MatHub3d-2836-As2C6N6 | 0.0303951 |  | 9.474553 | -8.531 | 83.794626 | 14853.603 | -180.06629 | 0.075472 | 4.816113 | -4.835108 | -7.61 | 83.794626 | 20172.072 | 180.11421 | 0.138064 | 6.544047 | 63.81324 | 47.39865
icsd-182046-C4N8Sr4 | MatHub3d-8770-C4N8Sr4 | 0.00802607 |  | 0.576838 | 1.556 | 105.101348 | 621249.24 | -180.21801 | 6.244795 | 201.77263 | -12.699515 | 4.236 | 105.101348 | 63881.477 | 180.38109 | 0.791133 | 20.785332 | 32.31053 | 26.27287
icsd-182051-Ca4Ge2O8 | MatHub3d-9513-Ca4Ge2O8 | 2.48442e-05 |  | 0.302 | -1.15 | 117.34445 | 5150000 | -180 | 55.89323 | 1661.579 | -23.86342 | 4.563 | 117.34445 | 32761.518 | 179.84605 | 0.386787 | 10.596583 | 29.72773 | 27.39643
icsd-182052-Ca4O8Si2 | MatHub3d-9564-Ca4O8Si2 | 4.33299e-05 |  | 0.323 | -0.646 | 132.294178 | 10800000 | -180 | 108.2514 | 3512.124 | -28.428537 | 4.375 | 132.294178 | 43869.555 | 179.67677 | 0.374856 | 14.162733 | 32.44414 | 37.7818
icsd-182054-Ca4O8Si2 | MatHub3d-9565-Ca4O8Si2 | 0.000304663 |  | 0.395 | 0.491 | 119.491656 | 19100000 | -180 | 205.1919 | 6214.713 | -20.703027 | 4.38 | 119.491656 | 45348.457 | 180.0222 | 0.322288 | 14.696525 | 30.28732 | 45.6006
icsd-182116-Mo3Si6 | MatHub3d-25640-Mo3Si6 | 0.0028375 |  | 4.312218 | 1.54 | 202.374977 | 616975.09 | -179.90994 | 10.55902 | 199.69994 | -2.09 | 1.067 | 202.374977 | 1430000 | 180 | 20.39207 | 463.2478 | 18.91273 | 22.71706
icsd-182158-As8Na8 | MatHub3d-3466-As8Na8 | 0.00158109 |  | 0.419 | -0.504 | 34.393932 | 1060000 | -180 | 13.63048 | 343.8897 | -1.693311 | 0.696 | 34.393932 | 563341.69 | 179.86187 | 5.851768 | 182.24268 | 25.22946 | 31.14318
icsd-182159-As8Na8 | MatHub3d-3467-As8Na8 | 8.45738e-05 |  | 0.665 | -0.552 | 35.49578 | 1570000 | -180 | 18.04368 | 510.464 | -7.975357 | 0.934 | 35.49578 | 861271.25 | 179.75619 | 4.987719 | 278.29643 | 28.29046 | 55.79633
icsd-182235-Cr1Na1O2 | MatHub3d-12897-Cr1Na1O2 | 0.0299373 | 0.0301524 | 4.25 | -2.634 1.631 | 146.129905 | 92500 | -180 | 0.9561019 | 29.95099 | -5.44 | -0.404 2.518 | 146.129905 | 2310000 | 180 | 21.89398 | 749.9216 | 31.32615 | 34.25241
icsd-182236-Cr1K1O2 | MatHub3d-12811-Cr1K1O2 | 0.0244534 | 0.0246799 | 6.913359 | -2.725 2.533 | 124.295351 | 79622.202 | -179.9353 | 0.779585 | 25.779052 | -4.82 | -0.300 2.465 | 124.295351 | 3840000 | 180 | 32.69747 | 1242.107 | 33.06766 | 37.98786
icsd-182248-O6Sr2Ti2 | MatHub3d-27997-O6Sr2Ti2 | 0.000416335 |  | 5.818809 | 2.321 | 165.576937 | 509427.19 | -179.94739 | 5.389121 | 164.95793 | -15.691329 | 4.919 | 165.576937 | 87474.641 | 179.74925 | 0.894045 | 28.262876 | 30.60943 | 31.61236
icsd-182269-C16 | MatHub3d-8297-C16 | 1.47649 |  | 1.860099 | -14.221 | 411.859666 | 48381.73 | -180.1033 | 0.537079 | 15.693677 | -1.125049 | -11.379 | 411.859666 | 59046.004 | 179.88435 | 0.802266 | 19.106329 | 29.22043 | 23.81545
icsd-182359-O1Zn1 | MatHub3d-27394-O1Zn1 | 0.383895 |  | 0.125605 | -12.959 | 170.470699 | 146094.14 | -179.6794 | 1.653314 | 47.166037 | -39.189541 | -5.923 | 170.470699 | 147831.15 | 180.18561 | 1.41226 | 47.996122 | 28.52818 | 33.98533
icsd-182363-C1Ge1 | MatHub3d-7973-C1Ge1 | 0.0118934 |  | 0.865 | 0.242 | 171.751266 | 170000000 | -180 | 1915.95 | 55026.61 | -2.78 | -0.201 | 171.751266 | 172000000 | 180 | 1924.573 | 55598.53 | 28.72027 | 28.88876
icsd-182365-C1Sn1 | MatHub3d-8231-C1Sn1 | 0.0234457 |  | 0.537628 | -6.794 | 128.708434 | 153667.43 | -180.02413 | 1.890305 | 49.801598 | -3.25 | -0.64 | 128.708434 | 9780000 | 180 | 109.4526 | 3152.119 | 26.3458 | 28.79894
icsd-182367-As4Mg2Si2 | MatHub3d-3339-As4Mg2Si2 | 0.253283 |  | 0.69036 | -4.046 | 60.293377 | 41127.529 | -179.82102 | 0.722215 | 13.298833 | -3.845181 | -4.888 | 60.293377 | 47667.017 | 180.32633 | 0.598858 | 15.500163 | 18.41395 | 25.88287
icsd-182368-As4Ge2Mg2 | MatHub3d-3313-As4Ge2Mg2 | 0.000257878 |  | 0.008141 | -6.166 | 53.135036 | 2421.965 | -180.06311 | 0.20418 | 0.785267 | -2.58 | -0.658 | 53.135036 | 2130000 | 180 | 27.66144 | 688.4895 | 3.845955 | 24.88986
icsd-182369-Ge2Mg2P4 | MatHub3d-19645-Ge2Mg2P4 | 0.000379689 |  | 3.74 | -0.287 | 65.804745 | 24000000 | -180 | 328.3334 | 7745.197 | -3.64 | -0.328 | 65.804745 | 10800000 | 180 | 140.1577 | 3503.756 | 23.58943 | 24.99867
icsd-182470-H8Li4N4 | MatHub3d-20585-H8Li4N4 | 6.35885e-05 |  | 0.502 | -0.607 | 76.018957 | 7100000 | -180 | 78.70699 | 2297.177 | -38.119882 | 3.326 | 76.018957 | 44471.302 | 179.67513 | 0.308794 | 14.356738 | 29.18644 | 46.49293
icsd-182471-H8Li4N4 | MatHub3d-20586-H8Li4N4 | 6.66678e-05 |  | 0.503 | -0.611 | 75.912085 | 7010000 | -180 | 77.74932 | 2264.541 | -38.180974 | 3.326 | 75.912085 | 45258.449 | 179.53672 | 0.312807 | 14.588352 | 29.12618 | 46.63691
icsd-182535-Al4H12 | MatHub3d-2275-Al4H12 | 0.342996 |  | 3.46929 | -9.309 | 51.205052 | 22604.454 | -180.32267 | 0.26791 | 7.350124 | -1.794902 | -4.911 | 51.205052 | 43350.162 | 180.12364 | 0.48473 | 14.064754 | 27.43505 | 29.01565
icsd-182596-Ba2F8Mg2 | MatHub3d-5824-Ba2F8Mg2 | 0.0513424 |  | 0.414714 | -1.832 | 70.645101 | 887640.95 | -179.83792 | 9.374756 | 287.07796 | -56.009003 | 4.267 | 70.645101 | 10636.586 | 179.59787 | 0.083997 | 3.430873 | 30.62245 | 40.84518
icsd-182600-Ba2F8Mg2 | MatHub3d-5825-Ba2F8Mg2 | 0.0465057 |  | 0.377147 | -2.512 | 71.100287 | 353998.56 | -179.77242 | 3.611812 | 114.40569 | -69.031298 | 4.198 | 71.100287 | 16321.041 | 180.33456 | 0.15599 | 5.307693 | 31.67543 | 34.02585
icsd-182662-Pb1Te1 | MatHub3d-28695-Pb1Te1 | 0.0119536 |  | 0.67 | 0.316 | 38.659978 | 8570000 | -180 | 125.0169 | 2785.075 | -7.61 | -1.478 | 38.659978 | 1550000 | 180 | 20.81404 | 499.5902 | 22.27759 | 24.00256
icsd-182673-I4O12 | MatHub3d-21644-I4O12 | 0.0400539 |  | 5.364405 | -16.535 | 116.187603 | 24634.832 | -179.67526 | 0.200619 | 7.952912 | -35.085132 | -9.714 | 116.187603 | 4145.464 | 179.57772 | 0.020421 | 1.336836 | 39.64187 | 65.46379
icsd-182675-S2Zr1 | MatHub3d-29832-S2Zr1 | 0.00601052 |  | 4.727667 | 4.094 | 81.905926 | 147544.26 | -179.79311 | 1.594998 | 47.694511 | -5.103282 | 3.234 | 81.905926 | 251465.03 | 180.19601 | 2.603782 | 81.652213 | 29.90255 | 31.35908
icsd-182677-Hf1S2 | MatHub3d-20733-Hf1S2 | 0.0284695 |  | 0.000131 | 3.791 | 85.808266 | 16.951772 | -180.40426 | 0.01364 | 0.005517 | -4.971038 | 2.521 | 85.808266 | 497925.12 | 179.73643 | 5.503601 | 160.85563 | 0.4044721 | 29.22734
icsd-182678-Hf1Se2 | MatHub3d-20735-Hf1Se2 | 0.0228828 |  | 3.608915 | 3.738 | 72.688406 | 194325.68 | -179.93643 | 2.058917 | 62.917059 | -2.574806 | 1.89 | 72.688406 | 904097.39 | 179.95003 | 9.376591 | 292.76493 | 30.55833 | 31.22296
icsd-182720-Se1Sr1 | MatHub3d-30106-Se1Sr1 | 0.00345162 |  | 1.158207 | 5.229 | 41.248704 | 55356.394 | -179.9419 | 0.623366 | 17.923896 | -2.792996 | 3.204 | 41.248704 | 31661.788 | 180.16582 | 0.363345 | 10.277328 | 28.75341 | 28.28532
icsd-182729-C2 | MatHub3d-8302-C2 | 2.511 |  | 1.453941 | -12.268 | 557.410589 | 330182.36 | -180.08365 | 3.187713 | 107.07854 | -1.853005 | -9.992 | 557.410589 | 268979.72 | 180.31124 | 3.105284 | 87.45107 | 33.59102 | 28.16202
icsd-182731-B1N1 | MatHub3d-4403-B1N1 | 1.81065 |  | 0.966931 | -9.084 | 605.418076 | 497886.68 | -180.05823 | 5.777235 | 161.41967 | -3.773824 | -8.171 | 605.418076 | 356718.36 | 179.61388 | 4.080914 | 115.08143 | 27.94064 | 28.19992
icsd-182732-Si4 | MatHub3d-30254-Si4 | 0.823631 |  | 2.454431 | -3.565 | 88.605625 | 396688.53 | -179.92659 | 5.425668 | 128.42226 | -0.031292 | -5.67 | 88.605625 | 5680.7079 | 180.33776 | 0.901579 | 1.847463 | 23.66939 | 2.049142
icsd-182733-B1H4Na1 | MatHub3d-4378-B1H4Na1 | 0.00222686 |  | 7.022753 | -3.245 | 47.693254 | 127994.67 | -179.5925 | 1.49027 | 41.282718 | -29.574647 | 2.351 | 47.693254 | 89905.18 | 180.28281 | 1.056891 | 29.220885 | 27.7015 | 27.64796
icsd-182751-Cu2O8W2 | MatHub3d-14585-Cu2O8W2 | 0.186518 | 0.186944 | 8.16 | -16.92 | 221.823338 | 30200 | -180 | 0.1711503 | 9.722239 | -0.000551 | -13.382 | 221.823338 | 5.093988 | 180.15973 | 0.000143 | 0.001653 | 56.80527 | 11.55944
icsd-182760-C8 | MatHub3d-8873-C8 | 1.37785 |  | 0.936161 | -13.836 | 410.057799 | 93790.555 | -179.51149 | 0.75477 | 30.223421 | -0.704636 | -11.244 | 410.057799 | 62881.354 | 180.00879 | 0.718856 | 20.375549 | 40.04322 | 28.34441
icsd-182764-O3Sr1Ti1 | MatHub3d-27758-O3Sr1Ti1 | 0.000736317 |  | 4.953867 | 2.498 | 164.923018 | 449608.25 | -180.28768 | 4.963216 | 146.13909 | -14.66751 | 4.851 | 164.923018 | 99036.483 | 180.05381 | 1.008918 | 32.107009 | 29.44443 | 31.82321
icsd-182849-Cu2F6K2 | MatHub3d-14213-Cu2F6K2 | 0.00602453 | 0.0060429 | 1.6 | -6.914 | 68.075225 | 39800 | -180 | 0.5113891 | 12.87733 | -4.353111 | -5.121 | 68.075225 | 36482.24 | 179.88972 | 0.32901 | 11.805766 | 25.18108 | 35.8827
icsd-182895-O2Pr2Sb2Zn2 | MatHub3d-27584-O2Pr2Sb2Zn2 | 0.0265929 |  | 0.109026 | 1.586 | 82.736487 | 170866.34 | -168.66531 | 5.797792 | 48.60803 | -2.543789 | 2.252 | 82.736487 | 922561.62 | 179.94521 | 9.38634 | 298.72802 | 8.383886 | 31.82583
icsd-182896-Nd2O2Sb2Zn2 | MatHub3d-26749-Nd2O2Sb2Zn2 | 0.0228813 |  | 0.229663 | 1.642 | 84.085872 | 199070.62 | -179.99099 | 3.70574 | 64.492423 | -2.677039 | 2.358 | 84.085872 | 905102.73 | 180.06677 | 8.872106 | 293.47088 | 17.40339 | 33.07793
icsd-183004-Pb1S1 | MatHub3d-28683-Pb1S1 | 0.0296008 |  | 0.42 | 0.7 | 52.77597 | 4080000 | -180 | 47.13779 | 1324.649 | -0.06891 | -2.549 | 52.77597 | 28522.791 | 179.88167 | 3.143889 | 9.229238 | 28.10164 | 2.935612
icsd-183047-C2Ga2N2Si2 | MatHub3d-8397-C2Ga2N2Si2 | 0.555216 |  | 0.519324 | -10.246 | 187.145251 | 33689.792 | -179.6415 | 0.410275 | 10.872056 | -1.502826 | -7.92 | 187.145251 | 115324.86 | 179.50263 | 1.111394 | 37.159044 | 26.49944 | 33.43463
icsd-183048-C2In2N2Si2 | MatHub3d-8438-C2In2N2Si2 | 0.078337 |  | 0.338782 | -9.817 | 169.56493 | 66804.379 | -180.27655 | 0.729645 | 21.71118 | -2.427602 | -5.162 | 169.56493 | 61413.348 | 179.83952 | 0.729172 | 19.862461 | 29.75581 | 27.23975
icsd-183049-C3Ga1N1Si3 | MatHub3d-8587-C3Ga1N1Si3 | 0.0299292 |  | 0.609094 | -6.507 | 205.945525 | 92241.817 | -180.21924 | 0.987891 | 29.959197 | -2.930016 | -4.811 | 205.945525 | 105586.65 | 180.17576 | 1.418936 | 34.276914 | 30.32642 | 24.15677
icsd-18307-O10S2V2 | MatHub3d-27420-O10S2V2 | 4.71028e-05 | 4.73466e-05 | 4.198181 | -1.914 | 168.287118 | 437376.92 | -179.93845 | 3.730928 | 141.61322 | -3.87 | 0.284 3.406 | 168.287118 | 2440000 | 180 | 24.12589 | 796.2929 | 37.95657 | 33.00574
icsd-183084-Ge2H8 | MatHub3d-19584-Ge2H8 | 0.00461834 |  | 2.39 | 0.466 | 26.534613 | 2030000 | -180 | 24.83982 | 659.2513 | -5.000425 | -1.497 | 26.534613 | 432553.68 | 180.43383 | 3.850729 | 140.82377 | 26.5401 | 36.57068
icsd-183096-As8O12 | MatHub3d-3472-As8O12 | 0.118478 |  | 7.998805 | -12.011 | 79.114616 | 4742.4554 | -180.01008 | 0.035736 | 1.536728 | -7.068789 | -9.625 | 79.114616 | 7167.0702 | 180.40565 | 0.04366 | 2.332609 | 43.00224 | 53.42668
icsd-183097-As8O12 | MatHub3d-3473-As8O12 | 0.239128 |  | 1.496751 | -11.463 | 70.434149 | 6195.1861 | -179.61901 | 0.063619 | 1.998752 | -3.662557 | -10.777 | 70.434149 | 5205.0098 | 179.50986 | 0.042337 | 1.677251 | 31.41753 | 39.61667
icsd-183103-Ge4N8Si2 | MatHub3d-19946-Ge4N8Si2 | 0.0171473 |  | 0.757 | -3.534 | 242.675074 | 1410000 | -180 | 16.25648 | 458.9404 | -22.5 | 0.231 | 242.675074 | 112000000 | 180 | 1222.933 | 36271.02 | 28.23123 | 29.65904
icsd-183145-Fe2O3Pr2Se2 | MatHub3d-18093-Fe2O3Pr2Se2 | 0.0335639 | 0.0345814 | 1.39 | -2.666 5.076 | 104.565469 | 19000 | -180 | 0.1621024 | 6.115232 | -8.121888 | 2.265 3.573 | 104.565469 | 138008.65 | 180.26718 | 1.155986 | 44.847647 | 37.7245 | 38.79601
icsd-183147-Fe2O3Se2Sm2 | MatHub3d-18094-Fe2O3Se2Sm2 | 0.020901 | 0.0215318 | 87.66789 | -2.174 5.701 | 107.88472 | 27383.963 | -179.9991 | 0.441423 | 8.872315 | -9.390257 | 2.719 3.996 | 107.88472 | 115620.76 | 180.06966 | 0.946525 | 37.490126 | 20.09935 | 39.60817
icsd-183149-Ba2F2Mn2O1Se2 | MatHub3d-5814-Ba2F2Mn2O1Se2 | 0.00414432 | 0.00414954 | 1.428237 | -3.814 2.093 | 64.051238 | 74080.283 | -180.35544 | 0.95022 | 24.096898 | -4.94e-08 | -0.776 1.724 | 64.051238 | 0.0125 | 180 | 1.48114e-06 | 4.05233e-06 | 25.35928 | 2.735953
icsd-183150-Bi8O12 | MatHub3d-7359-Bi8O12 | 0.00574734 |  | 0.196539 | -3.225 | 115.15679 | 117152.97 | -179.65097 | 1.234916 | 37.810502 | -9.584181 | -1.436 | 115.15679 | 391822.78 | 179.69251 | 2.889264 | 126.51721 | 30.61787 | 43.78873
icsd-183162-C1Zr1 | MatHub3d-8282-C1Zr1 | 0.0130375 |  | 12.092008 | 4.055 | 146.411646 | 506819.79 | -180.28731 | 4.976689 | 164.73424 | -17.56058 | 3.202 | 146.411646 | 496075.57 | 180.20211 | 4.580541 | 161.08962 | 33.10117 | 35.16825
icsd-183200-O8Rb4W2 | MatHub3d-28143-O8Rb4W2 | 0.00260168 |  | 0.462 | -0.443 | 81.738169 | 2780000 | -180 | 29.54136 | 899.4182 | -18.38217 | 3.109 | 81.738169 | 11691.006 | 180.41369 | 0.087032 | 3.805317 | 30.44607 | 43.72319
icsd-183201-Ag2N6 | MatHub3d-812-Ag2N6 | 0.0431854 |  | 2.329611 | -11.492 | 128.216601 | 21230.577 | -179.94657 | 0.250823 | 6.874624 | -8.603974 | -9.573 | 128.216601 | 13621.941 | 179.66231 | 0.161464 | 4.396964 | 27.40827 | 27.23185
icsd-18320-F3Mg3N1 | MatHub3d-16697-F3Mg3N1 | 0.0881781 |  | 0.283903 | -10.677 | 108.125602 | 73053.798 | -180.08653 | 0.833508 | 23.692193 | -20.388782 | -4.408 | 108.125602 | 42780.731 | 180.14248 | 0.646748 | 13.882909 | 28.42467 | 21.46572
icsd-183234-C3F1La2Na1O9 | MatHub3d-8584-C3F1La2Na1O9 | 0.00530352 |  | 6.330684 | 2.347 | 146.545581 | 233208.18 | -179.62515 | 1.728889 | 75.245071 | -2.334641 | 4.766 | 146.545581 | 59400.945 | 179.72209 | 0.518181 | 19.186523 | 43.52221 | 37.02668
icsd-183241-Pb4S4 | MatHub3d-28769-Pb4S4 | 0.0211205 |  | 0.421 | 0.436 | 52.854381 | 10600000 | -180 | 122.5953 | 3426.087 | -0.35085 | -2.541 | 52.854381 | 119166.95 | 180.07032 | 3.044091 | 38.640265 | 27.94632 | 12.69353
icsd-183243-Pb1S1 | MatHub3d-28685-Pb1S1 | 0.0284872 |  | 0.42 | 0.665 | 52.633055 | 4530000 | -180 | 52.51217 | 1466.886 | -0.410728 | -2.604 | 52.633055 | 128402.77 | 179.92363 | 2.220725 | 41.567202 | 27.93421 | 18.71785
icsd-183246-Pb4S4 | MatHub3d-28770-Pb4S4 | 0.00665341 |  | 0.31 | -0.209 | 42.301758 | 14700000 | -180 | 140.8817 | 4783.823 | -1.495463 | -1.209 | 42.301758 | 316981.85 | 179.73499 | 3.916193 | 102.39993 | 33.95631 | 26.14783
icsd-183251-Pb4S4 | MatHub3d-28771-Pb4S4 | 0.00937233 |  | 0.295 | 0.173 | 38.362578 | 14200000 | -180 | 167.2395 | 4589.161 | -2.465726 | -0.945 | 38.362578 | 309593.35 | 179.75867 | 4.038877 | 100.03946 | 27.44065 | 24.76913
icsd-183255-Pb2S2 | MatHub3d-28722-Pb2S2 | 0.0216721 |  | 0.556 | 0.236 | 49.167215 | 29700000 | -180 | 332.1935 | 9673.397 | -1.278869 | -2.154 | 49.167215 | 279122.22 | 179.68883 | 4.492555 | 90.123188 | 29.11977 | 20.06056
icsd-183271-Br12Os1Se2 | MatHub3d-7458-Br12Os1Se2 | 0.00552087 | 0.00552099 | 39.509457 | -14.415 | 30.399498 | 3733.8161 | -180.12632 | 0.029197 | 1.211455 | -2.313668 | -14.695 | 30.399498 | 397.23045 | 180.09713 | 0.000395 | 0.128842 | 41.49245 | 326.1823
icsd-183287-H1K1 | MatHub3d-20124-H1K1 | 0.0107842 |  | 1.996541 | 0.852 | 13.747357 | 701190.45 | -179.80845 | 7.887333 | 226.70244 | -32.87254 | 1.06 | 13.747357 | 424221.96 | 179.86434 | 3.686159 | 137.24081 | 28.7426 | 37.23139
icsd-183288-H4K3Na1 | MatHub3d-20411-H4K3Na1 | 0.00817424 |  | 0.415835 | 1.494 | 15.189995 | 177808.98 | -179.79213 | 2.0069 | 57.477128 | -13.049031 | 0.629 | 15.189995 | 316090.09 | 180.11808 | 4.855958 | 102.5476 | 28.63976 | 21.11789
icsd-183289-H2K1Na1 | MatHub3d-20222-H2K1Na1 | 0.0126158 |  | 0.948235 | 1.271 | 17.102806 | 315082.03 | -180.09969 | 3.589643 | 102.19968 | -10.607818 | 1.323 | 17.102806 | 108542.21 | 179.85015 | 1.917936 | 35.109146 | 28.47071 | 18.30569
icsd-183290-H4K1Na3 | MatHub3d-20402-H4K1Na3 | 0.000606249 |  | 1.561343 | 0.849 | 19.686842 | 765308.18 | -180.34589 | 8.717696 | 248.91373 | -5.642729 | 1.352 | 19.686842 | 88122.218 | 180.32453 | 0.927537 | 28.654645 | 28.5527 | 30.89326
icsd-183294-H2Na1Rb1 | MatHub3d-20273-H2Na1Rb1 | 0.0177636 |  | 0.955185 | 1.435 | 14.938658 | 220260.04 | -179.78721 | 2.523593 | 71.195622 | -8.46 | 0.295 | 14.938658 | 2480000 | 180 | 29.88765 | 802.3511 | 28.21201 | 26.84557
icsd-183295-H4Na3Rb1 | MatHub3d-20442-H4Na3Rb1 | 0.00122701 |  | 1.583256 | 0.961 | 18.005468 | 558527.6 | -179.84333 | 6.394907 | 180.64807 | -4.861291 | 0.832 | 18.005468 | 258683.07 | 180.43202 | 2.688561 | 84.216122 | 28.24874 | 31.32387
icsd-183373-Be1S1 | MatHub3d-6487-Be1S1 | 0.584287 |  | 0.935 | -1.9 | 93.74361 | 1280000 | -180 | 14.42453 | 415.1191 | -3.829187 | -4.088 | 93.74361 | 170908.35 | 180.07558 | 1.896479 | 55.420815 | 28.77869 | 29.223
icsd-183375-Be1Te1 | MatHub3d-6495-Be1Te1 | 0.507991 |  | 1.260117 | -1.719 | 56.581417 | 664605.38 | -179.77546 | 7.384258 | 214.79526 | -1.880517 | -4.103 | 56.581417 | 111805.17 | 179.65275 | 1.230383 | 36.085243 | 29.08827 | 29.32846
icsd-183378-Gd1O6Ru1Sr2 | MatHub3d-19232-Gd1O6Ru1Sr2 | 1.09711e-05 | 1.09845e-05 | 2.87 | -7.041 | 140.735549 | 9000000 | -180 | 87.24099 | 2902.428 | -11.877318 | -1.340 1.313 | 140.735549 | 463913.07 | 179.91526 | 4.222015 | 150.16635 | 33.26909 | 35.56746
icsd-183381-Gd1O6Ru1Sr2 | MatHub3d-19233-Gd1O6Ru1Sr2 | 1.0126e-05 | 1.02992e-05 | 2.56 | -5.804 | 142.69359 | 3760000 | -180 | 41.26423 | 1215.455 | -12.531934 | -1.158 1.498 | 142.69359 | 465577.44 | 179.94203 | 3.811348 | 150.74994 | 29.45541 | 39.55292
icsd-183382-Al4Cd2O8 | MatHub3d-2217-Al4Cd2O8 | 0.155835 |  | 0.19425 | -12.57 | 175.568765 | 100572.02 | -180.16386 | 1.123826 | 32.644687 | -17.266436 | -7.161 | 175.568765 | 31057.692 | 180.396 | 0.287041 | 10.107017 | 29.04781 | 35.21106
icsd-183397-Al4Hg2Se8 | MatHub3d-2278-Al4Hg2Se8 | 0.153006 |  | 0.030548 | -10.612 | 63.687611 | 6716.7276 | -179.87974 | 0.138659 | 2.173313 | -6.794515 | -6.149 | 63.687611 | 39365.317 | 180.23772 | 0.332355 | 12.788073 | 15.6738 | 38.47715
icsd-183408-O3W1 | MatHub3d-27782-O3W1 | 0.423932 |  | 3.018678 | -5.685 | 224.401433 | 346515.74 | -179.86283 | 3.651143 | 112.10005 | -18.408855 | -3.993 | 224.401433 | 248308.41 | 180.09899 | 2.376211 | 80.540432 | 30.70273 | 33.89448
icsd-183424-N1Nb1 | MatHub3d-25696-N1Nb1 | 0.109857 |  | 10.3 | 1.6 | 295.710029 | 93000000 | 0.32 | 1566.704 | 0.09505456 | -6.55 | 1.276 | 295.710029 | 96000000 | 10.6 | 1612.71 | 108.8065 | 6.067168e-05 | 0.06746811
icsd-183451-O6Sr2Tc2 | MatHub3d-27995-O6Sr2Tc2 | 0.00257976 | 0.00259973 | 2.622734 | -4.222 1.613 | 166.498142 | 729353.42 | -179.71178 | 7.371996 | 235.55434 | -2.780863 | -2.414 2.995 | 166.498142 | 26190.877 | 179.88747 | 0.446087 | 8.475238 | 31.95259 | 18.99907
icsd-183453-O3Sr1Tc1 | MatHub3d-27757-O3Sr1Tc1 | 0.00742955 | 0.00743493 | 1.612999 | -4.166 2.035 | 166.251521 | 541915.35 | -180.15671 | 6.130054 | 175.88644 | -65.016991 | -2.677 3.163 | 166.251521 | 336569.25 | 90.840395 | 6.233448 | 27.773618 | 28.69248 | 4.455579
icsd-183471-Cu1In2Li1Se4 | MatHub3d-13906-Cu1In2Li1Se4 | 1.23218e-05 |  | 0.069231 | -1.447 | 47.415703 | 434882.97 | -180.22734 | 5.004637 | 141.25823 | -6.046507 | 1.256 | 47.415703 | 372512.16 | 180.40005 | 3.929148 | 121.23102 | 28.22547 | 30.85428
icsd-183491-O6Pb2Ti1Zr1 | MatHub3d-27927-O6Pb2Ti1Zr1 | 0.000367576 |  | 2.352857 | 1.904 | 153.446412 | 359765.07 | -180.21048 | 3.49434 | 116.83665 | -1.957845 | 1.771 | 153.446412 | 277692.29 | 179.85786 | 3.477944 | 89.830262 | 33.43597 | 25.82855
icsd-183492-O6Pb2Ti1Zr1 | MatHub3d-27928-O6Pb2Ti1Zr1 | 0.000100485 |  | 0.253927 | 1.999 | 152.331254 | 179854.02 | -179.76241 | 1.997497 | 58.118972 | -1.49862 | 2.069 | 152.331254 | 187069.82 | 180.03419 | 2.188568 | 60.633651 | 29.0959 | 27.70471
icsd-183493-O6Pb2Ti1Zr1 | MatHub3d-27929-O6Pb2Ti1Zr1 | 0.000368921 |  | 2.350953 | 1.893 | 153.440995 | 363974.94 | -179.80614 | 3.531829 | 117.674 | -1.916749 | 1.754 | 153.440995 | 280803.42 | 179.68503 | 3.479192 | 90.662189 | 33.31815 | 26.0584
icsd-183499-Cd1F2 | MatHub3d-9693-Cd1F2 | 0.141183 |  | 0.281083 | -7.689 | 94.574457 | 111858.19 | -179.8562 | 1.277996 | 36.184171 | -37.633663 | -3.82 | 94.574457 | 37052.792 | 179.92493 | 0.354329 | 11.995093 | 28.31321 | 33.85298
icsd-183501-Cd4F8 | MatHub3d-10236-Cd4F8 | 0.102023 |  | 0.244684 | -7.839 | 98.893818 | 117739.39 | -180.00496 | 1.339296 | 38.149664 | -68.791123 | -3.668 | 98.893818 | 13483.307 | 180.53799 | 0.098078 | 4.394745 | 28.48486 | 44.80867
icsd-183643-Ag2C2F6O6S2 | MatHub3d-567-Ag2C2F6O6S2 | 0.00694754 |  | 0.909815 | -13.867 | 97.611087 | 18071.51 | -180.35441 | 0.167416 | 5.878249 | -4.169009 | -8.708 | 97.611087 | 5932.0607 | 179.94654 | 0.040862 | 1.920846 | 35.11163 | 47.00812
icsd-183666-Na2O3Ti1 | MatHub3d-26286-Na2O3Ti1 | 0.00880948 |  | 2.99036 | 1.735 | 136.72533 | 261757.19 | -179.67748 | 2.438149 | 84.505684 | -3.472115 | 4.312 | 136.72533 | 50626.674 | 179.988 | 0.431794 | 16.400855 | 34.65977 | 37.98305
icsd-183705-Ag4S8Si2Zn2 | MatHub3d-1115-Ag4S8Si2Zn2 | 0.0720062 | 0.0724446 | 0.108095 | -21.2 | 64.391603 | 14846.894 | -180.20007 | 0.143919 | 4.821093 | -11.473733 | -12.226 | 64.391603 | 10275.859 | 180.38044 | 0.094224 | 3.343467 | 33.49866 | 35.48424
icsd-183709-Ag2F2S2Sr2 | MatHub3d-661-Ag2F2S2Sr2 | 0.0135528 |  | 0.24 | 0.34 | 61.644071 | 20700000 | -180 | 218.2555 | 6678.36 | -6.85843 | 2.418 | 61.644071 | 194885.88 | 180.38239 | 1.671416 | 63.41159 | 30.59882 | 37.93884
icsd-183710-Ag2F2Se2Sr2 | MatHub3d-662-Ag2F2Se2Sr2 | 0.0115349 |  | 0.156 | 0.201 | 56.501805 | 55900000 | -180 | 577.8727 | 18141.18 | -0.002777 | 2.157 | 56.501805 | 158.70492 | 179.89621 | 0.022288 | 0.051361 | 31.39304 | 2.304424
icsd-183711-Ag2F2Sr2Te2 | MatHub3d-663-Ag2F2Sr2Te2 | 0.00926593 |  | 0.114 | -0.737 | 49.471675 | 1270000 | -180 | 12.5101 | 409.6673 | -5.964419 | 1.833 | 49.471675 | 664266.13 | 179.54224 | 5.860431 | 214.12894 | 32.74692 | 36.53809
icsd-183712-Ba2Cu2F2S2 | MatHub3d-5719-Ba2Cu2F2S2 | 0.0648229 |  | 0.524562 | 2.57 | 62.632408 | 114586.29 | -180.23868 | 1.406079 | 37.22448 | -7.247522 | 1.53 | 62.632408 | 372539.77 | 180.3371 | 3.286814 | 121.15541 | 26.47396 | 36.86105
icsd-183713-Ag2Ba2F2S2 | MatHub3d-539-Ag2Ba2F2S2 | 0.0530399 |  | 0.261 | -0.595 | 54.578785 | 4160000 | -180 | 42.87192 | 1350.217 | -8e-06 | 1.608 | 54.578785 | 0.595363 | 179.97433 | 0.000362 | 0.000193 | 31.4942 | 0.5331492
icsd-183714-Ag2Ba2F2Se2 | MatHub3d-540-Ag2Ba2F2Se2 | 0.0456934 |  | 0.183 | -0.497 | 50.179643 | 5260000 | -180 | 53.35896 | 1707.97 | -4.479267 | 1.449 | 50.179643 | 379925.13 | 179.9026 | 3.255434 | 122.96256 | 32.00906 | 37.77148
icsd-183725-Ge2O6Zn2 | MatHub3d-19720-Ge2O6Zn2 | 0.0150114 |  | 0.149282 | -9.293 | 193.852823 | 234419.24 | -180.14039 | 2.584751 | 76.070353 | -17.2 | 0.551 | 193.852823 | 3760000 | 180 | 32.85856 | 1218.03 | 29.43044 | 37.06888
icsd-183914-Ca1F6Si1 | MatHub3d-8983-Ca1F6Si1 | 6.81989e-05 |  | 0.483 | -0.823 | 94.914059 | 4750000 | -180 | 48.22352 | 1536.305 | -71.9108 | 5.468 | 94.914059 | 6022.782 | 179.77777 | 0.020371 | 1.946566 | 31.858 | 95.55574
icsd-183918-Ca2O8S2 | MatHub3d-9388-Ca2O8S2 | 0.000931389 |  | 0.376769 | -3.574 | 134.914219 | 99227.932 | -180.27337 | 0.979908 | 32.247577 | -19.53954 | 5.083 | 134.914219 | 25026.017 | 179.67243 | 0.221628 | 8.078945 | 32.90878 | 36.45273
icsd-183923-Ba4F8 | MatHub3d-6308-Ba4F8 | 0.0622371 |  | 0.383889 | -2.399 | 58.041847 | 149580.95 | -179.90427 | 1.630092 | 48.412694 | -44.127818 | 3.83 | 58.041847 | 11295.992 | 179.53295 | 0.086001 | 3.640933 | 29.69936 | 42.33594
icsd-183931-B2Ba1O6Ti1 | MatHub3d-4517-B2Ba1O6Ti1 | 4.74324e-06 |  | 31.8 | 0.726 | 154.12139 | 1610000 | -180 | 19.04355 | 518.835 | -5.588521 | 4.348 | 154.12139 | 34317.655 | 179.80228 | 0.374497 | 11.094507 | 27.24466 | 29.62509
icsd-183932-Ba1O3Ti1 | MatHub3d-5493-Ba1O3Ti1 | 0.000462943 |  | 5.107882 | 2.455 | 158.610178 | 426456.76 | -180.13644 | 4.62738 | 138.38153 | -16.485561 | 5.001 | 158.610178 | 76815.514 | 180.31844 | 0.83866 | 24.976366 | 29.90494 | 29.78128
icsd-183948-Eu1S1 | MatHub3d-15895-Eu1S1 | 0.106832 |  | 1.090498 | 4.349 | 57.527016 | 132719.28 | -180.29349 | 1.508464 | 43.141387 | -3.040274 | 1.659 | 57.527016 | 193717.71 | 180.00958 | 2.344924 | 62.771217 | 28.59955 | 26.76898
icsd-183949-Eu1Se1 | MatHub3d-15898-Eu1Se1 | 0.0752609 |  | 1.012366 | 4.329 | 48.672146 | 108448.37 | -180.35436 | 1.224685 | 35.275753 | -2.052032 | 1.628 | 48.672146 | 163777.09 | 180.13813 | 1.852617 | 53.145252 | 28.80394 | 28.68658
icsd-183957-Eu1S1 | MatHub3d-15896-Eu1S1 | 0.180232 |  | 0.670835 | 3.222 | 62.108874 | 127313.18 | -179.59567 | 1.362575 | 41.064361 | -1.41 | 0.24 | 62.108874 | 16200000 | 180 | 193.5502 | 5250.791 | 30.13732 | 27.12883
icsd-183958-Eu1Se1 | MatHub3d-15899-Eu1Se1 | 0.127986 |  | 1.051312 | 3.374 | 52.395571 | 97472.484 | -179.78399 | 1.182473 | 31.505331 | -0.959 | 0.317 | 52.395571 | 8820000 | 180 | 99.7718 | 2872.131 | 26.64359 | 28.787
icsd-184000-Ge6Na2P6 | MatHub3d-20063-Ge6Na2P6 | 0.00145509 |  | 0.462803 | -1.687 | 56.261508 | 180534.03 | -179.84465 | 2.73268 | 58.392105 | -3.249377 | -1.266 | 56.261508 | 616994.51 | 179.83403 | 4.960455 | 199.53775 | 21.36807 | 40.2257
icsd-184004-F2O2Y2 | MatHub3d-16613-F2O2Y2 | 0.01776 |  | 6.263808 | 3.229 | 137.206319 | 172234.43 | -179.70938 | 1.540188 | 55.623906 | -21.446827 | 5.117 | 137.206319 | 44527.068 | 180.28841 | 0.363714 | 14.473038 | 36.11501 | 39.79236
icsd-184009-F2O2Tb2 | MatHub3d-16606-F2O2Tb2 | 0.0636074 |  | 7.034013 | -5.603 | 140.32428 | 65461.978 | -179.96009 | 0.616687 | 21.200276 | -21.752936 | -3.982 | 140.32428 | 63313.407 | 180.21356 | 0.533244 | 20.562249 | 34.37769 | 38.56068
icsd-184010-Dy2F2O2 | MatHub3d-15280-Dy2F2O2 | 0.0634505 |  | 8.325901 | -5.438 | 142.746619 | 78606.661 | -180.28066 | 0.777237 | 25.548042 | -21.867088 | -3.808 | 142.746619 | 66551.28 | 180.37819 | 0.562332 | 21.653318 | 32.87034 | 38.50629
icsd-184011-F2Ho2O2 | MatHub3d-16477-F2Ho2O2 | 0.0625027 |  | 9.408005 | -4.985 | 145.127598 | 102693.9 | -179.93456 | 1.062312 | 33.248635 | -22.050837 | -3.367 | 145.127598 | 82114.507 | 180.28529 | 0.699486 | 26.689502 | 31.29837 | 38.15588
icsd-184012-Er2F2O2 | MatHub3d-15623-Er2F2O2 | 0.0596334 |  | 8.919228 | -4.226 | 146.908849 | 138140.6 | -179.85834 | 1.425753 | 44.687131 | -22.398584 | -2.562 | 146.908849 | 137470.42 | 180.20469 | 1.185513 | 44.64177 | 31.34283 | 37.65608
icsd-184056-Ba2Hf2N4 | MatHub3d-5892-Ba2Hf2N4 | 0.0397033 |  | 1.502903 | 3.31 | 124.172127 | 409412.53 | -180.22906 | 4.842737 | 132.98748 | -5.905026 | 2.653 | 124.172127 | 334037.58 | 180.11727 | 3.383641 | 108.36924 | 27.46122 | 32.0274
icsd-184327-Ga4O6 | MatHub3d-19056-Ga4O6 | 0.262926 |  | 0.159437 | -15.233 | 185.940933 | 100738.19 | -180.19947 | 1.144307 | 32.711553 | -19.823421 | -5.55 | 185.940933 | 50813.12 | 180.43753 | 0.295346 | 16.543585 | 28.58634 | 56.01425
icsd-184466-P4Sn2Zn2 | MatHub3d-28576-P4Sn2Zn2 | 0.000915421 |  | 0.581874 | -7.223 | 67.534521 | 25078.24 | -180.11073 | 0.520859 | 8.13535 | -2.52 | -1.249 | 67.534521 | 1340000 | 180 | 15.12207 | 434.8728 | 15.6191 | 28.75749
icsd-184478-Cu2S4Sn1Zn1 | MatHub3d-14625-Cu2S4Sn1Zn1 | 0.000133242 |  | 0.098661 | -5.103 | 69.805976 | 33642.869 | -180.19156 | 0.437894 | 10.923502 | -4.611718 | -1.258 | 69.805976 | 488947.31 | 180.25783 | 6.236343 | 158.8731 | 24.94554 | 25.47536
icsd-184484-Te1Zn1 | MatHub3d-30512-Te1Zn1 | 0.170923 |  | 0.035843 | -9.46 | 43.042402 | 6294.3139 | -179.97408 | 0.062558 | 2.03877 | -2.916721 | -4.332 | 43.042402 | 49525.511 | 180.25803 | 0.56186 | 16.092302 | 32.59008 | 28.64112
icsd-184486-Te3Zn3 | MatHub3d-30535-Te3Zn3 | 0.267496 |  | 0.034521 | -9.869 | 47.153715 | 4813.4343 | -179.8571 | 0.066094 | 1.557077 | -1.049539 | -5.224 | 47.153715 | 39706.623 | 180.16743 | 0.373845 | 12.88889 | 23.55852 | 34.47656
icsd-184487-Te3Zn3 | MatHub3d-30536-Te3Zn3 | 0.28306 |  | 0.036402 | -9.898 | 47.169423 | 4819.1783 | -180.36083 | 0.067331 | 1.56768 | -1.079245 | -5.226 | 47.169423 | 39913.093 | 179.85544 | 0.376771 | 12.911079 | 23.28318 | 34.26771
icsd-184526-Nd2O3 | MatHub3d-26752-Nd2O3 | 0.0344434 |  | 2.139817 | 3.698 | 139.465986 | 70818.484 | -180.33376 | 0.883839 | 23.030359 | -27.48628 | 5.162 | 139.465986 | 46717.975 | 179.93265 | 0.560667 | 15.125298 | 26.05719 | 26.97733
icsd-184528-Gd6O9 | MatHub3d-19431-Gd6O9 | 0.0779908 |  | 1.776482 | -2.674 | 151.679641 | 138410.08 | -179.76827 | 1.411445 | 44.729473 | -22.8 | -0.745 | 151.679641 | 1040000 | 181 | 7.312242 | 338.271 | 31.69055 | 46.26091
icsd-184549-La2O8P2 | MatHub3d-23158-La2O8P2 | 0.0121276 |  | 9.420774 | 2.114 | 160.204436 | 554635.34 | -179.84857 | 5.338434 | 179.39961 | -29.453386 | 6.169 | 160.204436 | 48247.364 | 180.33333 | 0.431137 | 15.690095 | 33.60529 | 36.39236
icsd-184551-O8P2Pr2 | MatHub3d-28075-O8P2Pr2 | 0.00806082 |  | 9.774384 | 2.052 | 168.552016 | 420715.98 | -179.70976 | 4.200159 | 135.87274 | -27.436566 | 6.157 | 168.552016 | 48104.886 | 180.30558 | 0.445284 | 15.638948 | 32.34943 | 35.12129
icsd-184552-Nd2O8P2 | MatHub3d-26764-Nd2O8P2 | 0.00680204 |  | 10.25394 | 2.123 | 171.722121 | 427155.43 | -179.62656 | 4.324404 | 137.82469 | -26.585885 | 6.243 | 171.722121 | 46910.505 | 180.39952 | 0.445683 | 15.266548 | 31.87137 | 34.25427
icsd-184553-O8P2Sm2 | MatHub3d-28081-O8P2Sm2 | 0.0048074 |  | 10.442469 | 2.314 | 177.405053 | 423796.66 | -179.94609 | 4.177803 | 137.22788 | -24.647299 | 6.458 | 177.405053 | 41818.43 | 179.5881 | 0.419717 | 13.487232 | 32.8469 | 32.13411
icsd-184554-Gd2O8P2 | MatHub3d-19331-Gd2O8P2 | 0.21897 |  | 8.036463 | -13.904 | 183.494393 | 12759.891 | -179.80854 | 0.139786 | 4.125415 | -23.235709 | -4.2 | 183.494393 | 102044.09 | 179.79701 | 1.081303 | 32.987757 | 29.51236 | 30.50741
icsd-184562-As1F6Na1 | MatHub3d-2663-As1F6Na1 | 0.0133493 |  | 1.495796 | -16.849 | 80.977942 | 3728.8353 | -179.73966 | 0.042741 | 1.20465 | -66.826296 | -5.962 | 80.977942 | 671.27784 | 180.01674 | 0.001208 | 0.217534 | 28.18488 | 180.0778
icsd-184564-As1F6Na1 | MatHub3d-2664-As1F6Na1 | 0.0107295 |  | 1.188459 | -17.088 | 72.765309 | 3637.5763 | -179.64518 | 0.041398 | 1.173933 | -42.002591 | -6.144 | 72.765309 | 5427.6041 | 180.23452 | 0.018973 | 1.763129 | 28.35724 | 92.92832
icsd-184568-As1B1 | MatHub3d-2609-As1B1 | 1.16143 |  | 1.301741 | -4.822 | 132.516781 | 307250.96 | -180.32178 | 3.463202 | 99.905545 | -1.241252 | -5.839 | 132.516781 | 229427.69 | 179.762 | 2.576296 | 74.138127 | 28.84774 | 28.77702
icsd-184569-B1Bi1 | MatHub3d-4316-B1Bi1 | 0.0118004 |  | 0.596582 | -9.497 | 72.516744 | 35867.196 | -154.1833 | 1.139849 | 8.526526 | -1.000908 | -1.966 | 72.516744 | 861058.61 | 180.39505 | 9.9451 | 280.20891 | 7.4804 | 28.17557
icsd-184571-B1Sb1 | MatHub3d-4459-B1Sb1 | 1.11492 |  | 1.373494 | -4.297 | 97.985697 | 282921.11 | -180.12718 | 2.904507 | 91.796026 | -1.133659 | -5.346 | 97.985697 | 178374.98 | 179.96573 | 2.005119 | 57.771489 | 31.60468 | 28.812
icsd-1845-Cl8Mn1Na6 | MatHub3d-11386-Cl8Mn1Na6 | 1.25113e-06 | 1.3277e-06 | 0.172 | -1.441 | 26.563158 | 1960000 | -180 | 22.07778 | 635.9339 | -91.386513 | 0.503 2.873 | 26.563158 | 239796.63 | 179.68828 | 2.565166 | 77.425243 | 28.80425 | 30.18333
icsd-184676-Si1Sn1 | MatHub3d-30196-Si1Sn1 | 0.0033449 |  | 1.300853 | -3.672 | 57.020445 | 213495.54 | -179.68403 | 2.831072 | 68.929922 | -1.16 | -1.008 | 57.020445 | 2360000 | 180 | 26.56034 | 762.4429 | 24.34764 | 28.70607
icsd-184781-Ba3O8P2 | MatHub3d-6252-Ba3O8P2 | 0.0277636 |  | 4.82 | 0.878 | 121.67496 | 2130000 | -180 | 24.80165 | 691.4711 | -15.205601 | 4.218 | 121.67496 | 25357.908 | 180.10762 | 0.175904 | 8.22579 | 27.88004 | 46.76295
icsd-184896-C11N4 | MatHub3d-8284-C11N4 | 0.696584 |  | 4.309477 | -14.355 | 414.224183 | 180941.45 | -180.02322 | 2.857385 | 58.640156 | -3.353982 | -12.761 | 414.224183 | 22784.931 | 180.24618 | 0.245145 | 7.402525 | 20.52232 | 30.19652
icsd-184904-F1Li1 | MatHub3d-84686-F1Li1 | 0.0284253 |  | 0.908257 | -6.831 | 67.386145 | 9609.8012 | -180.42705 | 0.105863 | 3.128367 | -38.482264 | 1.382 | 67.386145 | 558705.03 | 179.82481 | 7.424036 | 180.66823 | 29.55109 | 24.33558
icsd-184922-K1O3Ta1 | MatHub3d-22646-K1O3Ta1 | 0.0192498 |  | 3.46 | 2.182 | 185.369339 | 1360000 | -180 | 15.24418 | 443.2468 | -2.33e-07 | 4.627 | 185.369339 | 0.00324 | 180 | 7.61548e-06 | 1.04653e-06 | 29.07646 | 0.1374214
icsd-184923-As1Ga1 | MatHub3d-2672-As1Ga1 | 0.0149867 |  | 0.006314 | -9.242 | 62.477669 | 4975.2554 | -176.81338 | 0.209295 | 1.555413 | -1.840797 | -1.548 | 62.477669 | 900924.84 | 180.21007 | 9.876046 | 292.58138 | 7.431678 | 29.62536
icsd-184995-Cd1Ga2S4 | MatHub3d-9707-Cd1Ga2S4 | 0.00704482 |  | 0.113434 | -5.873 | 63.363396 | 58291.122 | -179.98123 | 0.568995 | 18.882385 | -16.939116 | -1.157 | 63.363396 | 678379.43 | 179.914 | 5.494073 | 219.58496 | 33.1855 | 39.96761
icsd-185155-Ga1N1 | MatHub3d-18696-Ga1N1 | 0.0382759 |  | 0.094224 | -10.705 | 179.475404 | 184394.04 | -179.91242 | 1.958214 | 59.685543 | -7.26049 | -3.489 | 179.475404 | 287601.73 | 179.56991 | 3.268897 | 92.738197 | 30.47958 | 28.36987
icsd-185172-In4Se4 | MatHub3d-22229-In4Se4 | 0.0156046 |  | 0.063051 | -4.46 | 40.617345 | 41096.09 | -179.97989 | 0.414801 | 13.312158 | -0.003328 | -1.961 | 40.617345 | 806.28861 | 180.07225 | 0.130051 | 0.261447 | 32.09288 | 2.010342
icsd-185320-La1Rb1S2 | MatHub3d-23050-La1Rb1S2 | 0.00935547 |  | 2.285201 | 4.888 | 45.723649 | 51366.287 | -180.1204 | 0.596305 | 16.664948 | -15.033216 | 4.293 | 45.723649 | 33811.833 | 179.69737 | 0.403346 | 10.918228 | 27.94702 | 27.06914
icsd-185360-Eu2O8W2 | MatHub3d-15982-Eu2O8W2 | 0.0727608 |  | 17.59469 | -8.914 | 168.790089 | 10427.988 | -179.84524 | 0.064644 | 3.372861 | -25.467823 | -3.387 | 168.790089 | 93121.551 | 180.35033 | 0.789844 | 30.28894 | 52.17593 | 38.348
icsd-185362-K2Mg2O7Si2 | MatHub3d-22721-K2Mg2O7Si2 | 0.054305 |  | 0.300994 | -7.756 | 141.110179 | 197123.04 | -179.76904 | 2.184629 | 63.704067 | -33.872483 | 1.237 | 141.110179 | 728915.62 | 179.5956 | 5.099027 | 235.10868 | 29.16013 | 46.10854
icsd-185367-Ag2Cl2O8 | MatHub3d-621-Ag2Cl2O8 | 0.00498108 |  | 0.4601 | -16.294 | 87.789859 | 13540.52 | -180.4062 | 0.147498 | 4.406952 | -9.19e-09 | -11.047 | 87.789859 | 7.32e-10 | 193 | 3.68245e-12 | 2.73417e-13 | 29.87805 | 0.07424867
icsd-185468-Cd1K2Se4Sn1 | MatHub3d-9779-Cd1K2Se4Sn1 | 0.00709213 |  | 0.215245 | -1.99 | 37.149225 | 104258.16 | -180.17129 | 1.471214 | 33.843965 | -7.25942 | 1.09 | 37.149225 | 321711.95 | 180.31635 | 2.917064 | 104.60138 | 23.00411 | 35.85845
icsd-185483-O4Pb2Pd2 | MatHub3d-27790-O4Pb2Pd2 | 0.109085 |  | 2.148135 | -9.218 | 115.30263 | 28388.961 | -180.43225 | 0.34357 | 9.242252 | -0.390874 | -10.261 | 115.30263 | 6834.2205 | 148.69421 | 0.170705 | 1.511044 | 26.90064 | 8.851785
icsd-185490-Be3N2 | MatHub3d-6592-Be3N2 | 0.796711 |  | 0.774791 | -6.01 | 209.929667 | 357630.89 | -180.11481 | 4.088769 | 116.02027 | -8.65e-09 | -5.406 | 209.929667 | 4.47e-05 | 180 | 1.12065e-07 | 1.4462e-08 | 28.37535 | 0.1290501
icsd-185491-Be3N2 | MatHub3d-6593-Be3N2 | 0.847174 |  | 2.14771 | -8.618 | 225.563522 | 185581.79 | -179.72623 | 1.96289 | 59.945733 | -3.113304 | -5.807 | 225.563522 | 157680.71 | 180.27678 | 1.410594 | 51.245784 | 30.53953 | 36.32922
icsd-185508-Al2Bi2O6 | MatHub3d-1693-Al2Bi2O6 | 0.0144114 | 0.0146337 | 0.952457 | -4.757 | 178.469464 | 947936.39 | -180.44874 | 10.32276 | 308.66466 | -17 | 0.960 0.960 | 178.469464 | 2140000 | 180 | 16.2766 | 696.6482 | 29.90137 | 42.8006
icsd-185557-N2Y2 | MatHub3d-25950-N2Y2 | 0.041887 |  | 1.866104 | 4.75 | 146.386082 | 215932.18 | -180.19735 | 3.027138 | 70.115523 | -0.849195 | 3.834 | 146.386082 | 52054.302 | 179.67681 | 0.823535 | 16.805085 | 23.16231 | 20.40604
icsd-185597-Cu4S8Sn2Zn2 | MatHub3d-14994-Cu4S8Sn2Zn2 | 0.00015842 |  | 0.09669 | -5.212 | 69.423405 | 29710.311 | -179.76398 | 0.346707 | 9.600913 | -3.398066 | -1.252 | 69.423405 | 281604.21 | 180.23784 | 3.486254 | 91.481041 | 27.69172 | 26.2405
icsd-185598-H2I2O8Zn2 | MatHub3d-20218-H2I2O8Zn2 | 0.0401301 |  | 4.180094 | -12.404 | 97.505456 | 7110.7509 | -180.20395 | 0.03785 | 2.309107 | -15.722058 | -8.295 | 97.505456 | 4944.0209 | 180.53432 | 0.0301 | 1.611387 | 61.00679 | 53.53445
icsd-185605-Dy2H6O6 | MatHub3d-15298-Dy2H6O6 | 0.087971 |  | 0.44 | -1.579 | 137.995462 | 1400000 | -180 | 15.22783 | 452.5119 | -3.746256 | 0.912 | 137.995462 | 957399.83 | 179.81045 | 10.84787 | 309.54456 | 29.71611 | 28.53505
icsd-185609-Al4O8Zn2 | MatHub3d-2342-Al4O8Zn2 | 0.215126 |  | 0.24939 | -15.464 | 196.808433 | 80686.445 | -179.69108 | 0.916123 | 26.052752 | -18.529343 | -6.956 | 196.808433 | 38777.026 | 179.88266 | 0.373401 | 12.547381 | 28.43805 | 33.60297
icsd-185877-Al1Mn1Ti2 | MatHub3d-1470-Al1Mn1Ti2 | 0.00274532 |  | 3.720271 | 2.059 | 134.359844 | 78163.616 | -179.80337 | 3.678152 | 25.269712 | -15.116402 | 1.941 | 134.359844 | 102751.99 | 166.07404 | 2.836876 | 28.339601 | 6.87022 | 9.989721
icsd-185890-Ba2Mo1O6V1 | MatHub3d-5994-Ba2Mo1O6V1 | 8.14667e-06 | 8.23468e-06 | 8.57 | -0.828 1.039 | 155.328123 | 1920000 | -180 | 27.64163 | 621.1481 | -2.101485 | -0.680 3.790 | 155.328123 | 559525.92 | 179.95917 | 18.593223 | 181.20416 | 22.47147 | 9.74571
icsd-185913-Mg2Mo2N4 | MatHub3d-24770-Mg2Mo2N4 | 0.0357041 |  | 10.1 | -0.787 | 262.939592 | 8060000 | -180 | 104.4245 | 2620.693 | -0.524 | -0.071 | 262.939592 | 1160000000 | 180 | 13165.23 | 376257.3 | 25.09653 | 28.57962
icsd-185950-Sb2Te3 | MatHub3d-29995-Sb2Te3 | 0.689141 |  | 0.980653 | -6.309 | 45.951756 | 27500.828 | -179.94959 | 0.403432 | 8.905279 | -2.337313 | -6.542 | 45.951756 | 33528.437 | 180.01089 | 0.381621 | 10.864528 | 22.0738 | 28.46942
icsd-185971-Bi2Br2O2 | MatHub3d-6908-Bi2Br2O2 | 0.0142786 |  | 0.39402 | -2.034 | 73.015304 | 647966.72 | -179.75066 | 5.50684 | 209.36 | -22.7 | -0.95 | 73.015304 | 1130000 | 180 | 10.73142 | 367.9813 | 38.01817 | 34.29008
icsd-185977-Pb1Po1 | MatHub3d-28670-Pb1Po1 | 0.000437013 |  | 0.370326 | -1.428 | 35.757521 | 341850.01 | -180.34559 | 5.086486 | 111.18512 | -12.150607 | -3.328 | 35.757521 | 476795.76 | 179.80007 | 4.893333 | 154.13884 | 21.85893 | 31.49977
icsd-185992-C1Hf1 | MatHub3d-7986-C1Hf1 | 0.0709091 |  | 8.845779 | 3.707 | 158.873326 | 436299.77 | -179.75588 | 5.918476 | 140.97796 | -11.169878 | 2.303 | 158.873326 | 578131.34 | 180.18496 | 6.385538 | 187.69971 | 23.81998 | 29.3945
icsd-185996-C1Os1 | MatHub3d-8158-C1Os1 | 0.657173 |  | 27.510559 | -7.853 | 290.48397 | 124507.21 | -180.13214 | 1.221862 | 40.399586 | -27.667702 | -7.023 | 290.48397 | 52056.185 | 180.22955 | 0.899892 | 16.90925 | 33.06395 | 18.79031
icsd-186038-Cu1Mo1O6Sr2 | MatHub3d-14004-Cu1Mo1O6Sr2 | 4.53113e-06 | 4.55254e-06 | 0.249 | -1.072 | 157.65347 | 3680000 | -180 | 32.94163 | 1196.503 | -7.3 | -0.156 0.271 | 157.65347 | 30500000 | 180 | 231.137 | 9933.587 | 36.32191 | 42.97705
icsd-186057-Fe2Ge1Ti1 | MatHub3d-17875-Fe2Ge1Ti1 | 0.000548213 |  | 78.819935 | 2.501 | 198.143949 | 54650.864 | -180.04505 | 0.745434 | 17.715745 | -2.248588 | 2.349 | 198.143949 | 43708.016 | 180.35209 | 0.556487 | 14.216852 | 23.76568 | 25.5475
icsd-186058-Fe2Sn1Ti1 | MatHub3d-18209-Fe2Sn1Ti1 | 0.000274091 |  | 67.835019 | 2.497 | 176.980949 | 31061.836 | -180.34854 | 0.413383 | 10.103047 | -4.720447 | 2.207 | 176.980949 | 73267.438 | 180.28444 | 1.25927 | 23.813733 | 24.43992 | 18.91074
icsd-186066-Au2Cs2I6 | MatHub3d-3801-Au2Cs2I6 | 0.000256345 |  | 45.9 | -0.737 | 20.7265 | 1960000 | -180 | 20.32779 | 633.5157 | -9.377528 | 0.567 | 20.7265 | 825391.6 | 179.53648 | 7.739368 | 266.05134 | 31.16501 | 34.37637
icsd-186071-Hf2Se6Tl4 | MatHub3d-20823-Hf2Se6Tl4 | 0.00350185 | 0.00350258 | 3.289863 | 3.322 3.321 | 48.881329 | 85019.627 | -180.26706 | 0.85531 | 27.628158 | -0.825034 | 1.255 1.255 | 48.881329 | 615704.01 | 179.60147 | 3.529275 | 198.60572 | 32.30192 | 56.2738
icsd-186072-S6Tl4Zr2 | MatHub3d-29899-S6Tl4Zr2 | 0.00254214 |  | 5.355079 | 3.522 | 54.806914 | 93029.663 | -180.46551 | 1.005545 | 30.297714 | -1.062316 | 2.16 | 54.806914 | 221114.72 | 179.8642 | 1.271616 | 71.533112 | 30.13064 | 56.25371
icsd-186159-Cd2O8W2 | MatHub3d-10141-Cd2O8W2 | 0.16175 |  | 7.414228 | -9.213 | 193.161575 | 13070.686 | -179.8388 | 0.128894 | 4.227321 | -20.46935 | -5.301 | 193.161575 | 42801.652 | 180.4614 | 0.251171 | 13.938921 | 32.79688 | 55.49574
icsd-186167-O8Si2Zr2 | MatHub3d-28186-O8Si2Zr2 | 0.00394589 |  | 23.920539 | 1.125 | 249.841301 | 779592.6 | -180.3998 | 4.938302 | 253.71129 | -21.525637 | 5.717 | 249.841301 | 77324.582 | 180.2318 | 0.725595 | 25.117733 | 51.37622 | 34.61674
icsd-186168-O8Si2Zr2 | MatHub3d-28187-O8Si2Zr2 | 0.00565594 |  | 3.75 | 0.883 | 253.090487 | 1990000 | -180 | 21.03092 | 644.7345 | -13.230584 | 5.424 | 253.090487 | 59823.788 | 179.76778 | 0.684607 | 19.332927 | 30.6565 | 28.23945
icsd-186191-Ba3Nb2O9Sr1 | MatHub3d-6236-Ba3Nb2O9Sr1 | 0.000136086 |  | 7.17 | 1.642 | 131.689856 | 1080000 | -180 | 9.836464 | 347.8829 | -18.334147 | 5.228 | 131.689856 | 33054.21 | 179.92686 | 0.269625 | 10.700862 | 35.36666 | 39.68794
icsd-186248-B2N2 | MatHub3d-4805-B2N2 | 1.11669 |  | 2.416385 | -5.83 | 206.768254 | 66785.605 | -179.78335 | 0.959098 | 21.586479 | -7.464427 | -4.024 | 206.768254 | 306884.97 | 180.45663 | 3.04857 | 99.935853 | 22.50706 | 32.78122
icsd-186249-B2N2 | MatHub3d-4806-B2N2 | 1.11394 |  | 14.155511 | -5.628 | 212.502131 | 234955.34 | -180.13501 | 2.836487 | 76.239773 | -8.141139 | -4.029 | 212.502131 | 308385.34 | 180.07564 | 3.168194 | 100.00084 | 26.87824 | 31.56399
icsd-186262-B2H8Li2 | MatHub3d-4725-B2H8Li2 | 0.000137257 |  | 5.732055 | 0.843 | 48.444428 | 858689.91 | -179.8838 | 9.025967 | 277.85645 | -33.020244 | 2.677 | 48.444428 | 83384.177 | 180.06504 | 0.904196 | 27.035999 | 30.78412 | 29.9006
icsd-186365-Bi2O3 | MatHub3d-7117-Bi2O3 | 0.0156793 |  | 0.679835 | -2.396 | 128.690384 | 978827.75 | -180.1373 | 10.939582 | 317.62418 | -5.872987 | -1.859 | 128.690384 | 747264.73 | 180.06883 | 8.401739 | 242.29898 | 29.0344 | 28.83915
icsd-186372-H1Na1 | MatHub3d-20148-H1Na1 | 0.0196483 |  | 2.18 | -0.139 | 23.315756 | 37300000 | -180 | 416.96 | 12030.06 | -22.616647 | 1.543 | 23.315756 | 284701.95 | 180.12397 | 2.891518 | 92.370533 | 28.85183 | 31.94534
icsd-186383-Al1N1 | MatHub3d-1483-Al1N1 | 1.16392 |  | 0.912541 | -15.019 | 251.591628 | 47967.53 | -179.85212 | 0.538402 | 15.515954 | -7.10408 | -5.443 | 251.591628 | 197005.61 | 180.35334 | 2.236562 | 64.08066 | 28.81853 | 28.65141
icsd-186407-Hf1N1O3Ta1 | MatHub3d-20672-Hf1N1O3Ta1 | 0.0320227 |  | 3.11 | 0.609 | 260.566284 | 4690000 | -180 | 48.94495 | 1513.562 | -2.739457 | 2.968 | 260.566284 | 382913.3 | 180.33205 | 4.275242 | 124.52205 | 30.92376 | 29.12632
icsd-186408-Hf2N2O6Ta2 | MatHub3d-20775-Hf2N2O6Ta2 | 0.0196454 |  | 1.05 | 1.471 | 301.980041 | 2310000 | -180 | 25.91862 | 749.8783 | -5.596985 | 2.071 | 301.980041 | 487471.53 | 179.93418 | 5.852529 | 157.82529 | 28.93203 | 26.96702
icsd-186501-F4H4Mg4O4 | MatHub3d-16772-F4H4Mg4O4 | 0.0890558 |  | 0.390513 | -8.756 | 108.894946 | 95708.875 | -179.78637 | 1.100076 | 30.936111 | -9.436577 | -2.992 | 108.894946 | 166248.61 | 180.06154 | 1.399966 | 53.901386 | 28.12179 | 38.50193
icsd-186509-Mg1N2Si1 | MatHub3d-24599-Mg1N2Si1 | 1.2541 |  | 1.32834 | -15.387 | 234.668338 | 41073.856 | -179.60501 | 0.470232 | 13.249588 | -15.659187 | -7.118 | 234.668338 | 135252.97 | 180.01143 | 1.534588 | 43.827527 | 28.1767 | 28.5598
icsd-186576-Ba1C2 | MatHub3d-5225-Ba1C2 | 0.0437939 |  | 0.932275 | 4.309 | 76.020659 | 127857.08 | -180.23275 | 1.426744 | 41.532891 | -6.403987 | 2.128 | 76.020659 | 447387.49 | 179.80069 | 4.746229 | 144.63271 | 29.11026 | 30.47318
icsd-186577-C8 | MatHub3d-8874-C8 | 1.38819 |  | 1.04319 | -9.041 | 417.434938 | 137104.5 | -179.83766 | 1.549544 | 44.341766 | -0.781803 | -11.707 | 417.434938 | 71785.901 | 179.75465 | 0.949167 | 23.195269 | 28.61601 | 24.4375
icsd-186620-Cu2In2O4 | MatHub3d-14378-Cu2In2O4 | 0.156052 |  | 0.628507 | -11.12 | 125.350013 | 37652.799 | -180.12255 | 0.598377 | 12.216124 | -0.562662 | -6.493 | 125.350013 | 719.52797 | 179.591 | 0.107467 | 0.232069 | 20.41543 | 2.159444
icsd-186626-Fe2Sb4 | MatHub3d-18176-Fe2Sb4 | 1.01795 |  | 16.602359 | -5.092 | 93.90659 | 32910.522 | -180.02618 | 0.388385 | 10.666111 | -1.563438 | -5.947 | 93.90659 | 14851.533 | 180.25912 | 0.187249 | 4.825761 | 27.46273 | 25.77189
icsd-186724-O3Sn1Ti1 | MatHub3d-27755-O3Sn1Ti1 | 0.000735952 |  | 7.475977 | 2.18 | 169.627907 | 546774.55 | -179.71014 | 5.331037 | 176.58486 | -1.29 | 0.666 | 169.627907 | 7090000 | 180 | 72.15026 | 2301.48 | 33.12392 | 31.89843
icsd-186800-Bi2O6Ti1Zn1 | MatHub3d-7127-Bi2O6Ti1Zn1 | 0.000784854 |  | 0.103266 | 2.172 | 165.590271 | 464795.59 | -180.2159 | 8.488637 | 150.95524 | -22.3 | 2.219 | 165.590271 | 1040000 | 123 | 17.4929 | 156.9462 | 17.78321 | 8.971994
icsd-186817-H4K2O8P2 | MatHub3d-20408-H4K2O8P2 | 0.00152216 |  | 0.471132 | -2.88 | 106.221892 | 808080.98 | -179.74391 | 9.286072 | 261.07379 | -23.918813 | 2.062 | 106.221892 | 36320.776 | 180.11825 | 0.145048 | 11.783399 | 28.11456 | 81.23793
icsd-186839-K3Na1O8S2 | MatHub3d-22830-K3Na1O8S2 | 0.000457048 |  | 0.440476 | -5.159 | 90.616097 | 232672.17 | -179.57318 | 2.66391 | 75.028694 | -31.478667 | 2.17 | 90.616097 | 69781.717 | 179.86626 | 0.430862 | 22.575692 | 28.16488 | 52.39657
icsd-186899-Ba1O3Sn1 | MatHub3d-5485-Ba1O3Sn1 | 0.0434585 |  | 0.155348 | -9.243 | 139.080555 | 184375.41 | -179.71028 | 2.570618 | 59.545487 | -14.3234 | 3.264 | 139.080555 | 138386.27 | 180.4789 | 1.416927 | 45.076053 | 23.16388 | 31.81254
icsd-187019-Ag2N6 | MatHub3d-813-Ag2N6 | 0.00209667 | 0.00209854 | 2.36 | -12.537 | 52.620498 | 11300 | -180 | 0.1123212 | 3.672126 | -2.681804 | -14.306 | 52.620498 | 3922.435 | 179.99936 | 0.055661 | 1.27086 | 32.69308 | 22.83214
icsd-187020-Cu2Ge1Hg1S4 | MatHub3d-14281-Cu2Ge1Hg1S4 | 2.15271e-05 |  | 0.054668 | -4.329 | 66.973456 | 33404.249 | -179.8333 | 0.834075 | 10.802939 | -5.171128 | -1.318 | 66.973456 | 425314.89 | 180.23605 | 5.101843 | 138.16369 | 12.952 | 27.08113
icsd-187039-O8Sn2Zn4 | MatHub3d-28244-O8Sn2Zn4 | 0.00709701 |  | 0.140431 | -6.334 | 160.902347 | 443648.03 | -179.8088 | 5.244943 | 143.43676 | -50 | -0.891 | 160.902347 | 2790000 | 180 | 19.94955 | 898.7772 | 27.34763 | 45.0525
icsd-187048-B1Ga3N4 | MatHub3d-4367-B1Ga3N4 | 0.112223 |  | 0.146848 | -13.232 | 213.281049 | 30737.897 | -179.8605 | 0.311485 | 9.943648 | -16.231338 | -5.85 | 213.281049 | 148983.96 | 179.71651 | 1.811932 | 48.118873 | 31.92336 | 26.55667
icsd-187049-B1Ga1N2 | MatHub3d-4364-B1Ga1N2 | 0.421599 |  | 1.426246 | -6.703 | 253.101735 | 202387.58 | -179.66365 | 2.382928 | 65.328744 | -3.697768 | -6.405 | 253.101735 | 88071.055 | 180.13623 | 1.007058 | 28.57823 | 27.41532 | 28.37794
icsd-187050-B3Ga1N4 | MatHub3d-4926-B3Ga1N4 | 0.614225 |  | 1.365027 | -9.458 | 304.095374 | 174742.59 | -180.09917 | 2.010606 | 56.679004 | -6.18419 | -8.792 | 304.095374 | 79043.995 | 179.91198 | 0.898304 | 25.585213 | 28.19001 | 28.48169
icsd-187051-Al3B1N4 | MatHub3d-2078-Al3B1N4 | 0.526204 |  | 1.470635 | -6.358 | 222.431868 | 184617.61 | -180.28711 | 2.053223 | 60.007077 | -19.350433 | -5.792 | 222.431868 | 143954.29 | 179.7651 | 1.640323 | 46.519537 | 29.2258 | 28.35999
icsd-187052-Al1B1N2 | MatHub3d-1221-Al1B1N2 | 1.05167 |  | 0.363512 | -6.377 | 261.723674 | 134168.12 | -180.30569 | 1.654189 | 43.618248 | -8.413962 | -6.006 | 261.723674 | 136127.85 | 180.0467 | 1.686705 | 44.128315 | 26.36836 | 26.16244
icsd-187053-Al1B3N4 | MatHub3d-1227-Al1B3N4 | 0.827228 |  | 1.142076 | -8.911 | 305.893065 | 207618.14 | -180.36804 | 2.391549 | 67.543643 | -6.960125 | -8.348 | 305.893065 | 85236.586 | 180.20026 | 0.967968 | 27.678139 | 28.24263 | 28.59406
icsd-187054-Al1Ga3N4 | MatHub3d-1381-Al1Ga3N4 | 0.031168 |  | 0.118 | -10.709 | 183.35707 | 107695.89 | -179.64243 | 1.120897 | 34.754974 | -9.532466 | -3.11 | 183.35707 | 378142.69 | 179.80516 | 4.239741 | 122.25314 | 31.00639 | 28.83505
icsd-187055-Al1Ga1N2 | MatHub3d-1379-Al1Ga1N2 | 0.0660804 |  | 0.173188 | -9.94 | 186.408464 | 67616.858 | -180.26996 | 0.812612 | 21.973626 | -11.280735 | -2.048 | 186.408464 | 851272.6 | 180.43269 | 9.959472 | 277.13993 | 27.04074 | 27.82677
icsd-187056-Al3Ga1N4 | MatHub3d-2107-Al3Ga1N4 | 0.0325422 |  | 1.07 | -2.453 | 190.393133 | 1700000 | -180 | 20.85692 | 549.8644 | -14.8 | -1.683 | 190.393133 | 1420000 | 180 | 15.53223 | 457.6904 | 26.36364 | 29.46714
icsd-187099-As2O6Pd1 | MatHub3d-3125-As2O6Pd1 | 0.321777 | 0.323863 | 18.155738 | -33.847 | 182.830239 | 21177.022 | -179.71806 | 0.256999 | 6.839878 | -6.483073 | -22.373 | 182.830239 | 7615.1671 | 179.81683 | 0.06125 | 2.462295 | 26.61441 | 40.20073
icsd-187112-Eu2O6Ti2 | MatHub3d-15972-Eu2O6Ti2 | 0.000551211 |  | 6.494106 | 2.397 | 181.564936 | 463738.69 | -179.99147 | 4.834842 | 150.2371 | -19.41382 | 5.224 | 181.564936 | 68270.649 | 179.9092 | 0.702048 | 22.097381 | 31.07384 | 31.4756
icsd-187117-Eu1O3Ti1 | MatHub3d-15874-Eu1O3Ti1 | 0.000987381 |  | 4.035206 | 2.682 | 179.559216 | 422581.91 | -180.16814 | 4.90672 | 137.17245 | -13.734312 | 4.646 | 179.559216 | 116598.79 | 180.42246 | 1.234818 | 37.955546 | 27.95604 | 30.73777
icsd-187132-As1Fe1Li1 | MatHub3d-2669-As1Fe1Li1 | 0.00538275 |  | 35.123005 | 0.778 | 113.917168 | 940681.49 | -179.94756 | 14.110224 | 304.60324 | -0.276043 | 0.809 | 113.917168 | 265437.57 | 158.65787 | 8.008392 | 66.816793 | 21.58741 | 8.343347
icsd-187135-Fe1Li1P1 | MatHub3d-17637-Fe1Li1P1 | 0.00965856 |  | 29.196684 | 0.926 | 132.003951 | 533696.85 | -179.69198 | 8.342914 | 172.32649 | -0.150216 | 1.274 | 132.003951 | 183586.56 | 156.86691 | 5.015034 | 45.175564 | 20.65543 | 9.008027
icsd-187213-As8S8 | MatHub3d-3480-As8S8 | 0.0172921 |  | 8.680065 | -8.881 | 43.230504 | 5685.79 | -180.35648 | 0.038126 | 1.8495 | -12.07988 | -7.733 | 43.230504 | 12120.428 | 179.9184 | 0.029876 | 3.923459 | 48.5102 | 131.3248
icsd-187261-Ag2Co2O4 | MatHub3d-625-Ag2Co2O4 | 0.487556 |  | 3.727072 | -8.178 | 162.663541 | 36688.444 | -179.91259 | 0.391175 | 11.875514 | -23.827494 | -7.789 | 162.663541 | 19558.182 | 180.26996 | 0.195344 | 6.355873 | 30.35857 | 32.53682
icsd-187293-Ca1O3Ti1 | MatHub3d-9101-Ca1O3Ti1 | 0.000929274 |  | 4.474235 | 2.655 | 169.707411 | 394763.01 | -179.69931 | 4.490742 | 127.47625 | -14.510553 | 4.922 | 169.707411 | 107491.34 | 179.75052 | 1.098454 | 34.73072 | 28.38646 | 31.61782
icsd-187352-Ca2Si1 | MatHub3d-9430-Ca2Si1 | 0.00606216 |  | 1.803044 | 3.919 | 37.033098 | 41617.948 | -179.86075 | 0.559018 | 13.463361 | -32.600309 | 2.626 | 37.033098 | 137556.32 | 179.43197 | 1.030632 | 44.287402 | 24.08395 | 42.97111
icsd-187462-Ba2O8W2 | MatHub3d-6133-Ba2O8W2 | 0.00881798 |  | 19.1 | -0.334 | 128.872494 | 8700000 | -180 | 48.41802 | 2821.745 | -28.621049 | 4.625 | 128.872494 | 29963.131 | 180.2056 | 0.224052 | 9.730244 | 58.27882 | 43.42851
icsd-187537-Sb4Te6 | MatHub3d-30020-Sb4Te6 | 0.447594 |  | 0.440388 | -6.999 | 43.840903 | 12165.916 | -179.99043 | 0.195573 | 3.941338 | -2.598191 | -7.056 | 43.840903 | 19920.34 | 179.70862 | 0.248025 | 6.433311 | 20.15277 | 25.93816
icsd-187635-O3Pb1V1 | MatHub3d-27697-O3Pb1V1 | 0.000368179 | 0.000370009 | 7.51 | 0.582 0.774 | 133.96066 | 1740000 | -180 | 18.35272 | 562.0512 | -5.16 | -1.139 0.340 | 133.96066 | 274000 | 180 | 3.596755 | 88.71803 | 30.62495 | 24.66613
icsd-187636-O3Pb1V1 | MatHub3d-27698-O3Pb1V1 | 0.000376923 | 0.000378796 | 7.15 | 0.557 0.826 | 133.72209 | 1980000 | -180 | 20.66609 | 643.201 | -5.32 | -1.256 0.374 | 133.72209 | 215000 | 180 | 2.849091 | 69.45406 | 31.1235 | 24.37762
icsd-187639-C2 | MatHub3d-8303-C2 | 2.36996 |  | 1.42802 | -11.451 | 440.417187 | 296091.73 | -180.0941 | 2.844982 | 96.034054 | -1.87798 | -9.262 | 440.417187 | 246184.84 | 180.31031 | 2.837862 | 80.039142 | 33.75559 | 28.20403
icsd-187642-C4H4 | MatHub3d-8711-C4H4 | 0.835926 |  | 6.523555 | -7.94 | 249.46621 | 120752.74 | -179.97865 | 1.119125 | 39.114609 | -12.475149 | -7.696 | 249.46621 | 97779.18 | 179.99528 | 0.943613 | 31.678792 | 34.95106 | 33.57181
icsd-187643-N4 | MatHub3d-25991-N4 | 0.818001 |  | 9.294896 | -17.164 | 301.870443 | 57972.521 | -180.1787 | 0.233425 | 18.82041 | -31.180164 | -11.4 | 301.870443 | 72386.688 | 179.78153 | 0.606077 | 23.39639 | 80.62723 | 38.603
icsd-187644-C4H4N4 | MatHub3d-8712-C4H4N4 | 0.621072 |  | 5.913948 | -11.673 | 307.318991 | 56261.135 | -179.68701 | 0.45403 | 18.165269 | -3.584357 | -10.057 | 307.318991 | 24627.436 | 179.93457 | 0.313701 | 7.973489 | 40.00896 | 25.41748
icsd-187662-Mg1Mo1O6Sr2 | MatHub3d-24598-Mg1Mo1O6Sr2 | 5.9485e-06 |  | 9.26 | -0.397 | 156.322478 | 10100000 | -180 | 107.394 | 3262.934 | -17.774905 | 2.968 | 156.322478 | 171553.15 | 180.11083 | 1.600293 | 55.651691 | 30.38283 | 34.77594
icsd-187669-Mn1Mo1O6Sr2 | MatHub3d-25043-Mn1Mo1O6Sr2 | 5.34342e-06 | 5.3446e-06 | 3.55 | -1.063 0.206 | 151.658932 | 17200000 | -180 | 191.2952 | 5572.98 | -6.18 | -2.237 3.524 | 151.658932 | 378000 | 180 | 3.031393 | 123.1044 | 29.13288 | 40.60985
icsd-187677-Be6P4 | MatHub3d-6641-Be6P4 | 0.534774 |  | 1.536694 | -4.51 | 99.064346 | 107727.55 | -179.93326 | 1.990058 | 34.877845 | -1.784141 | -6.438 | 99.064346 | 80226.321 | 180.28521 | 1.24341 | 26.075765 | 17.52604 | 20.97117
icsd-187688-Fe2O6Ti2 | MatHub3d-18115-Fe2O6Ti2 | 0.00496092 | 0.00499415 | 29.9 | 0.656 1.592 | 188.825992 | 1190000 | -180 | 7.655635 | 385.3245 | -13.325502 | 2.375 1.399 | 188.825992 | 283090.11 | 179.52252 | 1.896377 | 91.235224 | 50.33214 | 48.11028
icsd-1879-F6Mo1 | MatHub3d-17213-F6Mo1 | 1.00308e-05 |  | 43.992272 | -2.086 | 87.454218 | 15393.23 | -179.31046 | 0.010596 | 4.949268 | -46.148593 | 3.865 | 87.454218 | 2718.7217 | 179.53267 | 0.004017 | 0.876298 | 467.0883 | 218.1474
icsd-188001-Cl4La4Se4 | MatHub3d-11102-Cl4La4Se4 | 0.00543814 |  | 0.480896 | 4.695 | 63.993122 | 71609.568 | -179.84184 | 0.764887 | 23.160745 | -4.107268 | 3.24 | 63.993122 | 59610.039 | 180.18168 | 0.645952 | 19.352659 | 30.27996 | 29.9599
icsd-188056-Al2Ba1O8Si2 | MatHub3d-1680-Al2Ba1O8Si2 | 0.00214825 |  | 0.362 | -0.612 | 135.716052 | 20200000 | -180 | 218.3202 | 6553.864 | -41.509211 | 4.73 | 135.716052 | 17300.098 | 179.51081 | 0.150016 | 5.574806 | 30.0195 | 37.16141
icsd-188057-Mo1O6Sr2Zn1 | MatHub3d-25522-Mo1O6Sr2Zn1 | 5.96611e-06 |  | 12.4 | -0.601 | 159.722601 | 4410000 | -180 | 46.24284 | 1428.965 | -23.709826 | 3.078 | 159.722601 | 173700.46 | 179.54386 | 1.800391 | 55.994074 | 30.90132 | 31.10106
icsd-188286-C1Ru1 | MatHub3d-8204-C1Ru1 | 0.0484801 |  | 30.9 | -3.116 | 254.651929 | 1020000 | -180 | 11.92128 | 329.5974 | -73.7 | -1.766 | 254.651929 | 1400000 | 180 | 9.659101 | 453.1882 | 27.64782 | 46.91826
icsd-188311-Cl1K1O3 | MatHub3d-10745-Cl1K1O3 | 0.00230668 |  | 5.879165 | -3.208 | 60.983563 | 100466.63 | -179.57274 | 1.146754 | 32.396839 | -20.1 | -0.183 | 60.983563 | 13000000 | 180 | 115.9634 | 4216.964 | 28.25091 | 36.36461
icsd-188386-Cd3Se4Zn1 | MatHub3d-10217-Cd3Se4Zn1 | 0.0896193 |  | 0.054939 | -7.307 | 47.262821 | 59116.809 | -180.28554 | 0.795437 | 19.214663 | -0.007084 | -4.503 | 47.262821 | 78.991507 | 180.38208 | 0.031976 | 0.025702 | 24.15611 | 0.8037903
icsd-188387-Cd1Se2Zn1 | MatHub3d-9915-Cd1Se2Zn1 | 0.151658 |  | 0.048962 | -7.715 | 50.135268 | 71315.926 | -179.59706 | 0.834369 | 23.003027 | -3.444833 | -4.486 | 50.135268 | 30311.267 | 179.6798 | 0.396397 | 9.785941 | 27.56937 | 24.68722
icsd-188388-Cd1Se4Zn3 | MatHub3d-9916-Cd1Se4Zn3 | 0.144278 |  | 0.044244 | -8.736 | 53.41042 | 62048.904 | -180.33419 | 0.649224 | 20.178564 | -5.079945 | -4.753 | 53.41042 | 41786.842 | 180.34703 | 0.485898 | 13.591191 | 31.08105 | 27.97128
icsd-188392-O9W3 | MatHub3d-28359-O9W3 | 0.160781 |  | 1.836825 | -6.457 | 202.952621 | 219683.97 | -180.27865 | 2.266401 | 71.39815 | -10.629888 | -4.502 | 202.952621 | 123490.47 | 180.38198 | 1.117577 | 40.180908 | 31.50288 | 35.95359
icsd-188418-In1O6Sr2Ta1 | MatHub3d-21865-In1O6Sr2Ta1 | 0.000461055 |  | 0.68017 | -3.433 | 158.345173 | 51271.63 | -179.6991 | 0.743301 | 16.556516 | -31.763901 | 4.797 | 158.345173 | 52227.845 | 180.17944 | 0.459161 | 16.955577 | 22.27431 | 36.9273
icsd-188419-In1O6Sr2Ta1 | MatHub3d-21866-In1O6Sr2Ta1 | 0.000514953 |  | 1.486896 | -3.986 | 158.52607 | 68250.045 | -179.91509 | 0.778865 | 22.092156 | -24.421852 | 4.8 | 158.52607 | 46563.429 | 180.05344 | 0.51531 | 15.095511 | 28.36455 | 29.29404
icsd-188420-In1O6Sr2Ta1 | MatHub3d-21867-In1O6Sr2Ta1 | 0.000831188 |  | 0.498224 | -4.696 | 157.456041 | 28203.284 | -180.30725 | 0.426224 | 9.169086 | -16.3184 | 4.61 | 157.456041 | 80983.341 | 179.83099 | 0.833722 | 26.189352 | 21.51236 | 31.41257
icsd-188449-O3Sr1Zr1 | MatHub3d-27763-O3Sr1Zr1 | 0.0023001 |  | 0.859275 | 3.806 | 150.791278 | 103487.79 | -180.42803 | 1.155297 | 33.689699 | -13.789205 | 6.159 | 150.791278 | 44694.971 | 180.43737 | 0.503816 | 14.55163 | 29.16107 | 28.88283
icsd-188450-O6Sr2Zr2 | MatHub3d-28002-O6Sr2Zr2 | 0.00172905 |  | 1.42007 | 4.095 | 155.525589 | 159675.01 | -179.63084 | 1.813181 | 51.522715 | -16.475531 | 6.366 | 155.525589 | 30241.665 | 179.89426 | 0.427838 | 9.786791 | 28.41565 | 22.87499
icsd-188453-O6Sr2Zr2 | MatHub3d-28003-O6Sr2Zr2 | 0.00137757 |  | 1.504384 | 3.437 | 156.050663 | 139838.8 | -180.30412 | 1.969496 | 45.461 | -28.505131 | 6.31 | 156.050663 | 39364.748 | 179.81844 | 0.42801 | 12.728462 | 23.08256 | 29.7387
icsd-188461-Nb4O10 | MatHub3d-26632-Nb4O10 | 0.00229866 |  | 15.2 | 1.038 | 228.339621 | 1900000 | -180 | 14.00583 | 611.317 | -21.732489 | 4.877 | 228.339621 | 71015.113 | 179.926 | 0.60331 | 22.989982 | 43.64732 | 38.10642
icsd-188466-Bi1Fe1O3 | MatHub3d-6724-Bi1Fe1O3 | 0.00982823 | 0.00982843 | 1.025407 | -3.074 | 140.565968 | 583328.73 | -179.91858 | 7.492274 | 188.82756 | -8.62 | -1.479 | 140.565968 | 1700000 | 180 | 20.33214 | 548.4367 | 25.20297 | 26.97388
icsd-188493-Li4N2O4P2 | MatHub3d-24180-Li4N2O4P2 | 0.00377698 |  | 0.478809 | -6.131 | 155.589325 | 54035.145 | -179.58875 | 0.559481 | 17.427479 | -24.158078 | 2.435 | 155.589325 | 156020 | 179.97563 | 0.871699 | 50.536796 | 31.14937 | 57.97505
icsd-1884-In2Se2 | MatHub3d-22073-In2Se2 | 0.0139874 |  | 0.066384 | -4.366 | 40.387303 | 48346.654 | -179.46845 | 0.411612 | 15.571938 | -1.721755 | -1.998 | 40.387303 | 281500.79 | 179.9613 | 2.651599 | 91.167044 | 37.83159 | 34.38191
icsd-188523-Cu4O4Rb4 | MatHub3d-14956-Cu4O4Rb4 | 0.0112726 |  | 0.749 | -0.526 | 44.36937 | 5220000 | -180 | 59.94104 | 1682.528 | -66.187334 | 0.849 | 44.36937 | 281340.36 | 180.0023 | 4.219442 | 91.156603 | 28.06972 | 21.60395
icsd-188571-Fe4O12Y4 | MatHub3d-18426-Fe4O12Y4 | 0.00465437 | 0.00468879 | 10.6 | -3.869 2.992 | 179.316104 | 38200 | -180 | 0.3443515 | 12.31821 | -4.436285 | 1.452 5.154 | 179.316104 | 423031.47 | 180.42211 | 4.288824 | 137.70578 | 35.7722 | 32.10805
icsd-188625-Cu1Ga1O2 | MatHub3d-13855-Cu1Ga1O2 | 0.412977 |  | 0.361705 | -13.204 | 159.288181 | 59101.961 | -179.82838 | 0.658862 | 19.112537 | -18.565831 | -7.693 | 159.288181 | 23583.448 | 179.98085 | 0.19851 | 7.639411 | 29.00841 | 38.48376
icsd-188654-B2Ba2Cl2F8 | MatHub3d-4522-B2Ba2Cl2F8 | 0.0145047 |  | 0.415093 | -1.791 | 68.615451 | 104368.81 | -180.18789 | 1.10289 | 33.886127 | -14.078177 | 3.873 | 68.615451 | 114149.52 | 179.86189 | 0.86663 | 36.927711 | 30.72485 | 42.6107
icsd-188693-P1Sc1 | MatHub3d-28480-P1Sc1 | 0.000571263 |  | 6.624581 | 4.754 | 62.501274 | 78224.862 | -179.86588 | 0.796752 | 25.307099 | -52.420665 | 3.958 | 62.501274 | 46528.938 | 180.12239 | 0.40023 | 15.095884 | 31.76283 | 37.71802
icsd-188764-C4Hg1N4Se4Zn1 | MatHub3d-8719-C4Hg1N4Se4Zn1 | 0.0217873 |  | 2.586283 | -7.754 | 68.994393 | 7368.8607 | -180.34783 | 0.035219 | 2.396747 | -14.261345 | -5.021 | 68.994393 | 6627.2699 | 180.3544 | 0.035915 | 2.155699 | 68.05267 | 60.02225
icsd-188890-C2O4 | MatHub3d-8519-C2O4 | 0.486553 |  | 4.635057 | -14.341 | 256.026811 | 6253.1701 | -180.32978 | 0.053926 | 2.033458 | -26.352015 | -10.594 | 256.026811 | 16501.879 | 180.16082 | 0.155994 | 5.356167 | 37.7083 | 34.33572
icsd-188893-C2O4 | MatHub3d-8520-C2O4 | 0.0412659 |  | 0.613881 | -8.621 | 104.241789 | 17990.279 | -180.2296 | 0.176128 | 5.84373 | -31.440625 | -5.052 | 104.241789 | 15517.606 | 180.35586 | 0.150163 | 5.047603 | 33.17888 | 33.61416
icsd-188965-Ge1Pt1Ti1 | MatHub3d-19526-Ge1Pt1Ti1 | 0.000383912 |  | 7.286278 | 1.723 | 148.748473 | 217528.21 | -180.24862 | 2.392423 | 70.673967 | -10.147859 | 3.169 | 148.748473 | 183152.74 | 180.00127 | 2.218173 | 59.342327 | 29.54075 | 26.75279
icsd-188995-B2H8Mg1 | MatHub3d-4727-B2H8Mg1 | 0.516293 |  | 1.073716 | -10.216 | 67.503928 | 10945.001 | -180.18053 | 0.11228 | 3.553297 | -19.208999 | -3.999 | 67.503928 | 66503.892 | 180.02929 | 0.672833 | 21.554274 | 31.64675 | 32.0351
icsd-189018-Ba2Ca1Mo1O6 | MatHub3d-5615-Ba2Ca1Mo1O6 | 9.07013e-06 |  | 4.77 | 0.352 | 131.420423 | 11200000 | -180 | 122.9383 | 3603.711 | -18.945614 | 3.299 | 131.420423 | 110793.9 | 180.12577 | 0.998133 | 35.947404 | 29.31317 | 36.01464
icsd-189236-Lu2O8V2 | MatHub3d-24524-Lu2O8V2 | 0.000171043 |  | 9.552127 | -0.786 | 194.083421 | 609794.99 | -179.92481 | 6.227368 | 197.40856 | -23.177106 | 2.907 | 194.083421 | 191588.66 | 180.40971 | 1.761642 | 62.357633 | 31.70016 | 35.39745
icsd-189261-Ba2O6Os1Sm1 | MatHub3d-6069-Ba2O6Os1Sm1 | 6.89056e-05 | 6.93182e-05 | 2.41 | 1.485 4.210 | 140.683048 | 62100 | -180 | 0.6320976 | 20.12169 | -10.322768 | 2.308 6.347 | 140.683048 | 169018.31 | 179.8951 | 1.478587 | 54.698124 | 31.8332 | 36.99351
icsd-189278-Cu2Se4Sn1Zn1 | MatHub3d-14657-Cu2Se4Sn1Zn1 | 7.50973e-05 |  | 0.058629 | -4.512 | 56.526643 | 25138.017 | -130.52415 | 0.720591 | 4.282652 | -4.3129 | -1.573 | 56.526643 | 306756.76 | 180.42407 | 3.610128 | 99.858053 | 5.943249 | 27.66053
icsd-1892-Br6O2Pa2 | MatHub3d-7793-Br6O2Pa2 | 0.0158692 |  | 68.6 | 0.253 | 54.168078 | 1370000 | -180 | 9.87142 | 443.8217 | -7.299354 | 3.467 | 54.168078 | 18479.062 | 180.19283 | 0.140381 | 6.000051 | 44.96027 | 42.74119
icsd-189321-O8Ti4 | MatHub3d-28287-O8Ti4 | 0.0039367 |  | 22.601162 | 1.474 | 235.162517 | 256451.01 | -180.17677 | 2.314515 | 83.253403 | -14.056483 | 4.618 | 235.162517 | 152558.56 | 180.41793 | 1.280658 | 49.658773 | 35.97013 | 38.77598
icsd-189324-O6Ti3 | MatHub3d-28021-O6Ti3 | 0.0066317 |  | 0.969901 | 1.984 | 268.100165 | 500502.02 | -180.47877 | 4.982334 | 163.02645 | -12.800652 | 2.991 | 268.100165 | 327669.94 | 179.61123 | 3.900901 | 105.70696 | 32.7209 | 27.09809
icsd-189326-O8Ti4 | MatHub3d-28288-O8Ti4 | 0.00344056 |  | 7.426698 | 1.896 | 237.83571 | 196045.67 | -179.96911 | 2.286595 | 63.496996 | -11.776833 | 3.872 | 237.83571 | 145468.13 | 180.21297 | 1.77966 | 47.243271 | 27.76924 | 26.54623
icsd-189372-Nd2Ni1O4 | MatHub3d-26739-Nd2Ni1O4 | 0.0201535 | 0.0201817 | 0.82203 | 4.131 4.356 | 155.209413 | 328738.87 | -99.10041 | 8.768234 | 32.285087 | -0.000178 | -0.772 0.878 | 155.209413 | 323318.46 | 126.33003 | 5.91033 | 51.59929 | 3.682051 | 8.730357
icsd-189388-As2O2Y2Zn2 | MatHub3d-3122-As2O2Y2Zn2 | 0.017285 |  | 3.347021 | 3.174 | 100.819931 | 203863.15 | -180.25018 | 2.933281 | 66.235398 | -3.090809 | 3.266 | 100.819931 | 508918.25 | 179.88332 | 4.690239 | 164.67581 | 22.58065 | 35.11032
icsd-189392-Si6 | MatHub3d-30282-Si6 | 0.398793 |  | 0.359828 | -4.349 | 67.262955 | 51703.913 | -179.97789 | 2.787685 | 16.747953 | -2.136751 | -5.998 | 67.262955 | 75628.689 | 143.07212 | 2.080884 | 15.480914 | 6.007836 | 7.439585
icsd-189466-O8Sn4 | MatHub3d-28248-O8Sn4 | 0.0529382 |  | 0.119277 | -12.079 | 204.164186 | 194294.19 | -179.89632 | 2.461177 | 62.878819 | -39.1 | -0.638 | 204.164186 | 6240000 | 180 | 46.83964 | 2017.823 | 25.54827 | 43.07939
icsd-189469-O8Sn4 | MatHub3d-28249-O8Sn4 | 0.0454562 |  | 0.193753 | -7.886 | 184.315682 | 242908.28 | -180.18272 | 3.809901 | 78.862149 | -19.6 | -1.235 | 184.315682 | 1700000 | 180 | 15.26995 | 548.7809 | 20.69926 | 35.93862
icsd-189697-Ga1Mn1Ti2 | MatHub3d-18678-Ga1Mn1Ti2 | 0.00286221 |  | 8.092106 | 1.93 | 137.324617 | 140211.57 | -180.0889 | 3.289164 | 45.473432 | -17.599463 | 2.032 | 137.324617 | 116601.29 | 150.98884 | 3.033444 | 26.58233 | 13.82522 | 8.763086
icsd-189700-In1Mn1Ti2 | MatHub3d-21808-In1Mn1Ti2 | 0.00157586 |  | 14.94207 | 2.039 | 122.419622 | 147681.27 | -137.5873 | 3.570282 | 27.956457 | -17.95325 | 1.675 | 122.419622 | 143550.09 | 141.90275 | 3.453954 | 28.905807 | 7.830322 | 8.368903
icsd-189742-Ga2Hg1S4 | MatHub3d-18834-Ga2Hg1S4 | 0.00736495 |  | 0.096833 | -4.929 | 62.468985 | 71510.069 | -179.69627 | 0.734029 | 23.091138 | -14.967532 | -1.424 | 62.468985 | 467526.52 | 180.35372 | 3.608473 | 152.07452 | 31.45807 | 42.14373
icsd-189822-C8Cs4K4 | MatHub3d-8884-C8Cs4K4 | 0.00148309 |  | 6.401018 | 1.042 | 34.014628 | 357456.48 | -179.79281 | 3.526383 | 115.54943 | -13.711607 | 1.804 | 34.014628 | 80455.394 | 180.52483 | 0.461723 | 26.219782 | 32.76712 | 56.78682
icsd-189824-C8Cs4Na4 | MatHub3d-8885-C8Cs4Na4 | 0.00202094 |  | 4.89232 | 2.06 | 40.098358 | 190748.08 | -179.83171 | 2.514762 | 61.686867 | -21.245126 | 1.829 | 40.098358 | 56820.846 | 179.79969 | 0.272241 | 18.369002 | 24.5299 | 67.47331
icsd-189850-Cr1H6Y2 | MatHub3d-12801-Cr1H6Y2 | 0.0118116 |  | 1.803871 | 3.959 | 105.3028 | 63768.648 | -179.8792 | 0.867662 | 20.633319 | -56.400075 | 3.07 | 105.3028 | 188008.4 | 180.43445 | 1.878324 | 61.209125 | 23.78036 | 32.5871
icsd-1898-Na2O10V4 | MatHub3d-26278-Na2O10V4 | 0.000565596 | 0.000567644 | 32.3 | -0.561 0.164 | 142.097893 | 3150000 | -180 | 12.87112 | 1019.768 | -5.52 | -0.944 3.618 | 142.097893 | 363000 | 179 | 2.802432 | 116.9729 | 79.22916 | 41.73978
icsd-189934-As2F2Sr2Zn2 | MatHub3d-2966-As2F2Sr2Zn2 | 0.0132796 |  | 0.239419 | 1.535 | 61.961441 | 661222.51 | -179.93957 | 6.437339 | 214.09228 | -3.952325 | 2.465 | 61.961441 | 564555.65 | 180.34915 | 4.833905 | 183.62634 | 33.25788 | 37.98716
icsd-189936-As2Ba2F2Zn2 | MatHub3d-2814-As2Ba2F2Zn2 | 0.0533694 |  | 0.281 | 1.141 | 55.875214 | 1410000 | -180 | 16.04046 | 457.5443 | -3.789006 | 1.73 | 55.875214 | 740541.64 | 179.73124 | 6.852293 | 239.21952 | 28.52439 | 34.91087
icsd-189937-Ba2Cd2F2P2 | MatHub3d-5642-Ba2Cd2F2P2 | 0.0468089 |  | 0.243108 | 1.527 | 55.381039 | 220038.21 | -179.58281 | 2.299593 | 70.96229 | -3.79471 | 1.849 | 55.381039 | 525039.02 | 179.85166 | 4.635625 | 169.83238 | 30.85863 | 36.63635
icsd-189938-As2Ba2Cd2F2 | MatHub3d-2810-As2Ba2Cd2F2 | 0.0424792 |  | 0.338376 | 1.097 | 51.669665 | 493330.75 | -180.20619 | 5.980882 | 160.20556 | -3.286819 | 1.735 | 51.669665 | 595048.35 | 180.31142 | 5.219063 | 193.46337 | 26.78628 | 37.0686
icsd-189974-Mg4O8Si2 | MatHub3d-24952-Mg4O8Si2 | 0.612891 |  | 0.266399 | -18.106 | 199.837786 | 58842.277 | -179.59856 | 0.667487 | 18.979955 | -23.770021 | -6.67 | 199.837786 | 43646.441 | 180.39004 | 0.335954 | 14.202799 | 28.43494 | 42.27602
icsd-189987-He4O8Si4 | MatHub3d-20636-He4O8Si4 | 0.175704 |  | 0.802769 | -17.397 | 147.390553 | 16974.758 | -180.29911 | 0.192559 | 5.518116 | -12.359996 | -4.79 | 147.390553 | 82547.516 | 179.90847 | 0.648318 | 26.718201 | 28.65675 | 41.21157
icsd-1899-Ag4I4 | MatHub3d-1067-Ag4I4 | 0.0749495 |  | 0.161781 | -4.078 | 23.01863 | 52389.086 | -180.43092 | 0.541712 | 17.055434 | -7.374534 | -3.932 | 23.01863 | 8968.4276 | 179.67842 | 0.097991 | 2.895397 | 31.48432 | 29.54758
icsd-19002-Li6O8V2 | MatHub3d-24342-Li6O8V2 | 1.06201e-05 |  | 36.780449 | -1.12 | 120.58373 | 58950.708 | -179.72521 | 0.162451 | 19.041758 | -33.503335 | 3.967 | 120.58373 | 16823.464 | 179.52395 | 0.133835 | 5.422009 | 117.2154 | 40.51264
icsd-19005-Hg2O6Ti2 | MatHub3d-21100-Hg2O6Ti2 | 0.000451069 |  | 0.327 | 0.721 | 178.203239 | 5350000 | -180 | 52.07797 | 1726.515 | -10.820824 | 3.643 | 178.203239 | 61581.869 | 180.05075 | 0.681064 | 19.963779 | 33.1525 | 29.31263
icsd-190109-O8P2Ta1Tl1 | MatHub3d-28084-O8P2Ta1Tl1 | 0.000187629 |  | 4.95 | 0.052 | 137.832355 | 641000000 | -180 | 10304.83 | 207648 | -30.469135 | 3.857 | 137.832355 | 62670.775 | 180.14616 | 0.520024 | 20.338319 | 20.15055 | 39.11035
icsd-19019-F4O4Sb4 | MatHub3d-16868-F4O4Sb4 | 0.0220362 |  | 3.18833 | -8.523 | 91.520815 | 19915.381 | -179.81353 | 0.26064 | 6.439221 | -2.315911 | -8.211 | 91.520815 | 10023.179 | 180.45421 | 0.112783 | 3.26392 | 24.70542 | 28.93982
icsd-19023-Ca1Li2O4Si1 | MatHub3d-9051-Ca1Li2O4Si1 | 0.00103902 |  | 0.339768 | -5.596 | 134.961785 | 68295.287 | -179.90378 | 0.66967 | 22.104021 | -21.091455 | 2.387 | 134.961785 | 115922.47 | 180.00343 | 1.061745 | 37.560312 | 33.00733 | 35.37602
icsd-19024-Ca1Ge1Li2O4 | MatHub3d-9000-Ca1Ge1Li2O4 | 0.000847537 |  | 0.389318 | -4.943 | 119.780096 | 241457.52 | -179.79247 | 2.654022 | 78.051947 | -23.391703 | 2.665 | 119.780096 | 78919.748 | 179.73279 | 0.671949 | 25.494137 | 29.40893 | 37.94058
icsd-190317-O10Ta4 | MatHub3d-27434-O10Ta4 | 0.0129293 |  | 1.077313 | 1.835 | 239.52671 | 399985.65 | -179.68237 | 4.882626 | 129.13839 | -4.215494 | 4.309 | 239.52671 | 54401.497 | 179.91354 | 0.652154 | 17.609157 | 26.44855 | 27.00153
icsd-190368-O2 | MatHub3d-27557-O2 | 0.06098 | 0.061207 | 9.08 | -28.264 | 69.068951 | 4210 | -180 | 0.04587099 | 1.365782 | -27.3 | -19.199 | 69.068951 | 1890 | 180 | 0.0186148 | 0.6099617 | 29.77442 | 32.76757
icsd-190380-Br2N2Zr2 | MatHub3d-7579-Br2N2Zr2 | 0.0166752 |  | 1.851953 | 3.372 | 112.010965 | 217178.32 | -179.93845 | 1.975152 | 70.317657 | -2.594123 | 3.803 | 112.010965 | 42743.478 | 180.49097 | 0.287804 | 13.924539 | 35.60114 | 48.38202
icsd-190382-Cl2Hf2N2 | MatHub3d-10914-Cl2Hf2N2 | 0.0104459 |  | 2.233928 | 2.034 | 128.202204 | 679335.2 | -180.17037 | 6.238315 | 220.52146 | -5.013199 | 2.541 | 128.202204 | 99396.996 | 179.57202 | 0.875218 | 32.051665 | 35.34952 | 36.62135
icsd-190407-Al1As1 | MatHub3d-1197-Al1As1 | 0.530049 |  | 0.840112 | -1.603 | 67.210441 | 706739.35 | -180.14549 | 7.992699 | 229.35387 | -3.046525 | -3.217 | 67.210441 | 204312.19 | 179.60756 | 2.258781 | 65.908815 | 28.69542 | 29.17893
icsd-190422-Al2Sb2 | MatHub3d-2037-Al2Sb2 | 0.48896 |  | 2.251284 | -6.281 | 49.355052 | 59828.773 | -180.0677 | 0.873378 | 19.399107 | -1.197592 | -4.094 | 49.355052 | 46010.029 | 179.97224 | 0.55417 | 14.902651 | 22.21158 | 26.89184
icsd-190423-As2Ga2 | MatHub3d-2995-As2Ga2 | 0.0088158 |  | 0.008025 | -9.34 | 62.323661 | 3870.8807 | -174.60476 | 0.155573 | 1.180109 | -0.000819 | -1.676 | 62.323661 | 1649.9665 | 179.91022 | 0.330144 | 0.534056 | 7.585564 | 1.617646
icsd-190429-In2P2 | MatHub3d-22036-In2P2 | 0.0163771 |  | 0.02034 | -7.665 | 59.653115 | 18549.864 | -180.00349 | 0.20484 | 6.010389 | -2.000078 | -1.895 | 59.653115 | 225767.36 | 179.89884 | 2.732068 | 73.066426 | 29.34187 | 26.744
icsd-190438-Pb4Te4 | MatHub3d-28775-Pb4Te4 | 0.00894424 |  | 0.462 | 0.377 | 38.559554 | 4880000 | -180 | 76.04216 | 1587.289 | -4.996137 | -1.879 | 38.559554 | 726947.9 | 180.29372 | 10.733895 | 236.30042 | 20.8738 | 22.01442
icsd-190458-Ga2Mn1Se4 | MatHub3d-18884-Ga2Mn1Se4 | 1.14746e-05 | 1.15759e-05 | 0.044685 | -6.943 | 51.963963 | 41584.787 | -180.35416 | 0.410565 | 13.526543 | -4.47 | 0.262 0.981 | 51.963963 | 6630000 | 180 | 60.96272 | 2145.495 | 32.94617 | 35.19356
icsd-19045-I2Ni1O6 | MatHub3d-21597-I2Ni1O6 | 0.100238 | 0.100929 | 7.681993 | -21.598 | 102.088426 | 12460.427 | -180.12945 | 0.105262 | 4.042987 | -10.958926 | -15.283 | 102.088426 | 4793.2577 | 180.15737 | 0.026868 | 1.555732 | 38.4088 | 57.90278
icsd-1904-F2K3Na1O6P2 | MatHub3d-16486-F2K3Na1O6P2 | 0.0019913 |  | 0.457434 | -3.144 | 84.898258 | 547689.04 | -180.03976 | 6.286119 | 177.52964 | -9.490571 | 1.821 | 84.898258 | 163190.38 | 179.955 | 1.075229 | 52.847251 | 28.24153 | 49.14976
icsd-190538-Cl12Na4 | MatHub3d-10818-Cl12Na4 | 0.000191864 |  | 15.042232 | -2.634 | 24.851298 | 65058.439 | -179.88165 | 0.219085 | 21.051224 | -19.660864 | 1.175 | 24.851298 | 42421.521 | 179.63319 | 0.421214 | 13.688612 | 96.08702 | 32.498
icsd-190548-O6Sr2Ti1Zr1 | MatHub3d-27996-O6Sr2Ti1Zr1 | 4.61682e-06 |  | 5.559746 | 2.414 | 160.279727 | 386366.93 | -180.10815 | 4.304199 | 125.33336 | -17.881181 | 5.478 | 160.279727 | 55740.829 | 179.53681 | 0.592139 | 17.967202 | 29.11886 | 30.34288
icsd-190587-Ag2Cd1I4 | MatHub3d-591-Ag2Cd1I4 | 0.0569448 |  | 0.190238 | -5.044 | 22.082907 | 16588.701 | -180.31585 | 0.179965 | 5.393618 | -7.604129 | -3.576 | 22.082907 | 15443.292 | 180.21252 | 0.149305 | 5.015449 | 29.97037 | 33.59197
icsd-190588-Ag4I8Zn2 | MatHub3d-1069-Ag4I8Zn2 | 0.046332 |  | 0.153689 | -5.697 | 23.106603 | 16494.234 | -180.07166 | 0.168827 | 5.348388 | -7.330046 | -3.921 | 23.106603 | 6878.0236 | 179.51955 | 0.06313 | 2.216599 | 31.6797 | 35.11166
icsd-190591-Ni1O6Sr2W1 | MatHub3d-26885-Ni1O6Sr2W1 | 0.00649167 | 0.00649167 | 3.56 | -1.174 | 168.791729 | 5430000 | -180 | 66.87157 | 1755.343 | -8.3 | 0.604 3.620 | 168.791729 | 2410000 | 180 | 19.44836 | 781.4908 | 26.24947 | 40.18286
icsd-190592-O6Sr2W1Zn1 | MatHub3d-28000-O6Sr2W1Zn1 | 0.00642976 |  | 14.3 | -0.686 | 167.270744 | 4360000 | -180 | 45.08531 | 1411.611 | -24.655427 | 3.736 | 167.270744 | 124029.53 | 179.78043 | 1.283262 | 40.087589 | 31.30978 | 31.23882
icsd-190625-N2Y2 | MatHub3d-25951-N2Y2 | 0.0241102 |  | 0.615317 | 5.747 | 129.927576 | 111399.68 | -180.29762 | 1.207911 | 36.212951 | -0.487614 | 4.629 | 129.927576 | 48941.26 | 180.03575 | 0.547303 | 15.863268 | 29.97982 | 28.98443
icsd-190716-C4 | MatHub3d-8615-C4 | 1.45291 |  | 0.494905 | -8.388 | 400.884846 | 316634.4 | -179.54135 | 3.363614 | 102.0674 | -1.077998 | -10.911 | 400.884846 | 107363.58 | 179.71193 | 1.208505 | 34.674549 | 30.34456 | 28.6921
icsd-190717-C12 | MatHub3d-8286-C12 | 0.737402 |  | 0.675806 | -7.437 | 207.402951 | 56771.214 | -180.19171 | 0.729056 | 18.433075 | -0.398875 | -8.433 | 207.402951 | 56270.4 | 180.15234 | 0.724662 | 18.262483 | 25.28348 | 25.20138
icsd-190718-C12 | MatHub3d-8287-C12 | 0.0833401 |  | 1.874555 | -9.688 | 179.37579 | 42306.188 | -180.36514 | 0.458747 | 13.762874 | -6.366839 | -7.789 | 179.37579 | 32712.787 | 179.80092 | 0.428868 | 10.575511 | 30.00101 | 24.65913
icsd-19075-F6Rb3Tl1 | MatHub3d-17297-F6Rb3Tl1 | 0.000206696 |  | 0.709456 | -3.641 | 35.102291 | 54561.147 | -179.72766 | 0.623799 | 17.624359 | -8.888356 | -0.749 | 35.102291 | 515678.23 | 179.71204 | 4.395526 | 166.54559 | 28.25327 | 37.8898
icsd-19076-Cs3F6Tl1 | MatHub3d-13701-Cs3F6Tl1 | 0.0389932 |  | 0.792396 | -8.669 | 32.545529 | 6977.3516 | -179.90278 | 0.08019 | 2.258221 | -9.792215 | -5.11 | 32.545529 | 6153.4346 | 179.68824 | 0.051082 | 1.986813 | 28.16088 | 38.89458
icsd-190774-C4Ni2O8 | MatHub3d-8773-C4Ni2O8 | 0.0890963 | 0.0892276 | 17.727004 | -21.756 | 179.01395 | 2751.8172 | -180.21634 | 0.015282 | 0.893733 | -7.587497 | -19.228 | 179.01395 | 12567.074 | 179.52131 | 0.039852 | 4.050104 | 58.48272 | 101.6286
icsd-19077-F6Rb3Y1 | MatHub3d-17298-F6Rb3Y1 | 2.24757e-06 |  | 0.533382 | 4.447 | 36.309929 | 93596.464 | -180.00516 | 1.071989 | 30.326993 | -53.526117 | 5.645 | 36.309929 | 24436.929 | 179.82686 | 0.190332 | 7.902341 | 28.2904 | 41.51872
icsd-190788-Mg4O8Si2 | MatHub3d-24953-Mg4O8Si2 | 0.197473 |  | 0.282768 | -15.502 | 190.075307 | 70988.347 | -179.68899 | 0.808194 | 22.920811 | -46.270626 | -4.806 | 190.075307 | 63714.259 | 179.58729 | 0.521056 | 20.548865 | 28.36053 | 39.43696
icsd-19079-Cl4F12 | MatHub3d-11072-Cl4F12 | 0.0166222 |  | 22.63049 | -13.971 | 53.474572 | 2057.3411 | -180.55502 | 0.008717 | 0.670696 | -29.222917 | -9.922 | 53.474572 | 2595.8713 | 179.83909 | 0.011932 | 0.839559 | 76.94115 | 70.36197
icsd-190881-Ba2O6Zr2 | MatHub3d-6126-Ba2O6Zr2 | 0.00111362 |  | 2.2015 | 3.957 | 148.977279 | 218554.13 | -179.82873 | 2.577974 | 70.676846 | -17.502679 | 6.275 | 148.977279 | 42271.289 | 180.36793 | 0.458334 | 13.751945 | 27.41566 | 30.0042
icsd-190911-Mn2O6Ti2 | MatHub3d-25257-Mn2O6Ti2 | 0.000625498 | 0.000627945 | 21.123679 | 1.226 1.330 | 186.330611 | 492380.48 | -180.44108 | 4.015693 | 160.31408 | -13 | 1.580 5.297 | 186.330611 | 247000 | 180 | 2.159037 | 79.63234 | 39.9219 | 36.88327
icsd-190913-Ge1Te1 | MatHub3d-19557-Ge1Te1 | 0.00110567 |  | 6.1 | 1.836 | 48.726699 | 2170000 | -180 | 32.32712 | 705.2397 | -3.05 | -1.573 | 48.726699 | 2260000 | 180 | 30.68207 | 735.5447 | 21.81573 | 23.97311
icsd-190920-K1Nb1O3 | MatHub3d-22616-K1Nb1O3 | 0.00140777 |  | 3.76 | 2.696 | 175.124137 | 1030000 | -180 | 10.90922 | 333.6557 | -3.2e-05 | 4.929 | 175.124137 | 0.373309 | 180.3944 | 0.000512 | 0.000121 | 30.58474 | 0.236328125
icsd-190921-K1Nb1O3 | MatHub3d-22617-K1Nb1O3 | 0.00127101 |  | 1.401505 | 2.469 | 170.16241 | 569446.08 | -179.65949 | 5.832541 | 183.80313 | -14.487196 | 4.755 | 170.16241 | 113636.7 | 180.25095 | 1.314358 | 36.921024 | 31.51339 | 28.09054
icsd-190923-K1Nb1O3 | MatHub3d-22618-K1Nb1O3 | 0.00122557 |  | 5.478779 | 2.378 | 170.128533 | 845852.19 | -179.62557 | 9.76435 | 272.91714 | -16.818896 | 5.051 | 170.128533 | 101758.69 | 180.47977 | 0.977189 | 33.145803 | 27.95036 | 33.91954
icsd-190934-H2Mg1O4Si1 | MatHub3d-20256-H2Mg1O4Si1 | 0.465989 |  | 0.29467 | -17.72 | 202.613546 | 56862.887 | -179.73195 | 0.643565 | 18.368746 | -30.512737 | -6.422 | 202.613546 | 47442.595 | 179.57104 | 0.403431 | 15.298225 | 28.54218 | 37.9203
icsd-190935-H2Mg1O4Si1 | MatHub3d-20257-H2Mg1O4Si1 | 0.549656 |  | 0.294079 | -18.029 | 209.135373 | 55763.287 | -180.16622 | 0.630361 | 18.100689 | -40.000462 | -6.759 | 209.135373 | 85910.32 | 180.11986 | 0.924191 | 27.872027 | 28.7148 | 30.1583
icsd-190936-H2Mg1O4Si1 | MatHub3d-20258-H2Mg1O4Si1 | 0.552993 |  | 0.295943 | -18.089 | 209.064948 | 55501.984 | -179.99695 | 0.627616 | 17.982034 | -39.894758 | -6.782 | 209.064948 | 86939.409 | 180.17624 | 0.946057 | 28.223554 | 28.65133 | 29.83283
icsd-190937-N2Na1Ta1 | MatHub3d-25857-N2Na1Ta1 | 0.0927318 |  | 3.78 | 1.363 | 197.657515 | 2130000 | -180 | 25.50648 | 692.4153 | -6.349532 | 2.436 | 197.657515 | 984224.77 | 180.09761 | 12.22022 | 319.23478 | 27.14664 | 26.12349
icsd-190941-B2Ba4Br2O6 | MatHub3d-4528-B2Ba4Br2O6 | 0.00499885 |  | 0.371 | 0.991 | 69.288469 | 1010000 | -180 | 10.4339 | 324.9855 | -4.903693 | 4.061 | 69.288469 | 47725.204 | 179.62533 | 0.495405 | 15.398661 | 31.14708 | 31.08297
icsd-190991-Ni1Sn1Ti1 | MatHub3d-26959-Ni1Sn1Ti1 | 0.000266758 |  | 1.664581 | 2.85 | 124.537116 | 112471.65 | -156.77198 | 3.008383 | 27.642668 | -7.319159 | 3.002 | 124.537116 | 112284.26 | 161.09086 | 3.071344 | 29.138061 | 9.188547 | 9.487072
icsd-191207-Ba2Cr1Nb1O6 | MatHub3d-5695-Ba2Cr1Nb1O6 | 8.01044e-06 | 8.08653e-06 | 3.316071 | -1.665 2.684 | 159.881 | 399914.38 | -179.68184 | 3.570056 | 129.11461 | -4.44e-08 | 1.673 4.996 | 159.881 | 0.00112 | 180 | 2.8338e-06 | 3.64338e-07 | 36.16599 | 0.1285687
icsd-191245-N8Pd4 | MatHub3d-26119-N8Pd4 | 0.071117 |  | 4.226241 | -9.711 | 166.798714 | 33764.148 | -179.98667 | 0.385531 | 10.937963 | -8.637995 | -10.416 | 166.798714 | 39692.588 | 180.38522 | 0.486453 | 12.915503 | 28.37116 | 26.55036
icsd-191254-B3N3 | MatHub3d-4938-B3N3 | 0.901501 |  | 1.725875 | -7.77 | 328.066996 | 151528.75 | -179.92151 | 1.721467 | 49.052504 | -1.113783 | -8.903 | 328.066996 | 89507.463 | 179.8103 | 1.050339 | 28.939325 | 28.49459 | 27.55237
icsd-191342-O10Te4 | MatHub3d-27437-O10Te4 | 0.249974 |  | 3.097815 | -15.318 | 131.743669 | 25457.382 | -179.58364 | 0.210601 | 8.210078 | -12.394944 | -10.937 | 131.743669 | 6332.2878 | 180.055 | 0.045838 | 2.052915 | 38.98404 | 44.78631
icsd-191365-Fe1O6Sr2Zr1 | MatHub3d-17778-Fe1O6Sr2Zr1 | 3.53514e-05 | 3.5471e-05 | 1.11 | -0.768 5.555 | 156.970012 | 1730000 | -180 | 19.73457 | 562.0814 | -20.627762 | 5.502 3.485 | 156.970012 | 120048.65 | 180.24964 | 1.330441 | 39.003723 | 28.48207 | 29.31639
icsd-191369-Lu2O8V2 | MatHub3d-24525-Lu2O8V2 | 7.96609e-05 |  | 2.01 | 0.333 | 170.888027 | 2250000 | -180 | 25.72596 | 730.3211 | -15.960725 | 3.937 | 170.888027 | 57504.155 | 180.13941 | 0.696845 | 18.660216 | 28.38849 | 26.77814
icsd-191401-Gd2O2S1 | MatHub3d-19323-Gd2O2S1 | 0.0740571 |  | 1.3 | -0.559 | 124.446093 | 3610000 | -180 | 41.67505 | 1164.799 | -4.27 | -0.85 | 124.446093 | 1820000 | 180 | 16.69554 | 590.2583 | 27.94955 | 35.35425
icsd-191438-F4Mg2 | MatHub3d-16826-F4Mg2 | 0.164984 |  | 0.457785 | -9.479 | 95.233552 | 64508.392 | -180.03335 | 0.747853 | 20.908465 | -8.964842 | -2.654 | 95.233552 | 29183.214 | 180.30989 | 0.364902 | 9.487947 | 27.95799 | 26.00136
icsd-191439-F4Mg2 | MatHub3d-16827-F4Mg2 | 0.166437 |  | 0.460488 | -9.612 | 94.655863 | 62897.79 | -179.69056 | 0.729494 | 20.308878 | -9.053427 | -2.709 | 94.655863 | 28315.766 | 179.9145 | 0.36144 | 9.165594 | 27.83968 | 25.35855
icsd-191440-F8Mg4 | MatHub3d-17506-F8Mg4 | 0.137204 |  | 0.494976 | -8.377 | 85.197392 | 67963.635 | -179.99596 | 0.788436 | 22.019228 | -39.407502 | -2.451 | 85.197392 | 72556.795 | 180.07477 | 0.644358 | 23.527937 | 27.92773 | 36.51377
icsd-191507-O8Si2Zn4 | MatHub3d-28185-O8Si2Zn4 | 0.238829 |  | 0.215727 | -16.324 | 200.791789 | 84850.655 | -180.20197 | 0.966014 | 27.553342 | -11.553634 | -6.894 | 200.791789 | 23715.676 | 179.93734 | 0.291096 | 7.678531 | 28.52271 | 26.378
icsd-191508-Cd4O8Si2 | MatHub3d-10264-Cd4O8Si2 | 0.117446 |  | 0.177189 | -12.342 | 162.498591 | 97535.663 | -180.22039 | 1.131329 | 31.678988 | -8.854667 | -6.097 | 162.498591 | 22094.131 | 180.31704 | 0.237376 | 7.183738 | 28.00157 | 30.26312
icsd-191563-Ba2Mg1O6Te1 | MatHub3d-5970-Ba2Mg1O6Te1 | 0.0349804 |  | 0.218966 | -6.975 | 129.107786 | 168898.38 | -179.99771 | 1.826595 | 54.72168 | -1e-05 | 3.237 | 129.107786 | 0.157527 | 180.30041 | 0.000222 | 5.1e-05 | 29.9583 | 0.2297297
icsd-191584-N8Zr6 | MatHub3d-26137-N8Zr6 | 0.0290271 |  | 0.588948 | 3.967 | 259.501331 | 176055.45 | -180.34762 | 1.848899 | 57.262497 | -2.888181 | 3.321 | 259.501331 | 340067.56 | 180.29923 | 3.793729 | 110.54852 | 30.97113 | 29.1398
icsd-191623-F12Na6V2 | MatHub3d-16375-F12Na6V2 | 2.59611e-06 | 2.59887e-06 | 84.378713 | 0.263 0.254 | 70.509272 | 21845.987 | -179.91716 | 0.007593 | 7.071586 | -6.04e-05 | -0.072 6.013 | 70.509272 | 24.6 | 1740 | 0.0124372 | 0.7433248 | 931.3296 | 59.76625
icsd-191626-La2Ni1O6Tc1 | MatHub3d-23128-La2Ni1O6Tc1 | 0.000164621 | 0.000164648 | 0.652 | 1.396 0.747 | 173.027044 | 2450000 | -180 | 28.10082 | 793.8909 | -9.84 | -1.541 2.505 | 173.027044 | 630000 | 180 | 6.336967 | 204.8946 | 28.25152 | 32.33323
icsd-191628-La2Ni1O6Ti1 | MatHub3d-23129-La2Ni1O6Ti1 | 7.21159e-06 | 7.33151e-06 | 0.679895 | 3.346 3.548 | 173.012125 | 127682.75 | -180.09948 | 1.320589 | 41.414952 | -6.299494 | 1.410 5.189 | 173.012125 | 978934.97 | 180.37328 | 8.176968 | 318.4918 | 31.36097 | 38.94987
icsd-191629-La2Ni1O6Zr1 | MatHub3d-23130-La2Ni1O6Zr1 | 2.952e-05 | 2.97759e-05 | 0.75953 | 3.900 3.981 | 164.452228 | 315620.67 | -179.73347 | 3.426481 | 101.95848 | -6.23 | 0.976 2.369 | 164.452228 | 3070000 | 181 | 26.5143 | 999.7078 | 29.75603 | 37.70448
icsd-191657-Al1Co1Fe1Ti1 | MatHub3d-1274-Al1Co1Fe1Ti1 | 0.000485002 |  | 52.867826 | 2.77 | 180.379963 | 81247.103 | -180.02076 | 0.785461 | 26.330133 | -4.392318 | 2.988 | 180.379963 | 23894.446 | 180.09421 | 0.354481 | 7.749907 | 33.52188 | 21.86269
icsd-191658-Co1Fe1Ga1Ti1 | MatHub3d-11530-Co1Fe1Ga1Ti1 | 0.000507546 |  | 59.720934 | 2.884 | 184.16546 | 75715.329 | -179.63954 | 0.759128 | 24.433614 | -2.328584 | 2.444 | 184.16546 | 25891.441 | 180.25142 | 0.322579 | 8.412278 | 32.18642 | 26.07819
icsd-191677-Ba2Ho1O6Ta1 | MatHub3d-5905-Ba2Ho1O6Ta1 | 0.00011256 |  | 3.56111 | 2.326 | 147.529389 | 516682.14 | -180.08442 | 5.985766 | 167.56208 | -17.58095 | 4.902 | 147.529389 | 62508.868 | 180.28838 | 0.637838 | 20.31782 | 27.99342 | 31.8542
icsd-191747-Ca2Ge1 | MatHub3d-9240-Ca2Ge1 | 0.00553698 |  | 1.727615 | 3.728 | 34.742576 | 41994.845 | -180.30516 | 0.556323 | 13.652503 | -33.392187 | 2.709 | 34.742576 | 123205.88 | 179.89016 | 0.924083 | 39.870002 | 24.54061 | 43.14548
icsd-191748-Ca2Sn1 | MatHub3d-9435-Ca2Sn1 | 0.00310834 |  | 1.591778 | 3.792 | 30.442372 | 34457.892 | -180.11955 | 0.443144 | 11.179192 | -37.837479 | 3.201 | 30.442372 | 103705.32 | 180.10722 | 0.770447 | 33.640565 | 25.227 | 43.6637
icsd-191749-Ca2Pb1 | MatHub3d-9405-Ca2Pb1 | 0.00266992 |  | 1.575914 | 3.49 | 28.065703 | 35904.321 | -180.25853 | 0.460803 | 11.666441 | -37.153116 | 3.171 | 28.065703 | 91376.541 | 180.01669 | 0.692879 | 29.611491 | 25.31763 | 42.73689
icsd-191759-Si2 | MatHub3d-30215-Si2 | 1.08925 |  | 1.789489 | -2.833 | 89.116393 | 544699.45 | -180.24065 | 6.85255 | 176.95483 | -1.564989 | -4.603 | 89.116393 | 213007.16 | 180.37885 | 2.379371 | 69.305138 | 25.82321 | 29.1275
icsd-191797-B1C2N1 | MatHub3d-4329-B1C2N1 | 1.33831 |  | 0.505473 | -10.41 | 373.195168 | 132182.34 | -180.15683 | 1.688196 | 42.901741 | -0.70962 | -10.278 | 373.195168 | 115243.69 | 180.27985 | 1.252781 | 37.455151 | 25.41277 | 29.8976
icsd-191798-B2C4N2 | MatHub3d-4596-B2C4N2 | 0.719872 |  | 0.339147 | -11.797 | 376.4449 | 113663.23 | -180.43186 | 1.258272 | 37.003812 | -0.994125 | -11.168 | 376.4449 | 47313.603 | 180.29209 | 0.701133 | 15.379399 | 29.40844 | 21.93507
icsd-191799-B1C2N1 | MatHub3d-4330-B1C2N1 | 1.22886 |  | 0.520354 | -11.194 | 342.713112 | 97032.621 | -179.62368 | 1.115146 | 31.307252 | -1.172456 | -10.816 | 342.713112 | 80034.521 | 180.10306 | 0.866216 | 25.960888 | 28.07458 | 29.97046
icsd-191800-B2C4N2 | MatHub3d-4597-B2C4N2 | 0.686099 |  | 0.403961 | -11.974 | 354.619184 | 83313.663 | -179.85778 | 0.945447 | 26.950988 | -0.729296 | -12.161 | 354.619184 | 130787.09 | 180.19231 | 0.58025 | 42.465611 | 28.50608 | 73.18503
icsd-191801-B2C4N2 | MatHub3d-4598-B2C4N2 | 0.134841 |  | 9.721999 | -8.263 | 242.752844 | 253538.26 | -179.63843 | 2.263683 | 81.816707 | -5.396338 | -7.947 | 242.752844 | 209147.14 | 180.10691 | 1.674744 | 67.844191 | 36.14318 | 40.51019
icsd-191803-B2C4N2 | MatHub3d-4600-B2C4N2 | 0.50829 |  | 2.757844 | -9.243 | 339.153531 | 107502.55 | -180.14814 | 1.245135 | 34.888178 | -4.789408 | -9.04 | 339.153531 | 103467.57 | 179.70831 | 1.379007 | 33.414932 | 28.01959 | 24.23115
icsd-191829-O3Sr1Zr1 | MatHub3d-27764-O3Sr1Zr1 | 0.00257572 |  | 2.229493 | 4.05 | 152.890966 | 211642.34 | -179.86869 | 2.491552 | 68.472106 | -1.7e-09 | 6.206 | 152.890966 | 2.05e-07 | 180 | 9.3201e-10 | 6.61875e-11 | 27.48171 | 0.07101587
icsd-191839-Al2H8Li2 | MatHub3d-1883-Al2H8Li2 | 0.000440612 |  | 3.311285 | 2.321 | 52.876867 | 175774.14 | -179.96062 | 2.679 | 56.925904 | -8.822217 | 2.131 | 52.876867 | 128881.38 | 180.35235 | 1.501641 | 41.921209 | 21.24894 | 27.91693
icsd-191895-Al2O9Si2 | MatHub3d-2015-Al2O9Si2 | 0.174548 | 0.174615 | 63.5 | -17.709 | 134.699666 | 26600 | -167 | 0.007528423 | 7.450302 | -9.645896 | -10.475 | 134.699666 | 15289.589 | 180.38975 | 0.115996 | 4.975303 | 989.6232 | 42.89202
icsd-191929-Cs2H2Hg3I8O1 | MatHub3d-13627-Cs2H2Hg3I8O1 | 5.182e-05 |  | 90.978987 | -1.439 | 18.608467 | 92286.328 | -179.94531 | 1.075069 | 29.882605 | -8e-06 | 0.594 | 18.608467 | 0.256463 | 180.40937 | 0.000313 | 8.3e-05 | 27.79599 | 0.2651757
icsd-191958-Mo2Na1O8Rb3 | MatHub3d-25571-Mo2Na1O8Rb3 | 2.31436e-06 |  | 21.117928 | -1.806 | 84.474468 | 67542.12 | -180.32064 | 0.307809 | 21.96168 | -33.805967 | 3.984 | 84.474468 | 19568.873 | 179.99096 | 0.097986 | 6.339678 | 71.3484 | 64.69983
icsd-191959-Na1O8Rb3W2 | MatHub3d-26199-Na1O8Rb3W2 | 0.0022286 |  | 0.535741 | -1.261 | 89.393297 | 236426.68 | -179.95728 | 2.494709 | 76.565886 | -32.900461 | 2.961 | 89.393297 | 37672.344 | 179.69978 | 0.197326 | 12.165158 | 30.69131 | 61.65005
icsd-191999-B4Be4Li4 | MatHub3d-4947-B4Be4Li4 | 0.0205976 |  | 0.858919 | -2.708 | 118.993001 | 180004.11 | -151.93698 | 5.97455 | 41.55367 | -1.52 | -1.316 | 118.993001 | 4730000 | 180 | 54.32495 | 1532.474 | 6.955113 | 28.2094
icsd-192056-Be1Se1 | MatHub3d-6492-Be1Se1 | 0.483254 |  | 0.904886 | -1.872 | 75.02228 | 940086.57 | -180.39832 | 10.505257 | 305.93759 | -2.873529 | -3.947 | 75.02228 | 145816.19 | 180.34459 | 1.612146 | 47.425505 | 29.12233 | 29.41762
icsd-192057-Be2Se2 | MatHub3d-6580-Be2Se2 | 0.680546 |  | 0.732424 | -5.393 | 89.067979 | 191653.52 | -179.75091 | 2.329839 | 61.923997 | -1.800265 | -6.156 | 89.067979 | 58611.668 | 179.81085 | 0.68444 | 18.95029 | 26.57866 | 27.68729
icsd-192102-K1La1S2 | MatHub3d-22593-K1La1S2 | 0.0102179 |  | 2.326452 | 4.785 | 48.016069 | 55663.488 | -180.07099 | 0.647762 | 18.049199 | -15.096039 | 4.217 | 48.016069 | 35202.134 | 179.61046 | 0.444685 | 11.356179 | 27.86394 | 25.53758
icsd-192103-K1Pr1S2 | MatHub3d-22665-K1Pr1S2 | 0.00726591 |  | 2.20933 | 4.775 | 49.849634 | 55104.58 | -180.23911 | 0.635627 | 17.901349 | -8.778609 | 3.993 | 49.849634 | 38233.062 | 180.06418 | 0.497286 | 12.396347 | 28.16329 | 24.928
icsd-192105-Gd1K1S2 | MatHub3d-19202-Gd1K1S2 | 0.0066219 |  | 2.181765 | 2.638 | 53.625927 | 198758.17 | -180.17731 | 2.285662 | 64.524583 | -5.535374 | 1.466 | 53.625927 | 313557.08 | 180.2739 | 3.728078 | 101.90191 | 28.23015 | 27.33363
icsd-192106-K1Lu1S2 | MatHub3d-22602-K1Lu1S2 | 0.00971911 |  | 2.113354 | 2.78 | 57.064413 | 211499.55 | -180.25036 | 2.434095 | 68.716613 | -4.006024 | 1.173 | 57.064413 | 565143.65 | 180.08418 | 6.127441 | 183.27786 | 28.23087 | 29.911
icsd-192107-K1S2Y1 | MatHub3d-22677-K1S2Y1 | 0.00372264 |  | 2.360722 | 5.2 | 53.869364 | 51418.707 | -179.59373 | 0.592507 | 16.584542 | -5.336498 | 4.108 | 53.869364 | 45310.315 | 179.90038 | 0.513992 | 14.664296 | 27.99046 | 28.5302
icsd-192108-Rb1S2Y1 | MatHub3d-29361-Rb1S2Y1 | 0.00338174 |  | 2.174751 | 5.341 | 51.141512 | 46512.05 | -180.22845 | 0.533007 | 15.10818 | -6.184069 | 4.216 | 51.141512 | 42305.926 | 180.33159 | 0.490948 | 13.757668 | 28.34518 | 28.02266
icsd-192141-F6Na2Ni2 | MatHub3d-17238-F6Na2Ni2 | 0.117407 | 0.117612 | 22.2 | -16.577 | 84.751894 | 1670 | -180 | 0.01446555 | 0.541329 | -8.277967 | -12.735 | 84.751894 | 3414.7436 | 180.44242 | 0.025926 | 1.111822 | 37.42194 | 42.88444
icsd-192142-F12Na4Ni4 | MatHub3d-16370-F12Na4Ni4 | 0.0440894 | 0.0445438 | 19.9 | -17.182 | 83.638789 | 1890 | -180 | 0.020833 | 0.6091913 | -6.592553 | -14.028 | 83.638789 | 5263.6493 | 179.98911 | 0.044462 | 1.705216 | 29.24165 | 38.35221
icsd-192150-Co2F6Na2 | MatHub3d-11884-Co2F6Na2 | 0.0884483 | 0.0885425 | 48.847396 | -15.071 | 79.784998 | 27498.946 | -179.64722 | 0.310522 | 8.874768 | -11.548579 | -13.381 | 79.784998 | 1520.5554 | 179.59073 | 0.012614 | 0.490422 | 28.58016 | 38.87918
icsd-192151-N4Th3 | MatHub3d-26071-N4Th3 | 0.026876 |  | 5.497348 | 4.64 | 170.49807 | 267586.15 | -180.40652 | 2.597501 | 87.089965 | -3.548158 | 3.351 | 170.49807 | 196684.75 | 180.11596 | 1.775898 | 63.807992 | 33.52837 | 35.92999
icsd-192153-H1N3Th2 | MatHub3d-20147-H1N3Th2 | 0.024357 |  | 1.790151 | 3.74 | 165.446119 | 209419.86 | -179.91227 | 3.118278 | 67.785906 | -11.017451 | 3.526 | 165.446119 | 293008.69 | 179.58945 | 2.977028 | 94.502251 | 21.73825 | 31.74382
icsd-192169-H4I4O4Pb4 | MatHub3d-20395-H4I4O4Pb4 | 0.039682 |  | 3.651235 | -8.034 | 44.6841 | 17446.527 | -179.95897 | 0.200022 | 5.650098 | -11.561482 | -5.988 | 44.6841 | 11233.817 | 179.59589 | 0.118186 | 3.623432 | 28.24738 | 30.65872
icsd-192170-H2I2O4Pb4 | MatHub3d-20217-H2I2O4Pb4 | 0.0148513 |  | 3.79971 | -6.34 | 41.085824 | 27712.521 | -180.20435 | 0.314024 | 8.999256 | -14.640561 | -5.468 | 41.085824 | 32574.772 | 180.18003 | 0.242409 | 10.575348 | 28.65786 | 43.62605
icsd-192217-H2He1Li2 | MatHub3d-20199-H2He1Li2 | 0.00964988 |  | 1.543035 | 1.979 | 26.267627 | 180423.12 | -179.58002 | 2.133964 | 58.184622 | -35.04414 | 2.466 | 26.267627 | 47246.703 | 180.29419 | 0.263151 | 15.358012 | 27.26598 | 58.36197
icsd-192272-N4O4Ta4 | MatHub3d-26018-N4O4Ta4 | 0.025536 |  | 4.5 | 1.026 | 229.230611 | 1790000 | -180 | 17.72998 | 576.9625 | -10.884489 | 3.384 | 229.230611 | 113893.82 | 180.26377 | 0.653493 | 37.009827 | 32.54163 | 56.63385
icsd-192314-O3Sr1Ti1 | MatHub3d-27759-O3Sr1Ti1 | 0.000738632 |  | 4.989586 | 2.489 | 164.872404 | 456194.73 | -179.66299 | 5.040231 | 147.25414 | -14.671425 | 4.821 | 164.872404 | 100296.72 | 180.01092 | 1.021933 | 32.500081 | 29.21575 | 31.80256
icsd-192408-Na1Nb1O3 | MatHub3d-26144-Na1Nb1O3 | 0.00174417 |  | 4.09 | 2.481 | 179.341547 | 1330000 | -180 | 13.31375 | 429.9308 | -16.966081 | 4.998 | 179.341547 | 122690.82 | 179.73876 | 1.169227 | 39.636522 | 32.29224 | 33.89977
icsd-192423-N4O4Ta4 | MatHub3d-26019-N4O4Ta4 | 0.0142415 |  | 2.75 | 1.027 | 291.248489 | 1010000 | -180 | 14.85039 | 326.0895 | -13.887802 | 2.528 | 291.248489 | 954181.79 | 179.70263 | 8.440582 | 308.13426 | 21.95831 | 36.50628
icsd-192439-Bi4K8Zn2 | MatHub3d-7257-Bi4K8Zn2 | 1.83953e-05 |  | 0.109 | -0.14 | 14.489008 | 7520000 | -180 | 108.5243 | 2433.827 | -17.052132 | 1.696 | 14.489008 | 106229.9 | 71.917278 | 2.942406 | 5.494311 | 22.42656 | 1.867285
icsd-192470-Ag1Fe2Ga1Te4 | MatHub3d-267-Ag1Fe2Ga1Te4 | 3.48367e-05 | 3.48479e-05 | 1.445224 | -6.237 | 37.35135 | 37531.138 | -180.06138 | 0.220865 | 12.168383 | -2.319717 | -2.759 | 37.35135 | 119019.56 | 179.68742 | 1.405361 | 38.428522 | 55.09421 | 27.34424
icsd-192506-F10Fe2K4 | MatHub3d-16178-F10Fe2K4 | 0.00265981 | 0.00266484 | 8.32e-10 | -5.512 | 61.894858 | 1.14e-08 | -171 | 3.96969e-13 | 3.32995e-12 | -13.18175 | -1.624 2.620 | 61.894858 | 13399.101 | 180.56884 | 0.012679 | 4.368791 | 8.388438 | 344.5691
icsd-192515-Bi2Fe2O6 | MatHub3d-7014-Bi2Fe2O6 | 0.0115632 | 0.0115869 | 11.6 | -4.126 | 155.143515 | 105000 | -179 | 0.716731 | 33.88227 | -34.253449 | -1.701 0.992 | 155.143515 | 955312.66 | 179.72369 | 8.041231 | 308.57178 | 47.27334 | 38.3737
icsd-192562-B2Ba2Na2O6 | MatHub3d-4526-B2Ba2Na2O6 | 0.0115455 |  | 0.45 | 0.077 | 100.672279 | 453000000 | -180 | 4738.965 | 146215.4 | -18.612664 | 3.462 | 100.672279 | 60126.063 | 179.81993 | 0.303481 | 19.441887 | 30.85387 | 64.06295
icsd-192863-O9Y6 | MatHub3d-28362-O9Y6 | 0.0186139 |  | 1.859883 | 3.233 | 152.084379 | 96786.481 | -179.75453 | 0.944201 | 31.273348 | -19.511176 | 5.304 | 152.084379 | 27857.267 | 180.29855 | 0.229398 | 9.05572 | 33.12149 | 39.47602
icsd-192904-Ca2Mn1O6Ti1 | MatHub3d-9319-Ca2Mn1O6Ti1 | 5.41842e-06 | 5.44216e-06 | 2.12 | -0.712 3.715 | 169.411147 | 2050000 | -180 | 21.85876 | 665.5871 | -14.590607 | 4.878 4.709 | 169.411147 | 68277.037 | 179.78293 | 0.686453 | 22.068437 | 30.44944 | 32.1485
icsd-193061-Ba1C2Mg1O4 | MatHub3d-5227-Ba1C2Mg1O4 | 0.0183579 |  | 2.584696 | 2.93 | 110.247611 | 271631.49 | -179.96974 | 1.970618 | 87.979017 | -2.35 | 0.502 | 110.247611 | 7550000 | 180 | 53.94758 | 2459.554 | 44.64539 | 45.59155
icsd-193089-F3Mg1Na1 | MatHub3d-16695-F3Mg1Na1 | 0.0348593 |  | 0.487658 | -3.935 | 69.543444 | 227586.19 | -180.32648 | 2.63302 | 74.005656 | -31.54561 | 0.759 | 69.543444 | 797195.45 | 179.70812 | 7.905994 | 257.45435 | 28.10676 | 32.56445
icsd-193215-Fe2Nd2O3Se2 | MatHub3d-18070-Fe2Nd2O3Se2 | 0.0285837 | 0.029449 | 0.000285 | -2.483 5.285 | 105.696527 | 4.25 | -180 | 3.02645e-05 | 0.001377414 | -8.656892 | 2.424 3.710 | 105.696527 | 130700.47 | 180.25718 | 1.100984 | 42.468046 | 45.51253 | 38.57281
icsd-193269-O4Ti2 | MatHub3d-27871-O4Ti2 | 0.00571709 |  | 1.113363 | 2.054 | 198.525276 | 93418.325 | -180.39921 | 0.900391 | 30.401944 | -16.682152 | 4.998 | 198.525276 | 69411.135 | 179.5809 | 0.836057 | 22.384604 | 33.76527 | 26.77402
icsd-193332-Bi2Te3 | MatHub3d-7186-Bi2Te3 | 0.00291599 |  | 0.253163 | -0.96 | 44.781403 | 583431.88 | -179.72616 | 7.599701 | 188.45722 | -2.121475 | -1.282 | 44.781403 | 550869.48 | 180.34011 | 9.392635 | 179.15683 | 24.79798 | 19.07418
icsd-193391-S8Sn4 | MatHub3d-29919-S8Sn4 | 0.00596376 |  | 1.106534 | -2.808 | 71.987333 | 286353.08 | -179.62464 | 3.148356 | 92.391852 | -20.5 | -0.871 | 71.987333 | 2300000 | 180 | 19.11669 | 746.8544 | 29.34606 | 39.06819
icsd-193445-Mn4O8 | MatHub3d-25416-Mn4O8 | 0.0144455 | 0.0146547 | 3.1 | -4.153 0.909 | 147.949133 | 32000 | -180 | 0.3186052 | 10.32195 | -27.121697 | 0.935 -2.448 | 147.949133 | 936651.1 | 180.41789 | 6.225042 | 304.88571 | 32.39731 | 48.97729
icsd-193540-Ag4Ga4O8 | MatHub3d-1051-Ag4Ga4O8 | 0.0556275 |  | 0.18756 | -8.227 | 115.762963 | 149905.04 | -180.34574 | 1.824838 | 48.755994 | -27.092057 | -5.813 | 115.762963 | 13208.429 | 180.43639 | 0.111865 | 4.300307 | 26.71798 | 38.44193
icsd-193548-Cr4Mg2O8 | MatHub3d-13382-Cr4Mg2O8 | 0.0113453 | 0.0113789 | 4.37131 | -2.226 2.453 | 193.829705 | 109591.45 | -180.23585 | 0.76168 | 35.600743 | -11.7 | 0.754 2.385 | 193.829705 | 1360000 | 180 | 13.20617 | 438.6392 | 46.73976 | 33.21472
icsd-193553-Al2H2O10S2 | MatHub3d-1864-Al2H2O10S2 | 0.035054 |  | 0.397685 | -22.31 | 182.601932 | 24321.11 | -180.10221 | 0.268063 | 7.888992 | -14.15756 | -8.832 | 182.601932 | 19806.18 | 180.26702 | 0.109228 | 6.436255 | 29.42962 | 58.92496
icsd-193572-Dy4S4Te3 | MatHub3d-15439-Dy4S4Te3 | 0.00633718 |  | 18.6 | 2.664 | 64.220966 | 1900000 | -180 | 14.67901 | 616.6851 | -4.596023 | 3.202 | 64.220966 | 70988.266 | 179.65841 | 0.569808 | 22.912986 | 42.01135 | 40.21177
icsd-193584-F8Mg2Sr2 | MatHub3d-17503-F8Mg2Sr2 | 0.0113576 | 0.0113862 | 0.473 | -1.566 | 76.708286 | 6870000 | -180 | 77.74992 | 2228.342 | -35.304687 | 4.770 4.770 | 76.708286 | 7110.4944 | 179.6442 | 0.055215 | 2.294702 | 28.66038 | 41.5594
icsd-193629-Ca2O8Se2 | MatHub3d-9389-Ca2O8Se2 | 0.00149847 |  | 0.482725 | -3.851 | 132.232456 | 123212.55 | -179.79975 | 1.336528 | 39.83209 | -32.86511 | 5.481 | 132.232456 | 19126.158 | 179.86277 | 0.173935 | 6.18743 | 29.80266 | 35.57323
icsd-193666-Ba2O6Ti1Zr1 | MatHub3d-6122-Ba2O6Ti1Zr1 | 7.38902e-06 |  | 4.199358 | 2.523 | 154.009455 | 380532.52 | -179.97052 | 4.352447 | 123.25216 | -16.687775 | 4.868 | 154.009455 | 76551.736 | 179.53694 | 0.814189 | 24.675313 | 28.3179 | 30.30662
icsd-193711-Bi2La2O2Se4 | MatHub3d-7056-Bi2La2O2Se4 | 0.0397346 |  | 0.913199 | 2.313 | 71.659421 | 633117.36 | -179.85576 | 8.85019 | 204.8014 | -11.649282 | 3.587 | 71.659421 | 148669.01 | 180.33012 | 1.562245 | 48.345604 | 23.1409 | 30.94624
icsd-193769-Li4Se6Sn2 | MatHub3d-24288-Li4Se6Sn2 | 4.37576e-05 |  | 0.394169 | -1.764 | 39.405522 | 144689.99 | -179.60303 | 1.831459 | 46.673013 | -4.788994 | 1.802 | 39.405522 | 73211.919 | 179.8379 | 0.642979 | 23.677958 | 25.48406 | 36.8254
icsd-193792-Cs2F6Tl2 | MatHub3d-13619-Cs2F6Tl2 | 0.0138686 |  | 3.463466 | -9.229 | 38.546268 | 16348.555 | -180.15159 | 0.167295 | 5.305857 | -5.578268 | -7.748 | 38.546268 | 31160.373 | 180.10354 | 0.293338 | 10.107579 | 31.71557 | 34.45711
icsd-193981-Co1Cu2S4Si1 | MatHub3d-11490-Co1Cu2S4Si1 | 0.155211 | 0.155266 | 6.95 | -16.253 | 79.474657 | 14800 | -180 | 0.1315153 | 4.807494 | -5.419128 | -12.008 | 79.474657 | 21476.862 | 179.74804 | 0.232646 | 6.939036 | 36.55464 | 29.82659
icsd-193984-Co1Cu2Se4Sn1 | MatHub3d-11492-Co1Cu2Se4Sn1 | 5.85266e-05 | 6.02625e-05 | 0.317933 | -9.138 | 56.523254 | 22248.527 | -150.79754 | 0.602925 | 5.059292 | -2.212129 | -2.764 | 56.523254 | 154551.06 | 179.79146 | 1.917079 | 49.958582 | 8.391246 | 26.05974
icsd-194000-F6In1K1Rb2 | MatHub3d-17061-F6In1K1Rb2 | 0.000192116 |  | 0.488714 | -2.332 | 45.444462 | 360486.69 | -179.7405 | 3.980616 | 116.46116 | -55.015942 | 3.663 | 45.444462 | 7867.5017 | 180.30526 | 0.043373 | 2.557724 | 29.25707 | 58.97042
icsd-194214-O6Ti2Zn2 | MatHub3d-28018-O6Ti2Zn2 | 0.000831354 |  | 26.1 | 0.826 | 199.893269 | 1280000 | -180 | 9.434784 | 412.4162 | -18.722529 | 4.015 | 199.893269 | 71925.385 | 179.6363 | 0.711249 | 23.209746 | 43.71231 | 32.63238
icsd-194250-F3Sc1 | MatHub3d-16719-F3Sc1 | 0.00206326 |  | 17.371842 | 1.796 | 85.077471 | 156349.12 | -179.78429 | 1.455852 | 50.535773 | -35.952394 | 7.405 | 85.077471 | 9915.0604 | 180.18568 | 0.096479 | 3.219111 | 34.71216 | 33.36592
icsd-194276-F6Sc2 | MatHub3d-17305-F6Sc2 | 0.00113254 |  | 17.834661 | 1.757 | 85.339399 | 157308.84 | -179.68277 | 1.441403 | 50.788575 | -36.2609 | 7.343 | 85.339399 | 9470.5818 | 180.3279 | 0.087099 | 3.079658 | 35.23551 | 35.35813
icsd-194588-Ag2Fe1O8Rb1V2 | MatHub3d-691-Ag2Fe1O8Rb1V2 | 2.98761e-06 | 2.99203e-06 | 10.4 | -1.101 0.085 | 123.595973 | 13600000 | -180 | 96.66731 | 4384.932 | -27.373515 | 3.194 3.413 | 123.595973 | 32959.26 | 179.52372 | 0.232615 | 10.622363 | 45.36106 | 45.665
icsd-194591-Ag2Fe1K1O8V2 | MatHub3d-690-Ag2Fe1K1O8V2 | 3.18737e-06 | 3.21255e-06 | 10.3 | -1.106 0.103 | 125.068129 | 9040000 | -180 | 68.17204 | 2935.237 | -26.536103 | 3.169 3.347 | 125.068129 | 33012.85 | 180.1419 | 0.233305 | 10.713035 | 43.05632 | 45.91858
icsd-194713-O4Sr2Ti1 | MatHub3d-27856-O4Sr2Ti1 | 0.000672842 |  | 16.729068 | 2.481 | 132.916121 | 989597.31 | -180.08865 | 15.554951 | 320.94542 | -11.990719 | 5.069 | 132.916121 | 31211.918 | 180.1619 | 0.349343 | 10.130861 | 20.63301 | 28.99975
icsd-194720-Bi4Se8 | MatHub3d-7307-Bi4Se8 | 0.00197003 |  | 1.933753 | -2.031 | 53.817693 | 561160.18 | -179.85568 | 5.446533 | 181.52446 | -3.16 | -0.521 | 53.817693 | 5750000 | 180 | 70.81097 | 1862.563 | 33.32844 | 26.30331
icsd-194722-Bi4S8 | MatHub3d-7305-Bi4S8 | 0.00349523 |  | 2.38 | -0.396 | 63.581102 | 11800000 | -180 | 131.8688 | 3808.822 | -4.15 | -0.209 | 63.581102 | 42300000 | 180 | 417.5583 | 13722.22 | 28.88342 | 32.863
icsd-194793-Cu2N4P2 | MatHub3d-14497-Cu2N4P2 | 0.385719 |  | 0.301004 | -8.175 | 221.987636 | 46782.415 | -179.95151 | 0.56605 | 15.149337 | -32.862532 | -8.209 | 221.987636 | 14453.617 | 179.52934 | 0.095873 | 4.658514 | 26.76325 | 48.59047
icsd-194864-B2Lu2O6 | MatHub3d-4786-B2Lu2O6 | 0.0291797 |  | 0.343545 | -2.414 | 181.839771 | 150640.04 | -179.52003 | 1.544024 | 48.54743 | -14.195736 | 3.364 | 181.839771 | 104057.02 | 179.71596 | 0.871636 | 33.608157 | 31.44215 | 38.55756
icsd-194996-C2I6N2Pb2 | MatHub3d-8435-C2I6N2Pb2 | 0.0027936 |  | 91.4 | 0.215 | 30.122992 | 26800000 | -180 | 288.2673 | 8717.411 | -10.876041 | 0.585 | 30.122992 | 377683.82 | 180.01191 | 3.062145 | 122.38576 | 30.24072 | 39.96733
icsd-194999-Ba2Er1Nb1O6 | MatHub3d-5794-Ba2Er1Nb1O6 | 2.13056e-06 |  | 5.867518 | 2.328 | 144.193948 | 553364.97 | -179.67872 | 5.592551 | 178.6508 | -17.265404 | 5.232 | 144.193948 | 53918.953 | 180.35214 | 0.548453 | 17.538161 | 31.94442 | 31.97751
icsd-195027-Fe4O2Se4Sr2 | MatHub3d-18430-Fe4O2Se4Sr2 | 0.00416803 | 0.00418701 | 1 | -0.702 1.691 | 59.022636 | 3790000 | -180 | 38.55483 | 1224.223 | -10.5 | 1.572 1.473 | 59.022636 | 1040000 | 180 | 9.559041 | 335.396 | 31.75278 | 35.08678
icsd-195100-B2In2O6 | MatHub3d-4740-B2In2O6 | 0.144666 |  | 0.355502 | -14.779 | 187.133227 | 65988.121 | -179.8347 | 0.741238 | 21.340901 | -18.835066 | -6.312 | 187.133227 | 53367.104 | 179.57909 | 0.441856 | 17.21017 | 28.79089 | 38.94973
icsd-195115-Bi2Cl2O2 | MatHub3d-6954-Bi2Cl2O2 | 0.0164452 |  | 0.268172 | -1.828 | 89.804822 | 554640.89 | -179.99831 | 5.875147 | 179.70027 | -7.66e-09 | -1.414 | 89.804822 | 0.000232 | 180 | 6.89614e-07 | 7.52204e-08 | 30.58651 | 0.1090761
icsd-1981-Cl2O2V2 | MatHub3d-10987-Cl2O2V2 | 0.00384323 | 0.00385197 | 8.99 | 1.352 1.493 | 95.546674 | 187000 | -180 | 1.610912 | 60.19789 | -14.9 | -0.549 3.459 | 95.546674 | 1080000 | 180 | 9.087698 | 350.7133 | 37.36883 | 38.59209
icsd-1982-Br4K2Pd1 | MatHub3d-7686-Br4K2Pd1 | 0.00123558 |  | 1.89 | 0.088 | 22.508262 | 48100000 | -180 | 508.5141 | 15528.23 | -10.050847 | 1.047 | 22.508262 | 190622.11 | 179.73314 | 1.73189 | 61.578572 | 30.53648 | 35.55571
icsd-200012-Al1Cr2K1O10 | MatHub3d-1307-Al1Cr2K1O10 | 1.37114e-05 | 1.37392e-05 | 45.31136 | -2.548 1.586 | 100.585815 | 458352.12 | -156.83917 | 10.24312 | 112.74786 | -15.037544 | -0.837 1.127 | 100.585815 | 355662 | 180.42535 | 4.297212 | 115.77974 | 11.00718 | 26.94299
icsd-200047-I2O2Pr2 | MatHub3d-21602-I2O2Pr2 | 0.0288507 |  | 6.906303 | 3.006 | 64.403529 | 127885.31 | -180.01828 | 1.2912 | 41.44326 | -8.28996 | 3.063 | 64.403529 | 123531.07 | 179.69494 | 1.14675 | 39.888517 | 32.0967 | 34.78397
icsd-200088-La2O6Tl2 | MatHub3d-23155-La2O6Tl2 | 0.0676291 |  | 0.31619 | 1.701 | 111.784889 | 312819.98 | -179.74142 | 5.476784 | 101.06269 | -35.43972 | 3.509 | 111.784889 | 79099.951 | 180.09894 | 0.969705 | 25.656565 | 18.45293 | 26.45811
icsd-200089-K4N8Zn2 | MatHub3d-22873-K4N8Zn2 | 0.00239391 | 0.00239621 | 7.187904 | -1.843 3.481 | 27.365091 | 7522.6732 | -180.00431 | 0.029624 | 2.437463 | -32.722378 | 1.595 3.222 | 27.365091 | 22737.485 | 179.90179 | 0.37567 | 7.358908 | 82.28001 | 19.58876
icsd-200092-O6Sm2 | MatHub3d-27985-O6Sm2 | 0.0233228 | 0.0234686 | 5.443749 | 0.787 5.684 | 89.903825 | 9559.3242 | -132.47797 | 0.260097 | 1.677701 | -4.378517 | 4.000 5.503 | 89.903825 | 10304.3 | 99.121185 | 0.239035 | 1.012398 | 6.45029 | 4.235355
icsd-200093-Gd2H6O6 | MatHub3d-19288-Gd2H6O6 | 0.104616 |  | 0.455231 | -3.275 | 134.161637 | 305216.75 | -179.55226 | 3.333482 | 98.398871 | -3.59451 | -0.895 | 134.161637 | 902825.7 | 179.98771 | 10.097197 | 292.47557 | 29.51834 | 28.96602
icsd-200094-O6Tb2 | MatHub3d-28008-O6Tb2 | 0.0987781 | 0.0989991 | 7.269649 | -4.837 1.441 | 97.049055 | 223956.02 | -102.97428 | 6.495884 | 23.74763 | -2.066064 | -1.575 0.914 | 97.049055 | 281295.43 | 134.53488 | 6.560771 | 50.913446 | 3.655797 | 7.760284
icsd-200096-H6Ho2O6 | MatHub3d-20493-H6Ho2O6 | 0.0845424 |  | 0.431 | -0.959 | 139.753495 | 3910000 | -180 | 42.50302 | 1266.501 | -3.902026 | 1.573 | 139.753495 | 335660.84 | 179.81921 | 3.82626 | 108.53576 | 29.79791 | 28.36602
icsd-200097-Er2H6O6 | MatHub3d-15642-Er2H6O6 | 0.0784563 |  | 0.42 | -0.61 | 141.406258 | 10100000 | -180 | 109.8537 | 3276.225 | -4.032826 | 2.022 | 141.406258 | 209168.68 | 180.364 | 2.398718 | 68.045027 | 29.82353 | 28.36725
icsd-200109-Br2F6Rb2Sb2 | MatHub3d-7527-Br2F6Rb2Sb2 | 0.00622217 |  | 5.662919 | -2.862 | 43.401207 | 74725.902 | -180.08821 | 0.63126 | 24.234929 | -12.390207 | -1.236 | 43.401207 | 104694.25 | 180.17698 | 0.599012 | 33.987673 | 38.39136 | 56.73955
icsd-200202-Ca3O8P2 | MatHub3d-9479-Ca3O8P2 | 0.00656664 |  | 4.13 | -1.258 | 157.755032 | 1250000 | -180 | 13.59397 | 404.9053 | -22.661213 | 5.068 | 157.755032 | 32903.711 | 180.08534 | 0.327958 | 10.670913 | 29.78565 | 32.53744
icsd-20020-I4K4 | MatHub3d-21635-I4K4 | 0.000762917 |  | 0.228 | -0.318 | 10.579487 | 5200000 | -180 | 55.50789 | 1682.798 | -12.661714 | 1.827 | 10.579487 | 17344.272 | 180.28376 | 0.223692 | 5.637276 | 30.31637 | 25.20106
icsd-200211-Cl2F2O2Pb4 | MatHub3d-10869-Cl2F2O2Pb4 | 0.0309192 |  | 0.254421 | -6.677 | 57.99745 | 24120.082 | -180.08179 | 0.244567 | 7.822011 | -16.684205 | -6.283 | 57.99745 | 15086.599 | 179.60914 | 0.118173 | 4.866853 | 31.9831 | 41.18414
icsd-200228-As2Dy2O8 | MatHub3d-2945-As2Dy2O8 | 0.0627212 |  | 0.33223 | -7.054 | 161.980155 | 80441.42 | -179.73623 | 0.861467 | 25.986692 | -23.057605 | 2.361 | 161.980155 | 222666.84 | 180.47197 | 1.992856 | 72.522884 | 30.16563 | 36.39143
icsd-200263-Rb4S8Sb4 | MatHub3d-29422-Rb4S8Sb4 | 0.00102188 |  | 5.41 | -0.399 | 36.584636 | 9030000 | -180 | 59.85435 | 2942.868 | -18.3 | 0.436 | 36.584636 | 1120000 | 180 | 7.346202 | 363.1927 | 49.16715 | 49.43952
icsd-200270-S4Tl3V1 | MatHub3d-29872-S4Tl3V1 | 6.70632e-07 |  | 16.542128 | 1.645 | 42.456528 | 93267.438 | -180.10158 | 0.865706 | 30.252767 | -19.172695 | 3.493 | 42.456528 | 46183.534 | 180.0636 | 0.402313 | 14.974041 | 34.94577 | 37.21988
icsd-200286-Au4Br4 | MatHub3d-4150-Au4Br4 | 0.0594905 |  | 0.886782 | -7.326 | 34.470593 | 12657.246 | -179.79975 | 0.135565 | 4.091828 | -7.326318 | -5.267 | 34.470593 | 7925.7115 | 179.77923 | 0.072358 | 2.561635 | 30.18351 | 35.40224
icsd-200287-Au4Br4 | MatHub3d-4151-Au4Br4 | 0.060953 |  | 0.613265 | -6.861 | 34.484605 | 7592.8386 | -180.00137 | 0.083893 | 2.460117 | -1.830341 | -5.79 | 34.484605 | 4824.3042 | 179.58691 | 0.046691 | 1.555908 | 29.32446 | 33.32351
icsd-2002-Ga8Se8 | MatHub3d-19170-Ga8Se8 | 0.00498659 |  | 0.083976 | -6.209 | 50.120353 | 8869.0706 | -180.01358 | 0.118731 | 2.874012 | -1.592866 | -1.904 | 50.120353 | 465307.06 | 179.98399 | 4.260167 | 150.73266 | 24.20608 | 35.38187
icsd-200305-Al2Cs4F12Na2 | MatHub3d-1783-Al2Cs4F12Na2 | 0.0131093 |  | 0.372409 | -9.044 | 53.046046 | 30885.936 | -180.30213 | 0.339262 | 10.040665 | -51.500323 | -2.865 | 53.046046 | 3593.237 | 179.70438 | 0.029394 | 1.160388 | 29.59561 | 39.47704
icsd-20031-Cd2Ge2Li4O8 | MatHub3d-10029-Cd2Ge2Li4O8 | 0.00112164 |  | 0.253 | -1.855 | 114.159644 | 2290000 | -180 | 25.64386 | 737.978 | -35.528587 | 2.436 | 114.159644 | 57688.212 | 180.38465 | 0.379309 | 18.770949 | 28.77796 | 49.48722
icsd-200369-C1Li2N2 | MatHub3d-8050-C1Li2N2 | 0.0124923 |  | 1.180788 | 2.763 | 107.249639 | 399484.58 | -180.09554 | 4.918897 | 129.57044 | -5.803924 | 2.647 | 107.249639 | 121127.64 | 179.95993 | 1.36043 | 39.227882 | 26.34136 | 28.83491
icsd-200377-Ag2N4Na2O8 | MatHub3d-811-Ag2N4Na2O8 | 0.00387527 | 0.0038755 | 17.681912 | -25.025 | 80.61029 | 3735.6591 | -179.7886 | 0.013517 | 1.207512 | -22.067256 | -23.28 | 80.61029 | 1065.0376 | 180.34264 | 0.003843 | 0.346387 | 89.33284 | 90.13453
icsd-200487-O6Pr2 | MatHub3d-27936-O6Pr2 | 0.0327736 | 0.0330097 | 5.878769 | 0.447 5.166 | 81.353477 | 10566.646 | -121.44239 | 0.272394 | 1.558396 | -9.522567 | 3.537 5.398 | 81.353477 | 13394.396 | 102.5236 | 0.248786 | 1.407897 | 5.72111 | 5.659068
icsd-200489-O6Tm2 | MatHub3d-28027-O6Tm2 | 0.0700632 | 0.0706742 | 3.207583 | -2.652 2.812 | 106.142708 | 41490.519 | -156.65977 | 1.318078 | 10.182721 | -3.070339 | 0.591 2.297 | 106.142708 | 59360.579 | 146.36019 | 1.193644 | 12.715812 | 7.725431 | 10.65294
icsd-2004-Ba2S4 | MatHub3d-6153-Ba2S4 | 0.00382382 |  | 5.56 | 1.393 | 42.431042 | 3100000 | -180 | 24.02722 | 1010.717 | -16.456678 | 2.918 | 42.431042 | 75451.081 | 180.4175 | 0.595949 | 24.559684 | 42.0655 | 41.21105
icsd-200517-Ge1O5Pb3 | MatHub3d-19513-Ge1O5Pb3 | 0.000108853 |  | 0.827026 | -3.287 | 93.350985 | 98538.304 | -179.84637 | 1.60908 | 31.871935 | -13.094705 | -1.484 | 93.350985 | 930821.54 | 180.43546 | 7.963459 | 303.04714 | 19.80755 | 38.05471
icsd-200533-Cu2F2Nb2O6 | MatHub3d-14202-Cu2F2Nb2O6 | 0.00339604 | 0.00339946 | 15 | 0.357 0.972 | 166.601911 | 1590000 | -180 | 4.243119 | 516.9125 | -13.945032 | 1.996 4.035 | 166.601911 | 102527.62 | 179.17441 | 0.044492 | 32.914923 | 121.8237 | 739.7942
icsd-20053-Ge2In2O7 | MatHub3d-19606-Ge2In2O7 | 0.00284119 |  | 0.139278 | -7.293 | 156.377439 | 352432.05 | -179.87955 | 3.944039 | 114.03521 | -26.543613 | 1.772 | 156.377439 | 223583.33 | 179.94287 | 2.0326 | 72.395019 | 28.91331 | 35.61695
icsd-200548-H2He6Li2 | MatHub3d-20210-H2He6Li2 | 0.00166487 |  | 1.217129 | 1.436 | 21.144582 | 106381.83 | -179.87298 | 1.195299 | 34.419086 | -2.56 | 0.409 | 21.144582 | 1510000 | 180 | 17.54572 | 486.9782 | 28.79538 | 27.75481
icsd-200550-Cl6Na1Rb2Tm1 | MatHub3d-11278-Cl6Na1Rb2Tm1 | 0.000311937 |  | 0.361034 | -1.382 | 27.158171 | 88663.891 | -179.7027 | 1.027217 | 28.632282 | -14.875812 | 1.567 | 27.158171 | 96104.091 | 180.06103 | 0.792166 | 31.158843 | 27.87365 | 39.33373
icsd-2005-C4N4Na4S4 | MatHub3d-8757-C4N4Na4S4 | 0.00175034 |  | 9.69 | 0.395 | 68.061573 | 5730000 | -180 | 55.09954 | 1864.248 | -10.657485 | 1.988 | 68.061573 | 173232.17 | 180.32558 | 1.833614 | 56.330449 | 33.83418 | 30.721
icsd-200615-B2Cd2Li2O6 | MatHub3d-4615-B2Cd2Li2O6 | 6.79328e-05 |  | 0.426 | -1.938 | 128.979611 | 1920000 | -180 | 21.15776 | 621.3717 | -41.675839 | 1.896 | 128.979611 | 355945.91 | 180.71736 | 0.385668 | 116.24754 | 29.3685 | 301.4187
icsd-200637-Al1F4Tl1 | MatHub3d-1348-Al1F4Tl1 | 0.195748 |  | 1.940763 | -6.146 | 79.294261 | 52559.67 | -179.90702 | 0.636303 | 17.011744 | -5.137871 | -6.56 | 79.294261 | 23484.001 | 180.45813 | 0.234098 | 7.647597 | 26.73529 | 32.66836
icsd-200680-Co2Ge2Na4O8 | MatHub3d-11938-Co2Ge2Na4O8 | 0.000209104 | 0.000209558 | 0.181461 | -5.833 | 100.556262 | 558404.34 | -180.0833 | 6.315293 | 181.09051 | -14.186961 | 0.350 -0.810 | 100.556262 | 327693.31 | 180.30109 | 0.677212 | 106.52812 | 28.67492 | 157.3039
icsd-200709-Li1S2Ti1 | MatHub3d-23603-Li1S2Ti1 | 0.00164556 | 0.00164886 | 5.638936 | 2.063 4.012 | 75.457515 | 105155.64 | -180.22458 | 1.142985 | 34.155496 | -3.39 | -0.217 2.076 | 75.457515 | 10500000 | 180 | 93.52676 | 3389.626 | 29.88272 | 36.24231
icsd-200744-F4H4Hg4O4 | MatHub3d-16771-F4H4Hg4O4 | 0.021654 | 0.0217744 | 0.599824 | -15.67 | 79.260729 | 69226.14 | -179.90464 | 0.782119 | 22.405512 | -13.879039 | -11.817 | 79.260729 | 13565.235 | 180.48193 | 0.097613 | 4.418703 | 28.64719 | 45.26757
icsd-200780-Cs1H4Li1O5S1 | MatHub3d-13510-Cs1H4Li1O5S1 | 1.15146e-05 |  | 4.07 | -0.233 | 68.364326 | 30500000 | -180 | 177.569 | 9905.409 | -56.8 | 0.891 | 68.364326 | 2160000 | 179 | 13.04486 | 689.6285 | 55.78344 | 52.86592
icsd-200798-Cs4S8Sb4 | MatHub3d-13757-Cs4S8Sb4 | 0.0047924 |  | 2.672951 | -1.854 | 33.807371 | 518259.73 | -180.36342 | 1.065547 | 168.59489 | -9.11 | 0.25 | 33.807371 | 6100000 | 180 | 31.66066 | 1986.139 | 158.2238 | 62.73208
icsd-200799-As4I4Se4 | MatHub3d-3324-As4I4Se4 | 0.50176 |  | 0.48055 | -7.539 | 38.258911 | 9533.5508 | -179.91923 | 0.09933 | 3.086099 | -18.467789 | -7.45 | 38.258911 | 28805.982 | 179.68417 | 0.194047 | 9.300415 | 31.06915 | 47.92867
icsd-200847-Ge4N4O2 | MatHub3d-19940-Ge4N4O2 | 0.00365483 |  | 0.215733 | -8.429 | 154.728494 | 209324.83 | -180.22796 | 2.314861 | 67.993136 | -18.582799 | 1.315 | 154.728494 | 762404.81 | 179.70233 | 7.304979 | 246.20283 | 29.37245 | 33.70343
icsd-200876-Ba2Na1O6Re1 | MatHub3d-6007-Ba2Na1O6Re1 | 1.71831e-05 |  | 4.748074 | -1.816 | 132.485081 | 393526.09 | -179.70527 | 4.264676 | 127.08526 | -22.019007 | 1.148 | 132.485081 | 832719.67 | 179.68479 | 6.991026 | 268.85708 | 29.79951 | 38.45746
icsd-20087-Ag1As1Se2 | MatHub3d-145-Ag1As1Se2 | 0.627379 |  | 0.59189 | -7.438 | 65.185387 | 39912.094 | -179.96315 | 0.991795 | 12.926224 | -5.288517 | -7.578 | 65.185387 | 80029.345 | 180.12358 | 0.994625 | 25.965123 | 13.03316 | 26.10544
icsd-200890-H4O8P2Rb2 | MatHub3d-20458-H4O8P2Rb2 | 0.00341292 |  | 0.412965 | -2.952 | 96.034942 | 755152.62 | -179.9738 | 8.717057 | 244.59824 | -24.124602 | 2.653 | 96.034942 | 34130.253 | 179.97818 | 0.157293 | 11.055521 | 28.05973 | 70.28616
icsd-200891-B4Li4O8 | MatHub3d-5034-B4Li4O8 | 0.00450257 |  | 0.791 | -0.875 | 143.559105 | 2670000 | -180 | 27.4173 | 860.728 | -40.117523 | 2.74 | 143.559105 | 200481.2 | 180.41867 | 1.752853 | 65.258427 | 31.39361 | 37.22983
icsd-200922-Ba2Be2F2O8P2 | MatHub3d-5555-Ba2Be2F2O8P2 | 0.00890048 |  | 0.336464 | -3.503 | 130.879272 | 146892.08 | -179.82452 | 1.496919 | 47.500283 | -30.111843 | 4.062 | 130.879272 | 25216.288 | 180.35039 | 0.131132 | 8.201916 | 31.73203 | 62.54702
icsd-200955-F12Ho4 | MatHub3d-16313-F12Ho4 | 0.0804348 |  | 0.72987 | -8.849 | 126.773816 | 4876.7535 | -179.70185 | 0.051138 | 1.574838 | -49.466161 | -1.911 | 126.773816 | 171715.7 | 180.07314 | 1.213045 | 55.681111 | 30.79585 | 45.90193
icsd-200962-Ba2Cl2O4Sb2 | MatHub3d-5672-Ba2Cl2O4Sb2 | 0.00603396 |  | 1.85 | -0.274 | 69.844871 | 18900000 | -180 | 169.9547 | 6117.478 | -6.680388 | 1.067 | 69.844871 | 738929.97 | 180.28046 | 6.114662 | 240.15995 | 35.99476 | 39.27608
icsd-200999-Li4O6Re2 | MatHub3d-24248-Li4O6Re2 | 0.00237904 | 0.00239151 | 4.26 | -8.56 | 191.020261 | 3310000 | -180 | 34.41359 | 1069.056 | -9.81 | -4.230 1.814 | 191.020261 | 25100 | 180 | 0.359499 | 8.128891 | 31.06494 | 22.61172
icsd-201004-Ag3I1S1 | MatHub3d-946-Ag3I1S1 | 0.210735 |  | 0.105584 | -7.796 | 39.194087 | 30545.826 | -179.84858 | 0.33366 | 9.880204 | -0.001511 | -6.093 | 39.194087 | 6.083268 | 180.34199 | 0.003668 | 0.001978 | 29.61159 | 0.5392585
icsd-201025-Cd6Cl6P2 | MatHub3d-10279-Cd6Cl6P2 | 0.0381068 |  | 0.153164 | -7.58 | 41.952297 | 39216.175 | -180.39935 | 0.41941 | 12.762483 | -32.474198 | -3.379 | 41.952297 | 15571.445 | 179.95418 | 0.204085 | 5.04258 | 30.42961 | 24.70823
icsd-20103-Ba1F8Tm2 | MatHub3d-5312-Ba1F8Tm2 | 0.0248273 |  | 0.52102 | -2.05 | 102.768652 | 161033.37 | -180.07206 | 1.600602 | 52.216592 | -16.447171 | 3.464 | 102.768652 | 4811.8327 | 180.15244 | 0.023428 | 1.561676 | 32.6231 | 66.65853
icsd-201040-H2Li2O6P2Tl2 | MatHub3d-20239-H2Li2O6P2Tl2 | 0.000802318 |  | 5.7 | -0.646 | 84.041207 | 1940000 | -180 | 20.34226 | 626.1438 | -12.404983 | 1.498 | 84.041207 | 357369.52 | 179.47656 | 2.767704 | 115.11528 | 30.78044 | 41.59234
icsd-201104-Cr4O6 | MatHub3d-13411-Cr4O6 | 0.00513897 | 0.00522342 | 8.39 | -3.225 1.790 | 206.377979 | 72500 | -180 | 0.6702184 | 23.44481 | -18.3 | -0.320 2.766 | 206.377979 | 4650000 | 180 | 28.6005 | 1506.019 | 34.98085 | 52.65709
icsd-201132-O8P2Sc2 | MatHub3d-28079-O8P2Sc2 | 0.00138684 |  | 26.584601 | 1.444 | 201.95864 | 384341.42 | -179.97829 | 2.208458 | 124.49659 | -11.965604 | 6.425 | 201.95864 | 30394.359 | 179.61627 | 0.367423 | 9.805829 | 56.37263 | 26.68812
icsd-201147-H8Li3N4Na1 | MatHub3d-20579-H8Li3N4Na1 | 0.00198677 |  | 0.487 | 0.659 | 65.830094 | 5350000 | -180 | 59.5716 | 1725.487 | -36.756493 | 3.4 | 65.830094 | 69710.166 | 180.00766 | 0.458847 | 22.588016 | 28.96493 | 49.22777
icsd-201148-H8Li3N4Na1 | MatHub3d-20580-H8Li3N4Na1 | 0.00200929 |  | 0.486 | 0.653 | 65.962455 | 5440000 | -180 | 60.53394 | 1758.729 | -36.855423 | 3.392 | 65.962455 | 70576.171 | 179.59331 | 0.466024 | 22.763466 | 29.0536 | 48.84612
icsd-201155-F6K2O2Te2 | MatHub3d-17098-F6K2O2Te2 | 0.00141004 |  | 5.02532 | -3.303 | 57.087711 | 147590.39 | -180.22006 | 1.068724 | 47.936284 | -44.452999 | 0.973 | 57.087711 | 86875.69 | 180.55145 | 0.181057 | 28.320454 | 44.85375 | 156.4173
icsd-201158-Br2Cs2O8 | MatHub3d-7508-Br2Cs2O8 | 0.00496375 |  | 0.934568 | -16.333 | 59.148218 | 2629.4325 | -179.61103 | 0.030438 | 0.848258 | -29.546057 | -8.343 | 59.148218 | 3154.324 | 180.27217 | 0.017115 | 1.025094 | 27.86839 | 59.89448
icsd-201245-F4V2 | MatHub3d-16921-F4V2 | 0.00208874 | 0.00209568 | 5.89 | -0.975 | 94.273127 | 51700000 | -180 | 533.8898 | 16737.84 | -5.5 | -0.931 5.110 | 94.273127 | 36800 | 180 | 0.4799602 | 11.96631 | 31.35074 | 24.93188
icsd-201252-Ca1F3Rb1 | MatHub3d-8977-Ca1F3Rb1 | 0.00307708 |  | 0.441 | 1.012 | 47.236734 | 2990000 | -180 | 34.41056 | 964.6976 | -44.05268 | 6.052 | 47.236734 | 5665.878 | 180.31478 | 0.051135 | 1.842171 | 28.03493 | 36.02564
icsd-201352-O6Si3 | MatHub3d-27977-O6Si3 | 0.15189 |  | 0.4306 | -12.272 | 179.014433 | 84598.868 | -179.73094 | 0.971733 | 27.328151 | -26.406382 | -4.735 | 179.014433 | 68138.873 | 180.32741 | 0.455035 | 22.15738 | 28.12311 | 48.69379
icsd-201358-Al1N1Nd2O3 | MatHub3d-1488-Al1N1Nd2O3 | 0.0261575 |  | 0.270382 | 4.918 | 175.254426 | 285954.83 | -180.16365 | 3.288485 | 92.817911 | -6.201114 | 4.228 | 175.254426 | 201888.24 | 180.15479 | 2.369795 | 65.524342 | 28.22513 | 27.64979
icsd-201359-Ag4C4N4S4 | MatHub3d-1005-Ag4C4N4S4 | 0.00996986 |  | 0.635594 | -7.626 | 67.302914 | 15607.67 | -179.56341 | 0.158522 | 5.032384 | -1.3e-09 | -6.499 | 67.302914 | 8.84e-07 | 172 | 3.14424e-09 | 2.62753e-10 | 31.74565 | 0.08356646
icsd-201413-O8Se2Te2 | MatHub3d-28171-O8Se2Te2 | 0.0733497 |  | 2.226742 | -14.707 | 111.802937 | 12165.265 | -180.14755 | 0.112594 | 3.948011 | -9.381433 | -11.029 | 111.802937 | 18915.396 | 180.0524 | 0.13834 | 6.132157 | 35.06413 | 44.32671
icsd-201426-H2He2Li2 | MatHub3d-20205-H2He2Li2 | 0.0102655 |  | 6.405953 | 1.875 | 16.784854 | 89867.459 | -180.19189 | 0.945897 | 29.179172 | -1.722855 | 1.137 | 16.784854 | 336439.99 | 179.9176 | 3.21339 | 108.90677 | 30.84815 | 33.89155
icsd-201436-Au4Cl8 | MatHub3d-4173-Au4Cl8 | 0.0155436 |  | 7.10532 | -7.632 | 40.629138 | 15311.02 | -180.24198 | 0.029085 | 4.974118 | -6.941097 | -5.637 | 40.629138 | 1774.717 | 180.51282 | 0.003283 | 0.578289 | 171.02 | 176.1465
icsd-201562-Cr2O10Pb4 | MatHub3d-13167-Cr2O10Pb4 | 6.11281e-06 |  | 10.140052 | -1.883 | 103.839273 | 127292.69 | -179.62651 | 1.135878 | 41.071857 | -13.175403 | -1.887 | 103.839273 | 281952.29 | 179.52134 | 1.146015 | 90.867333 | 36.15869 | 79.28983
icsd-201563-Cl8N1O2Rb3Ru2 | MatHub3d-11389-Cl8N1O2Rb3Ru2 | 3.69086e-06 | 3.69149e-06 | 4.574185 | -4.868 | 37.957492 | 62276.183 | -179.28353 | 0.009367 | 20.017175 | -4.397911 | -3.974 | 37.957492 | 2888.2125 | 179.77419 | 0.003656 | 0.933434 | 2136.989 | 255.3156
icsd-201570-H2He1Li2 | MatHub3d-20200-H2He1Li2 | 0.00447179 |  | 7.62 | 0.326 | 33.628648 | 3620000 | -180 | 48.95252 | 1175.292 | -0.815153 | -0.751 | 33.628648 | 986500.09 | 179.66113 | 11.049249 | 318.4237 | 24.00882 | 28.81858
icsd-201621-Ba1Ni2O8V2 | MatHub3d-5463-Ba1Ni2O8V2 | 3.05617e-06 | 3.06097e-06 | 8.63e-09 | -1.058 1.001 | 143.52941 | 0.0012 | -180 | 8.46527e-09 | 3.88337e-07 | -6.694859 | 1.625 3.554 | 143.52941 | 235819.33 | 179.67685 | 1.262908 | 76.131374 | 45.87414 | 60.2826
icsd-201671-S8Th4 | MatHub3d-29925-S8Th4 | 0.00459229 |  | 0.756019 | 5.295 | 101.588683 | 60797.955 | -179.85756 | 0.596599 | 19.667372 | -4.678643 | 3.278 | 101.588683 | 276057.86 | 179.93468 | 3.109423 | 89.377841 | 32.96581 | 28.74419
icsd-201694-Br4 | MatHub3d-84687-Br4 | 0.120091 |  | 5.539979 | -7.637 | 22.949321 | 9882.6649 | -180.03898 | 0.080275 | 3.20337 | -14.312849 | -5.097 | 22.949321 | 22275.713 | 179.62187 | 0.229823 | 7.187039 | 39.90495 | 31.27206
icsd-201696-Cl4 | MatHub3d-11042-Cl4 | 0.0479749 |  | 9.240587 | -9.94 | 22.209876 | 4332.6091 | -180.39402 | 0.038699 | 1.409918 | -53.668926 | -6.307 | 22.209876 | 8778.722 | 179.99567 | 0.078989 | 2.844169 | 36.43293 | 36.00715
icsd-201713-Ag4Hg2S4 | MatHub3d-1060-Ag4Hg2S4 | 0.135567 |  | 0.132835 | -8.205 | 57.967018 | 30953.308 | -180.14246 | 0.374479 | 10.044753 | -10.755063 | -6.036 | 57.967018 | 17980.163 | 179.93115 | 0.236717 | 5.821117 | 26.82327 | 24.59104
icsd-201743-O10P2Sb2 | MatHub3d-27399-O10P2Sb2 | 0.0921348 |  | 0.667384 | -17.88 | 172.938634 | 17239.497 | -180.30129 | 0.192065 | 5.604312 | -22.375688 | -6.845 | 172.938634 | 14842.512 | 179.58211 | 0.117753 | 4.78667 | 29.17925 | 40.65009
icsd-201800-Ag2Na6S4 | MatHub3d-819-Ag2Na6S4 | 0.0101673 | 0.0102536 | 0.224749 | -2.826 | 31.853162 | 654504.97 | -179.70356 | 6.839667 | 211.3617 | -19.602851 | 1.351 1.350 | 31.853162 | 100758.09 | 180.35843 | 0.91706 | 32.775765 | 30.90234 | 35.74004
icsd-20181-C2Cd2O6 | MatHub3d-8320-C2Cd2O6 | 0.04688 |  | 0.648885 | -14.918 | 154.932328 | 33132.155 | -179.61826 | 0.360088 | 10.689334 | -16.93084 | -9.246 | 154.932328 | 27649.35 | 179.76261 | 0.24948 | 8.934776 | 29.68534 | 35.8136
icsd-201830-Cl6Rb2V2 | MatHub3d-11307-Cl6Rb2V2 | 0.00146951 | 0.0014992 | 7.636809 | 0.383 2.778 | 30.346357 | 492844.2 | -179.73739 | 3.891372 | 159.21593 | -5.88 | -1.158 2.402 | 30.346357 | 77200 | 180 | 0.6435088 | 24.92345 | 40.91511 | 38.73055
icsd-201831-Br6Rb2V2 | MatHub3d-7812-Br6Rb2V2 | 0.000767839 | 0.000786362 | 6.442694 | 0.502 1.733 | 25.496761 | 279067.27 | -179.80974 | 2.479413 | 90.226756 | -14 | -0.995 1.771 | 25.496761 | 157000 | 180 | 1.89451 | 50.78059 | 36.39037 | 26.80408
icsd-201886-Cs1F6Sb1 | MatHub3d-13504-Cs1F6Sb1 | 0.016685 |  | 1.312946 | -13.979 | 67.405356 | 4292.2121 | -180.13562 | 0.047985 | 1.392773 | -37.599172 | -4.161 | 67.405356 | 3254.8764 | 179.41693 | 0.010742 | 1.047759 | 29.02517 | 97.53854
icsd-201891-K2Ni1O2 | MatHub3d-22751-K2Ni1O2 | 0.0171571 | 0.0174426 | 17.411438 | -1.748 1.223 | 45.791352 | 74671.025 | -180.19506 | 0.265378 | 24.245875 | -8.41 | 1.545 0.089 | 45.791352 | 13900000 | 180 | 125.6215 | 4511.076 | 91.36355 | 35.91006
icsd-201940-La4Ni2O8 | MatHub3d-23259-La4Ni2O8 | 0.0269007 | 0.0270723 | 0.444208 | 4.038 4.180 | 146.539324 | 244996.12 | -140.4251 | 8.294058 | 48.3113 | -0.000495 | -0.487 1.125 | 146.539324 | 277010.69 | 160.30523 | 5.211629 | 71.185558 | 5.824809 | 13.65898
icsd-201948-Al2F8K2 | MatHub3d-1820-Al2F8K2 | 0.0137832 |  | 0.474042 | -4.426 | 82.177256 | 283800.08 | -179.55342 | 3.287681 | 91.495533 | -43.711517 | 2.002 | 82.177256 | 76587.548 | 180.48304 | 0.526185 | 24.947727 | 27.82981 | 47.41246
icsd-201970-H2O6P2Zr1 | MatHub3d-20313-H2O6P2Zr1 | 1.29181e-05 |  | 9.217344 | 1.66 | 137.61768 | 628343.4 | -179.69689 | 8.96062 | 202.8982 | -5.660863 | 7.325 | 137.61768 | 18168.485 | 180.33373 | 0.162129 | 5.908437 | 22.64332 | 36.44281
icsd-202009-Ba2Pd2S4 | MatHub3d-6139-Ba2Pd2S4 | 0.00461837 |  | 2.79753 | 3.142 | 60.389493 | 143027.68 | -179.84193 | 1.829427 | 46.259615 | -10.612749 | 2.244 | 60.389493 | 182590.65 | 180.2281 | 1.504395 | 59.309401 | 25.2864 | 39.42409
icsd-202044-Ga4Ge1O8 | MatHub3d-19011-Ga4Ge1O8 | 0.028678 |  | 0.17787 | -8.462 | 183.023291 | 288103.24 | -180.18906 | 3.245897 | 93.541638 | -11.654924 | 1.714 | 183.023291 | 192862.59 | 179.59071 | 1.075894 | 62.20363 | 28.81842 | 57.81576
icsd-202064-Br2O2Sm2 | MatHub3d-7596-Br2O2Sm2 | 0.0218327 |  | 8.39 | 0.559 | 78.700874 | 4650000 | -180 | 54.61324 | 1503.876 | -12.082309 | 4.26 | 78.700874 | 20086.877 | 179.74129 | 0.235468 | 6.489454 | 27.53684 | 27.55981
icsd-202067-Br1Eu2P1 | MatHub3d-7386-Br1Eu2P1 | 0.0515823 |  | 1.285352 | 3.624 | 42.485462 | 99000.105 | -179.95724 | 1.104745 | 32.060796 | -16.918595 | 2.207 | 42.485462 | 107765.78 | 179.80798 | 0.675661 | 34.841655 | 29.02099 | 51.56677
icsd-202068-Eu2I1P1 | MatHub3d-15940-Eu2I1P1 | 0.0272264 |  | 1.299673 | 4.057 | 38.877569 | 71121.409 | -180.17849 | 0.795009 | 23.08906 | -19.045266 | 2.657 | 38.877569 | 59734.672 | 180.16989 | 0.381313 | 19.390585 | 29.04251 | 50.85215
icsd-202075-Ca3Cl3P1 | MatHub3d-9448-Ca3Cl3P1 | 0.00200407 |  | 2.16336 | 5.124 | 40.025831 | 47505.345 | -180.09524 | 0.555569 | 15.408024 | -1.895617 | 3.112 | 40.025831 | 50895.857 | 179.77521 | 0.594004 | 16.449096 | 27.73377 | 27.69189
icsd-202077-I2N6Rb4 | MatHub3d-21587-I2N6Rb4 | 0.00330755 |  | 0.740109 | -1.081 | 39.928753 | 478061.43 | -180.0888 | 3.838507 | 155.04476 | -16.664422 | 2.204 | 39.928753 | 79324.031 | 179.84251 | 0.600999 | 25.656032 | 40.39194 | 42.68898
icsd-202080-Ge2Hf2O8 | MatHub3d-19585-Ge2Hf2O8 | 0.0067654 |  | 4.456559 | -6.176 | 233.204123 | 206411.22 | -180.30198 | 2.187458 | 67.10182 | -29.812931 | 4.612 | 233.204123 | 109294.26 | 179.65199 | 0.835022 | 35.274546 | 30.67571 | 42.24385
icsd-202081-Ge2O8Th2 | MatHub3d-19726-Ge2O8Th2 | 0.00988693 |  | 0.655764 | -1.636 | 190.255185 | 502436.57 | -179.87241 | 6.555765 | 162.55874 | -29.770936 | 6.884 | 190.255185 | 31874.872 | 179.97168 | 0.230826 | 10.324209 | 24.7963 | 44.72724
icsd-202178-Au2K2S2 | MatHub3d-3924-Au2K2S2 | 0.00158368 |  | 1.094949 | -1.553 | 36.470078 | 356798.45 | -180.38521 | 3.34315 | 116.09802 | -4.407305 | 0.589 | 36.470078 | 954613.08 | 180.09191 | 8.265495 | 309.61057 | 34.72713 | 37.4582
icsd-202188-Cl2Fe2Mo2O8 | MatHub3d-10881-Cl2Fe2Mo2O8 | 9.38119e-06 | 9.40762e-06 | 8.77 | -1.617 0.678 | 112.72741 | 581000 | -180 | 4.252117 | 187.2719 | -30.808812 | 2.580 3.664 | 112.72741 | 44500.193 | 180.35359 | 0.367916 | 14.474763 | 44.04204 | 39.34258
icsd-202227-Ca1H2O2 | MatHub3d-9014-Ca1H2O2 | 0.0115698 |  | 0.416 | 1.486 | 86.021926 | 1850000 | -180 | 20.58213 | 597.8202 | -15.601142 | 5.165 | 86.021926 | 23307.791 | 179.59583 | 0.262054 | 7.517849 | 29.04559 | 28.68817
icsd-20228-Mn4O8 | MatHub3d-25418-Mn4O8 | 0.0227884 | 0.022857 | 7.18 | -4.32 | 168.604484 | 51500 | -180 | 0.5084132 | 16.67272 | -14.7 | -1.709 | 168.604484 | 14700000 | 180 | 135.1026 | 4757.298 | 32.79364 | 35.21248
icsd-202329-Au2Na6S4 | MatHub3d-3990-Au2Na6S4 | 0.00071024 |  | 0.435377 | -2.356 | 37.569927 | 195919.18 | -179.80401 | 1.904587 | 63.339655 | -11.178914 | 1.287 | 37.569927 | 233375.21 | 179.55739 | 2.281231 | 75.242167 | 33.25637 | 32.98314
icsd-202366-S4W2 | MatHub3d-29882-S4W2 | 0.742864 |  | 6.070351 | -6.306 | 136.330612 | 46990.791 | -179.92922 | 0.498807 | 15.213044 | -1.571928 | -4.649 | 136.330612 | 84239.122 | 179.88962 | 1.151381 | 27.260013 | 30.49886 | 23.67593
icsd-202367-S2W1 | MatHub3d-29828-S2W1 | 0.764761 |  | 6.417325 | -6.2 | 133.7516 | 47031.434 | -179.59126 | 0.545716 | 15.169057 | -1.998308 | -4.458 | 133.7516 | 103282.9 | 179.97375 | 1.435789 | 33.453898 | 27.79661 | 23.30001
icsd-202377-Cr2Nd2O2S4 | MatHub3d-13160-Cr2Nd2O2S4 | 0.00160441 | 0.0016065 | 7.88 | -1.359 2.533 | 110.072679 | 1230000 | -56.9 | 16.17964 | 39.74329 | -0.516 | 0.731 -0.741 | 110.072679 | 2280000 | 136 | 22.88207 | 423.087 | 2.456377 | 18.48989
icsd-202389-Cu2O12Se4Sr2 | MatHub3d-14539-Cu2O12Se4Sr2 | 0.00102296 | 0.0010299 | 65.1 | -0.333 0.986 | 99.462137 | 13900000 | -180 | 95.48662 | 4504.821 | -4.506005 | 2.516 3.066 | 99.462137 | 29293.535 | 179.84948 | 0.13776 | 9.475238 | 47.17751 | 68.78076
icsd-202394-F10Li4Mn2 | MatHub3d-16217-F10Li4Mn2 | 7.62518e-05 | 7.68022e-05 | 12.6 | -4.004 | 86.735422 | 1880 | -180 | 0.000900624 | 0.6124167 | -39.8 | -1.098 3.456 | 86.735422 | 1240000 | 178 | 13.34737 | 392.6254 | 679.9915 | 29.41594
icsd-202429-Ag1In1O2 | MatHub3d-314-Ag1In1O2 | 0.162074 |  | 0.306223 | -10.467 | 110.193773 | 53642.369 | -180.27053 | 0.81557 | 17.43241 | -13.22188 | -7.118 | 110.193773 | 15500.225 | 180.05005 | 0.168783 | 5.024866 | 21.37451 | 29.77116
icsd-202434-B1C1F4H6N3 | MatHub3d-4327-B1C1F4H6N3 | 0.00635598 |  | 6.785142 | -8.808 | 107.662014 | 32323.609 | -179.78042 | 0.272048 | 10.447313 | -23.757624 | -4.912 | 107.662014 | 16698.467 | 180.38291 | 0.053436 | 5.433346 | 38.40246 | 101.6795
icsd-202454-Al1F4Tl1 | MatHub3d-1349-Al1F4Tl1 | 0.195207 |  | 1.935877 | -6.157 | 79.279805 | 52194.182 | -180.03977 | 0.631394 | 16.918388 | -5.131301 | -6.567 | 79.279805 | 23290.773 | 180.4984 | 0.232039 | 7.588057 | 26.79529 | 32.70164
icsd-202455-Al2F8Tl2 | MatHub3d-1825-Al2F8Tl2 | 0.138965 |  | 1.877736 | -6.533 | 80.514923 | 46838.129 | -180.44352 | 0.550804 | 15.250432 | -5.573344 | -6.964 | 80.514923 | 21813.963 | 179.57656 | 0.214806 | 7.03451 | 27.68758 | 32.7482
icsd-202456-Al2F8Tl2 | MatHub3d-1826-Al2F8Tl2 | 0.125394 |  | 11.862623 | -6.708 | 80.737881 | 180691.12 | -180.24163 | 1.599235 | 58.701206 | -28.377617 | -6.88 | 80.737881 | 60705.453 | 179.95661 | 0.390817 | 19.659086 | 36.7058 | 50.30254
icsd-202494-Cd2Cs4I8 | MatHub3d-9983-Cd2Cs4I8 | 0.000140862 |  | 54.306812 | -1.367 | 12.5728 | 57220.293 | -180.08154 | 0.53116 | 18.556174 | -14.391108 | 0.935 | 12.5728 | 164611.89 | 180.29569 | 1.061723 | 53.509624 | 34.93519 | 50.39886
icsd-202528-B2S6Tl6 | MatHub3d-4871-B2S6Tl6 | 0.0276981 |  | 1.187766 | -5.148 | 37.826802 | 27406.261 | -180.40773 | 0.292439 | 8.919902 | -2.592515 | -7.074 | 37.826802 | 7552.3981 | 180.03869 | 0.067413 | 2.448029 | 30.50175 | 36.3139
icsd-202536-F6Mn1Rb2 | MatHub3d-17192-F6Mn1Rb2 | 3.88594e-06 | 3.88985e-06 | 7.36 | -4.715 | 55.236916 | 5640 | -180 | 0.0201915 | 1.823979 | -38.816176 | 3.340 1.751 | 55.236916 | 14268.359 | 180.05834 | 0.030336 | 4.625945 | 90.334 | 152.4903
icsd-202541-Li1O2V1 | MatHub3d-23475-Li1O2V1 | 0.0124971 | 0.0126453 | 13.660919 | 1.008 2.475 | 167.940319 | 298815.23 | -180.37148 | 2.340114 | 97.216165 | -31.9 | -0.717 3.876 | 167.940319 | 2740000 | 180 | 20.48991 | 885.3896 | 41.54335 | 43.211
icsd-202558-F4Ge1 | MatHub3d-16767-F4Ge1 | 0.000870144 |  | 0.859932 | -6.663 | 76.214713 | 47393.82 | -179.83051 | 0.52062 | 15.326693 | -46.642356 | 0.701 | 76.214713 | 413294.8 | 180.25073 | 2.902329 | 134.28083 | 29.43931 | 46.26658
icsd-202585-La6O12U1 | MatHub3d-23315-La6O12U1 | 3.94629e-06 |  | 76.643764 | -0.396 | 132.98246 | 176110.29 | -179.98944 | 0.649879 | 57.053035 | -20.097859 | 3.407 | 132.98246 | 53722.827 | 180.57736 | 0.281971 | 17.518037 | 87.79024 | 62.12709
icsd-20262-Er2O8Ta2 | MatHub3d-15694-Er2O8Ta2 | 0.00617886 |  | 9.46 | -0.189 | 212.825846 | 23600000 | -180 | 212.2441 | 7669.489 | -23.286011 | 3.586 | 212.825846 | 96196.226 | 180.38694 | 1.147681 | 31.30172 | 36.13523 | 27.27389
icsd-20265-O8Ta2Y2 | MatHub3d-28268-O8Ta2Y2 | 0.00418296 |  | 9.111992 | 1.844 | 206.757261 | 262260.78 | -179.96855 | 2.425051 | 84.942807 | -23.67863 | 5.489 | 206.757261 | 42668.149 | 180.25868 | 0.482069 | 13.864243 | 35.02722 | 28.75987
icsd-202688-Mg2O12Ta4 | MatHub3d-24802-Mg2O12Ta4 | 0.00286568 |  | 5.21 | -0.194 | 229.218051 | 23300000 | -180 | 224.8757 | 7538.828 | -3.059154 | 3.516 | 229.218051 | 80213.377 | 179.91381 | 0.85722 | 25.964252 | 33.52442 | 30.2889
icsd-202695-H4Mg2Mo2O10 | MatHub3d-20424-H4Mg2Mo2O10 | 1.07309e-05 |  | 28.350618 | -2.048 | 134.475699 | 120798.49 | -180.84808 | 0.259174 | 39.508387 | -21.68237 | 3.678 | 134.475699 | 16172.407 | 180.08136 | 0.121775 | 5.244598 | 152.4396 | 43.06794
icsd-202705-F12Fe4Li2 | MatHub3d-16297-F12Fe4Li2 | 1.79344e-05 | 1.80216e-05 | 10.6 | -7.477 | 103.333449 | 3440 | -64.3 | 0.05018296 | 0.1424222 | -96.9 | -4.257 | 103.333449 | 0.00594 | 184 | 2.27644e-08 | 2.01713e-06 | 2.838059 | 88.60897
icsd-202727-Mn6O12 | MatHub3d-25467-Mn6O12 | 0.0230605 | 0.0231571 | 1.64 | -3.762 0.162 | 120.626713 | 15600 | -180 | 0.1949171 | 5.068179 | -20.651493 | 1.651 -1.652 | 120.626713 | 114879 | 179.56015 | 1.032567 | 37.03911 | 26.00172 | 35.8709
icsd-202743-Cl8Li4Zn2 | MatHub3d-11381-Cl8Li4Zn2 | 0.000219602 |  | 0.449338 | -2.885 | 37.631338 | 139536.29 | -180.37881 | 1.766428 | 45.400245 | -26.424002 | 1.754 | 37.631338 | 147073.95 | 179.63266 | 1.513161 | 47.457663 | 25.70172 | 31.36326
icsd-20275-Ca1O2 | MatHub3d-9090-Ca1O2 | 0.0274238 |  | 4.27 | -1.168 | 98.961397 | 1780000 | -180 | 19.36158 | 580.2474 | -21.537388 | 3.257 | 98.961397 | 140583.9 | 180.24709 | 1.369452 | 45.67432 | 29.96901 | 33.35226
icsd-202779-Li2Nb2O12W2 | MatHub3d-23754-Li2Nb2O12W2 | 0.00151418 |  | 14.7 | 0.729 | 215.25428 | 3160000 | -181 | 23.82607 | 1028.779 | -2.863714 | 4.5 | 215.25428 | 30928.387 | 179.58478 | 0.258723 | 9.97462 | 43.17871 | 38.55328
icsd-202812-Ba2O3Pd1 | MatHub3d-6060-Ba2O3Pd1 | 0.0572997 |  | 1.69 | 0.478 | 91.220377 | 7690000 | -180 | 100.3793 | 2496.234 | -12 | 0.705 | 91.220377 | 1510000 | 180 | 21.65692 | 488.4409 | 24.86802 | 22.55357
icsd-202821-Br4Nb2Se4 | MatHub3d-7707-Br4Nb2Se4 | 6.44172e-05 |  | 15.35737 | 1.532 | 57.945913 | 413704.58 | -179.2846 | 0.410907 | 132.97693 | -8.413542 | 2.667 | 57.945913 | 79650.639 | 179.9834 | 0.110722 | 25.802047 | 323.6181 | 233.0345
icsd-202822-Br4Nb2Se4 | MatHub3d-7708-Br4Nb2Se4 | 6.93086e-05 |  | 19.042887 | 1.51 | 56.989074 | 783261.37 | -179.22211 | 1.960822 | 251.58797 | -9.095866 | 2.671 | 56.989074 | 80087.245 | 180.36447 | 0.084356 | 26.053456 | 128.3074 | 308.8512
icsd-202862-As2Li2O6 | MatHub3d-3052-As2Li2O6 | 0.00153186 |  | 0.444391 | -7.777 | 162.17738 | 73445.339 | -179.6564 | 0.76632 | 23.705529 | -41.140175 | 3.115 | 162.17738 | 92747.699 | 180.22081 | 0.646531 | 30.124026 | 30.93424 | 46.59332
icsd-202864-Ba2O6Ru1Y1 | MatHub3d-6093-Ba2O6Ru1Y1 | 1.36646e-05 | 1.37577e-05 | 2.39 | -6.508 | 137.522118 | 8540000 | -180 | 90.39546 | 2756.913 | -17.04365 | -1.114 1.349 | 137.522118 | 584132.01 | 180.01137 | 4.905118 | 189.28267 | 30.49836 | 38.58881
icsd-202865-Ba2Lu1O6Ru1 | MatHub3d-5966-Ba2Lu1O6Ru1 | 1.49597e-05 | 1.5061e-05 | 2.43 | -7.475 | 143.531018 | 7880000 | -180 | 82.94669 | 2540.727 | -18.376029 | -1.145 1.308 | 143.531018 | 642331.54 | 180.22751 | 5.448678 | 208.64183 | 30.63084 | 38.29219
icsd-2028-Cd4Cl8O4 | MatHub3d-10227-Cd4Cl8O4 | 0.0111087 | 0.0112134 | 6.531791 | -6.485 | 35.808139 | 66223.216 | -180.04147 | 0.34731 | 21.46621 | -12.998366 | -5.635 | 35.808139 | 17867.786 | 179.95514 | 0.13948 | 5.786278 | 61.80706 | 41.48464
icsd-202919-Co2F8Li2 | MatHub3d-11887-Co2F8Li2 | 0.000445496 | 0.000446406 | 3.64e-08 | -7.477 | 97.579028 | 6.97e-05 | -179 | 3.36463e-08 | 2.24609e-08 | -29.138017 | -0.720 2.635 | 97.579028 | 461851.48 | 179.87573 | 0.879802 | 149.43333 | 0.6675593 | 169.8488
icsd-202930-Bi2Li2O8Pd4 | MatHub3d-7065-Bi2Li2O8Pd4 | 3.27397e-05 |  | 1.2 | -0.269 | 129.894855 | 9380000 | -180 | 118.4782 | 3040.901 | -2.510706 | -1.683 | 129.894855 | 98028.413 | 179.99571 | 1.048988 | 31.759691 | 25.66633 | 30.27651
icsd-20294-O7Sr3Ti2 | MatHub3d-28061-O7Sr3Ti2 | 0.000677576 |  | 8.665712 | 2.516 | 145.223227 | 734839.69 | -180.11529 | 9.471104 | 238.39315 | -14.187791 | 4.966 | 145.223227 | 35160.828 | 179.80056 | 0.39009 | 11.366878 | 25.17058 | 29.13912
icsd-202958-Cu1La4Li1O8 | MatHub3d-13929-Cu1La4Li1O8 | 9.6625e-06 |  | 0.005722 | -1.449 | 145.327836 | 1184.3016 | -180.1346 | 0.205026 | 0.384288 | -13.7 | 0.501 | 145.327836 | 3240000 | 180 | 29.38011 | 1050.851 | 1.874338 | 35.76743
icsd-202973-Ba1Co1Nd2O5 | MatHub3d-5257-Ba1Co1Nd2O5 | 0.0240958 | 0.0243679 | 0.930082 | 4.536 4.517 | 125.061903 | 51680.447 | -180.01067 | 0.591348 | 16.746449 | -1.697979 | 0.681 0.925 | 125.061903 | 619620.29 | 179.68857 | 4.808715 | 200.0629 | 28.31911 | 41.60423
icsd-202974-Ba1Co1O5Sm2 | MatHub3d-5258-Ba1Co1O5Sm2 | 0.0168454 | 0.0170395 | 0.822317 | 4.873 4.847 | 128.987291 | 45197.521 | -180.24546 | 0.50341 | 14.683963 | -1.948374 | 0.861 1.131 | 128.987291 | 445943.09 | 179.67825 | 3.476276 | 143.96949 | 29.16899 | 41.41486
icsd-202997-Cu2K2O4 | MatHub3d-14395-Cu2K2O4 | 0.00951077 |  | 7.02 | -0.584 | 68.774529 | 3480000 | -180 | 32.53486 | 1121.758 | -16.271706 | 1.691 | 68.774529 | 75382.486 | 179.62583 | 0.560037 | 24.32249 | 34.47865 | 43.43015
icsd-202-Cs2F6Ga1Li1 | MatHub3d-13581-Cs2F6Ga1Li1 | 4.992e-05 |  | 0.414751 | -4.281 | 48.909865 | 116749.01 | -179.61597 | 1.29546 | 37.665446 | -43.129328 | 2.453 | 48.909865 | 5960.2863 | 180.00011 | 0.047999 | 1.931135 | 29.07496 | 40.23282
icsd-203030-Li5O5Sb1 | MatHub3d-24314-Li5O5Sb1 | 0.000178483 |  | 0.506348 | -6.77 | 119.722425 | 80356.44 | -180.33535 | 0.883633 | 26.132588 | -27.058529 | 1.96 | 119.722425 | 384630.26 | 180.37585 | 2.617814 | 125.14118 | 29.57403 | 47.80369
icsd-203031-Bi1Li5O5 | MatHub3d-6787-Bi1Li5O5 | 6.45058e-05 |  | 0.558476 | -4.323 | 98.078981 | 110751.9 | -180.33639 | 1.259995 | 36.017863 | -20.199663 | 1.809 | 98.078981 | 237008.41 | 179.51991 | 1.892095 | 76.381644 | 28.58572 | 40.36882
icsd-203032-Li4O12Sb4 | MatHub3d-24230-Li4O12Sb4 | 0.0041204 |  | 0.316101 | -5.878 | 157.333573 | 221306.84 | -180.32759 | 2.391706 | 71.964648 | -7.540044 | 2.965 | 157.333573 | 62076.326 | 179.64078 | 0.552344 | 20.032533 | 30.08925 | 36.26822
icsd-203064-Hg4O6Te2 | MatHub3d-21181-Hg4O6Te2 | 0.117269 |  | 2.688671 | -9.917 | 70.326447 | 14046.181 | -179.94458 | 0.168053 | 4.548161 | -5.52168 | -7.278 | 70.326447 | 4790.025 | 180.37346 | 0.052293 | 1.558415 | 27.06385 | 29.8016
icsd-203087-Ba6S10Ti2 | MatHub3d-6391-Ba6S10Ti2 | 6.16072e-06 |  | 2.661977 | 4.07 | 51.709525 | 25635.717 | -180.50533 | 0.208555 | 8.352674 | -3.81523 | 4.252 | 51.709525 | 37308.866 | 180.3732 | 0.43048 | 12.13825 | 40.05022 | 28.19701
icsd-203088-Ba1Cu2S2 | MatHub3d-5278-Ba1Cu2S2 | 0.0424315 |  | 1.109508 | 4.356 | 66.570172 | 105014.96 | -180.26496 | 1.130939 | 34.12509 | -7.356361 | 1.767 | 66.570172 | 219560.39 | 180.39981 | 2.55105 | 71.453932 | 30.17412 | 28.00962
icsd-203122-Eu1O6Ta2 | MatHub3d-15878-Eu1O6Ta2 | 0.0164024 |  | 0.63998 | 2.189 | 203.824325 | 505139.06 | -179.82614 | 5.296749 | 163.34905 | -10.887769 | 4.457 | 203.824325 | 121789.01 | 179.72631 | 1.065892 | 39.339736 | 30.83949 | 36.90781
icsd-203131-Ca1O7Si2Zr1 | MatHub3d-9114-Ca1O7Si2Zr1 | 6.23329e-05 |  | 11.996527 | 1.582 | 177.162941 | 149826.19 | -179.83944 | 1.141023 | 48.457125 | -17.144406 | 6.578 | 177.162941 | 13417.331 | 179.55829 | 0.076275 | 4.325906 | 42.46814 | 56.7146
icsd-203186-Cl8Hg2Pd1Tl2 | MatHub3d-11369-Cl8Hg2Pd1Tl2 | 0.0338748 |  | 8.514363 | -5.748 | 31.149053 | 21468.983 | -179.2915 | 0.130676 | 6.9013 | -12.518148 | -5.152 | 31.149053 | 10631.246 | 180.26381 | 0.086874 | 3.454628 | 52.8123 | 39.76596
icsd-203187-Cl8Hg2Pd1Rb2 | MatHub3d-11368-Cl8Hg2Pd1Rb2 | 0.000316911 |  | 8.395963 | -1.42 | 29.605557 | 243616.46 | -179.62695 | 1.613544 | 78.604903 | -27.607772 | 0.624 | 29.605557 | 161517.99 | 180.14249 | 1.300718 | 52.414713 | 48.71569 | 40.29675
icsd-203188-Br8Hg2Pd1Rb2 | MatHub3d-7841-Br8Hg2Pd1Rb2 | 0.000146049 |  | 6.702197 | -0.917 | 24.905395 | 668989.95 | -179.9679 | 4.19962 | 216.67545 | -20.803793 | 1.156 | 24.905395 | 128690.42 | 180.49626 | 0.625884 | 41.925924 | 51.59406 | 66.98673
icsd-203216-I4P2 | MatHub3d-21654-I4P2 | 0.02201 |  | 6.136123 | -7.952 | 21.574766 | 5049.3891 | -180.51223 | 0.027176 | 1.645326 | -4.371698 | -6.632 | 21.574766 | 3735.4675 | 179.45624 | 0.009728 | 1.20299 | 60.54335 | 123.6626
icsd-20332-Ba4Br8O4 | MatHub3d-6282-Ba4Br8O4 | 0.00518367 | 0.00522836 | 2.449205 | 0.687 3.670 | 25.158948 | 6035.1102 | -180.2393 | 0.040646 | 1.960578 | -8.37483 | 1.986 3.278 | 25.158948 | 10340.278 | 179.97519 | 0.077905 | 3.349327 | 48.23545 | 42.99245
icsd-20333-Ba4Cl8O4 | MatHub3d-6298-Ba4Cl8O4 | 0.00602389 | 0.00606722 | 3.3 | 0.321 3.594 | 28.34356 | 5210 | -180 | 0.02722735 | 1.693302 | -15.702465 | 2.242 3.448 | 28.34356 | 7519.7578 | 180.10202 | 0.033282 | 2.439164 | 62.19122 | 73.28778
icsd-20351-C8 | MatHub3d-8875-C8 | 0.347875 |  | 4.721129 | -14.084 | 316.26431 | 65649.422 | -179.66614 | 0.764094 | 21.191583 | -1.45622 | -12.233 | 316.26431 | 42713.823 | 180.02196 | 0.504611 | 13.842655 | 27.73426 | 27.43233
icsd-20355-B6La2O12 | MatHub3d-5135-B6La2O12 | 0.00614605 |  | 10.017599 | 2.151 | 183.440902 | 472947.26 | -179.99272 | 2.405776 | 153.22252 | -58.551872 | 5.053 | 183.440902 | 230539.04 | 180.41445 | 1.798358 | 75.039014 | 63.68944 | 41.7264
icsd-20364-F8Zn4 | MatHub3d-17573-F8Zn4 | 0.129405 |  | 0.348112 | -11.111 | 108.030141 | 66842.418 | -179.73748 | 0.770698 | 21.593819 | -67.409169 | -5.537 | 108.030141 | 11657.438 | 180.03512 | 0.088161 | 3.778484 | 28.01852 | 42.85891
icsd-20365-F8Mn4 | MatHub3d-17514-F8Mn4 | 0.000612809 | 0.000613427 | 0.199 | -1.147 | 87.296624 | 6140000 | -180 | 70.84568 | 1991.645 | -45.6 | -1.526 5.341 | 87.296624 | 221000 | 119 | 2.076691 | 31.05853 | 28.11244 | 14.95578
icsd-20370-Ca2O10Si2Zn2 | MatHub3d-9357-Ca2O10Si2Zn2 | 0.00319662 | 0.00322278 | 27.040714 | -0.909 5.348 | 120.990876 | 13470.868 | -164.50463 | 0.0955 | 3.645456 | -6.559887 | 4.888 4.781 | 120.990876 | 7046.3972 | 132.43605 | 0.149821 | 1.235889 | 38.17231 | 8.249104
icsd-20407-Nb2O8Sm2 | MatHub3d-26582-Nb2O8Sm2 | 0.00182811 |  | 8.62 | 0.867 | 191.776939 | 1620000 | -180 | 12.3308 | 527.1057 | -13.66775 | 4.241 | 191.776939 | 57777.041 | 180.40227 | 0.58823 | 18.803527 | 42.74708 | 31.96628
icsd-20408-Gd2Nb2O8 | MatHub3d-19316-Gd2Nb2O8 | 0.00198825 |  | 8.98 | 0.755 | 197.124764 | 2160000 | -180 | 16.57643 | 697.7893 | -12.779285 | 4.178 | 197.124764 | 59890.72 | 179.76416 | 0.63985 | 19.353777 | 42.09527 | 30.24737
icsd-20503-Na2O4U1 | MatHub3d-26299-Na2O4U1 | 0.0312064 |  | 15.530705 | -0.425 | 105.884367 | 432313.43 | -180.3958 | 2.492395 | 140.68622 | -9.9 | 0.479 | 105.884367 | 1200000 | 181 | 7.004074 | 391.166 | 56.4462 | 55.84835
icsd-20504-Cd2O8U2 | MatHub3d-10138-Cd2O8U2 | 0.0295774 |  | 19.1 | -0.31 | 159.985511 | 1860000 | -180 | 10.14359 | 603.2625 | -14.6 | 0.831 | 159.985511 | 1900000 | 180 | 12.57246 | 611.1504 | 59.47229 | 48.61025
icsd-20518-As4Cd2 | MatHub3d-3253-As4Cd2 | 0.254194 |  | 0.240235 | -9.082 | 51.546428 | 14431.915 | -180.2587 | 0.259161 | 4.689391 | -2.206638 | -5.821 | 51.546428 | 17085.855 | 179.72631 | 0.245765 | 5.518995 | 18.09451 | 22.45639
icsd-20572-Al1F4Na1 | MatHub3d-1345-Al1F4Na1 | 0.216731 |  | 0.567651 | -7.259 | 82.6946 | 63372.548 | -180.30887 | 0.72514 | 20.603231 | -61.597844 | -3.422 | 82.6946 | 51014.395 | 179.58728 | 0.370882 | 16.452954 | 28.41276 | 44.36169
icsd-20578-Li2O4U1 | MatHub3d-23848-Li2O4U1 | 0.000175116 |  | 39.149506 | -2.815 | 126.105674 | 8510.9819 | -179.85251 | 0.084312 | 2.753041 | -34.574351 | -1.959 | 126.105674 | 272055.32 | 180.16535 | 4.019964 | 88.307944 | 32.65301 | 21.96735
icsd-20582-O4Rb2U1 | MatHub3d-27811-O4Rb2U1 | 0.00454861 |  | 21.847872 | -0.686 | 94.105274 | 46345.334 | -180.22629 | 0.455643 | 15.053668 | -8.91 | 0.379 | 94.105274 | 2270000 | 180 | 25.49246 | 732.4708 | 33.0383 | 28.73284
icsd-20624-O2Sn2 | MatHub3d-27639-O2Sn2 | 0.0304614 |  | 1.437964 | -1.912 | 71.282466 | 676760.78 | -179.52374 | 6.98679 | 218.11171 | -0.983329 | -5.096 | 71.282466 | 92574.482 | 180.39839 | 1.049386 | 30.12705 | 31.21773 | 28.70922
icsd-20636-Cl6K2N2Pt2 | MatHub3d-11241-Cl6K2N2Pt2 | 0.00189402 | 0.0019086 | 3.344949 | -1.062 | 40.511198 | 249108.18 | -179.90724 | 2.18845 | 80.627885 | -73.454937 | -1.349 0.636 | 40.511198 | 285144.96 | 180.24038 | 2.019814 | 92.633883 | 36.84246 | 45.86258
icsd-20641-Li2Mo2O8Rb2 | MatHub3d-23727-Li2Mo2O8Rb2 | 2.62776e-06 |  | 17.863333 | -1.899 | 84.993667 | 43892.965 | -180.2899 | 0.209529 | 14.267166 | -29.828898 | 4.068 | 84.993667 | 10972.904 | 179.4118 | 0.059974 | 3.532024 | 68.09161 | 58.89259
icsd-20664-Ga9K3 | MatHub3d-19175-Ga9K3 | 0.00182266 |  | 3.59 | 0.488 | 33.901957 | 3940000 | -180 | 65.25478 | 1273.035 | -3.61 | 0.917 | 33.901957 | 2820000 | 128 | 51.20057 | 462.1405 | 19.50869 | 9.026081
icsd-20667-Bi2Ca1O9Ta2 | MatHub3d-6924-Bi2Ca1O9Ta2 | 0.00620181 |  | 1.871097 | 1.404 | 163.78205 | 592017.66 | -180.32042 | 7.940428 | 192.49722 | -27.7 | 0.966 | 163.78205 | 1780000 | 180 | 18.46455 | 577.8993 | 24.24268 | 31.29777
icsd-20675-Pd1Rb2 | MatHub3d-28793-Pd1Rb2 | 0.00714784 |  | 3.09 | 0.502 | 8.809546 | 1270000 | -180 | 15.26692 | 413.9874 | -6.228754 | 0.862 | 8.809546 | 665365.17 | 179.71766 | 5.418535 | 214.90254 | 27.11663 | 39.66064
icsd-20676-Bi2I6 | MatHub3d-7043-Bi2I6 | 0.00111386 |  | 3.516784 | -1.087 | 22.320624 | 182459.02 | -179.64744 | 1.618387 | 58.885369 | -18.80857 | 0.976 | 22.320624 | 117163.37 | 179.91399 | 0.873898 | 37.924662 | 36.38522 | 43.39713
icsd-20745-Cd3I6 | MatHub3d-10202-Cd3I6 | 0.165518 |  | 3.197819 | -4.268 | 25.17425 | 36006.95 | -180.0356 | 0.426259 | 11.670867 | -21.778918 | -3.163 | 25.17425 | 51457.317 | 179.65959 | 0.471509 | 16.609171 | 27.37976 | 35.22557
icsd-20757-Hg2K4S8 | MatHub3d-84688-Hg2K4S8 | 0.00206593 | 0.00207112 | 10.556687 | -2.842 | 30.646375 | 707104.77 | -179.44024 | 0.790571 | 227.67926 | -25.383676 | 1.131 1.133 | 30.646375 | 403093.2 | 179.39907 | 0.451164 | 129.73162 | 287.9934 | 287.5487
icsd-20785-Cd2Ga2In2S8 | MatHub3d-10018-Cd2Ga2In2S8 | 0.00814199 | 0.00833338 | 0.148786 | -10.467 | 60.175458 | 39278.051 | -179.90067 | 0.833687 | 12.712048 | -8.288605 | -3.246 | 60.175458 | 713401.78 | 179.7802 | 5.745367 | 230.57803 | 15.24799 | 40.13286
icsd-20805-Cs1Li1Mo1O4 | MatHub3d-13528-Cs1Li1Mo1O4 | 4.82333e-06 |  | 15.367578 | -1.596 | 74.424966 | 199428.57 | -179.60263 | 1.531488 | 64.329887 | -26.527512 | 4.085 | 74.424966 | 40435.064 | 180.37781 | 0.27701 | 13.156015 | 42.00483 | 47.49292
icsd-20862-H2K2O6Se2 | MatHub3d-20226-H2K2O6Se2 | 0.00252412 |  | 8.375002 | -2.823 | 74.426143 | 259379.31 | -179.60514 | 1.179938 | 83.670594 | -34.4 | 0.652 | 74.426143 | 1760000 | 180 | 3.066012 | 570.243 | 70.91101 | 185.9885
icsd-20898-Ba1Ni4O8 | MatHub3d-5466-Ba1Ni4O8 | 0.000542842 | 0.000542955 | 32 | 1.255 1.145 | 126.878343 | 1440000 | -66.7 | 19.99357 | 64.06154 | -5.12 | 0.366 1.780 | 126.878343 | 4280000 | 180 | 40.86529 | 1380.343 | 3.204107 | 33.77788
icsd-20963-B2Li2Nd2O8 | MatHub3d-4772-B2Li2Nd2O8 | 0.000478844 | 0.000480328 | 7.580997 | -1.157 1.928 | 142.840585 | 83814.7 | -180.41991 | 0.499904 | 27.282812 | -30.771309 | 1.457 2.168 | 142.840585 | 213061.5 | 180.37779 | 0.989745 | 69.322006 | 54.5761 | 70.04027
icsd-21009-Cl2Er2S2 | MatHub3d-10861-Cl2Er2S2 | 0.0126396 |  | 6.220281 | 3.662 | 56.847798 | 89595.72 | -180.20007 | 1.034566 | 29.093581 | -10.142808 | 2.317 | 56.847798 | 388606.89 | 180.05736 | 4.898453 | 125.98889 | 28.12153 | 25.72014
icsd-21010-F2La2Se2 | MatHub3d-16491-F2La2Se2 | 0.0225954 |  | 0.241532 | 4.971 | 80.389599 | 63088.763 | -179.97698 | 0.653159 | 20.435532 | -3.112194 | 3.372 | 80.389599 | 56999.365 | 180.09779 | 0.775588 | 18.487865 | 31.28722 | 23.83722
icsd-21011-Ce2F4Se1 | MatHub3d-10466-Ce2F4Se1 | 0.0268685 | 0.0274979 | 1.821457 | 2.311 2.702 | 96.680259 | 62288.895 | -180.02285 | 0.977861 | 20.186727 | -5.25582 | 3.966 3.910 | 96.680259 | 82938.757 | 179.76421 | 0.753054 | 26.801801 | 20.64376 | 35.59081
icsd-21013-Li4O8Tb4 | MatHub3d-24266-Li4O8Tb4 | 0.0101964 |  | 1.360637 | -3.156 | 127.691749 | 83658.244 | -179.98967 | 0.95902 | 27.102161 | -29.883272 | 2.29 | 127.691749 | 119490.89 | 180.4536 | 0.942062 | 38.91042 | 28.26027 | 41.30346
icsd-21022-Li4Mn2O6 | MatHub3d-24154-Li4Mn2O6 | 0.00186086 | 0.00186102 | 6.86 | -4.746 | 149.562284 | 30700 | -180 | 0.3189001 | 9.952375 | -100 | 1.241 -0.560 | 149.562284 | 1370000 | 182 | 14.20759 | 450.366 | 31.20844 | 31.69897
icsd-21028-Mn1Na1O2 | MatHub3d-25050-Mn1Na1O2 | 0.00423468 | 0.00423468 | 3.5 | -5.311 | 124.317802 | 61900 | -180 | 0.7458735 | 20.0093 | -12.2 | -0.576 1.369 | 124.317802 | 3520000 | 180 | 36.81428 | 1143.989 | 26.82667 | 31.0746
icsd-21039-Br6Pb4Se1 | MatHub3d-7797-Br6Pb4Se1 | 0.00196296 |  | 0.640789 | 1.015 | 33.287608 | 370145.43 | -179.80031 | 3.723414 | 119.66117 | -7.448189 | 3.07 | 33.287608 | 8885.7841 | 180.47049 | 0.04527 | 2.894064 | 32.13749 | 63.92896
icsd-21054-Ba2F6Zn1 | MatHub3d-5821-Ba2F6Zn1 | 0.0749867 |  | 0.474372 | -4.119 | 71.157839 | 198188.53 | -180.45304 | 2.191251 | 64.536728 | -73.248054 | 1.421 | 71.157839 | 204027.34 | 180.41631 | 1.924127 | 66.410988 | 29.452 | 34.51487
icsd-21055-Ba2Cu1F6 | MatHub3d-5698-Ba2Cu1F6 | 0.0671621 | 0.068503 | 0.816 | -4.361 | 71.324798 | 359000 | -180 | 3.066336 | 116.1855 | -0.040957 | -2.739 | 71.324798 | 6245.6957 | 179.94267 | 0.058959 | 2.022317 | 37.89066 | 34.3004
icsd-21064-Ca1O6V2 | MatHub3d-9113-Ca1O6V2 | 0.00199133 |  | 26.7 | -0.486 | 132.004605 | 2980000 | -181 | 16.26901 | 970.3557 | -31.942682 | 3.681 | 132.004605 | 41392.898 | 179.6101 | 0.303414 | 13.353262 | 59.64442 | 44.01004
icsd-21067-Cu1O6V2 | MatHub3d-14073-Cu1O6V2 | 0.00205257 | 0.00205682 | 18.4 | -0.570 0.439 | 165.709392 | 5810000 | -179 | 19.61556 | 1860.403 | -9.52874 | 1.779 2.817 | 165.709392 | 117125.27 | 179.87027 | 0.865298 | 37.893907 | 94.84323 | 43.7929
icsd-21072-F4Fe1Rb1 | MatHub3d-16735-F4Fe1Rb1 | 0.0210791 | 0.0211818 | 1.4e-08 | -4.956 | 66.40764 | 3.78e-05 | -184 | 3.43649e-10 | 1.27816e-08 | -4.035023 | -2.289 2.152 | 66.40764 | 53541.497 | 179.77793 | 0.489929 | 17.304667 | 37.19376 | 35.32076
icsd-21080-Al4Ba2O8 | MatHub3d-2193-Al4Ba2O8 | 0.00454801 |  | 0.3 | -0.097 | 117.575343 | 502000000 | -180 | 5159.281 | 162426.8 | -16.822345 | 3.92 | 117.575343 | 45827 | 179.77067 | 0.275261 | 14.810139 | 31.48245 | 53.80399
icsd-21087-O8Rb1S2Tl1 | MatHub3d-28137-O8Rb1S2Tl1 | 0.00581735 |  | 3.596926 | -4.553 | 102.516618 | 60812.377 | -179.58502 | 0.289886 | 19.612466 | -15.326363 | 1.816 | 102.516618 | 64969.973 | 179.60472 | 0.463381 | 20.95792 | 67.65579 | 45.22827
icsd-21111-Cu2F6K2 | MatHub3d-14214-Cu2F6K2 | 0.00797629 | 0.008031 | 1.69 | -6.898 | 68.273974 | 44600 | -180 | 0.5668672 | 14.44238 | -4.256136 | -5.159 | 68.273974 | 37444.627 | 180.12346 | 0.348911 | 12.148708 | 25.47754 | 34.81893
icsd-2133-Na4O8W2 | MatHub3d-26420-Na4O8W2 | 0.0168617 |  | 12.511839 | -1.791 | 128.602413 | 120856.74 | -179.75407 | 1.364093 | 39.050656 | -32.775893 | 2.986 | 128.602413 | 36291.121 | 180.06762 | 0.267578 | 11.767159 | 28.62756 | 43.97656
icsd-2136-Ni4O8Si2 | MatHub3d-27160-Ni4O8Si2 | 0.221956 | 0.224422 | 7.94 | -25.7 | 208.509125 | 6460 | -180 | 0.0633063 | 2.084065 | -4.780022 | -15.696 | 208.509125 | 7519.3852 | 179.83512 | 0.09056 | 2.43182 | 32.92034 | 26.85314
icsd-2137-Cl4Hg6O4 | MatHub3d-11085-Cl4Hg6O4 | 0.0558575 |  | 0.53469 | -7.684 | 65.68076 | 26948.672 | -180.04207 | 0.458193 | 8.735452 | -13.892229 | -6.623 | 65.68076 | 10611.994 | 180.44545 | 0.082899 | 3.455325 | 19.06501 | 41.68114
icsd-214-F6S1 | MatHub3d-17303-F6S1 | 0.00604191 |  | 1.78004 | -22.954 | 81.509442 | 2232.1478 | -180.18035 | 0.026292 | 0.724666 | -55.585013 | -10.165 | 81.509442 | 469.7248 | 179.31275 | 0.000275 | 0.151031 | 27.56222 | 549.2036
icsd-2190-Ba3Cl6 | MatHub3d-6201-Ba3Cl6 | 0.00358757 |  | 0.514971 | 3.199 | 32.46805 | 57316.696 | -180.21099 | 0.594462 | 18.61417 | -20.495191 | 3.349 | 32.46805 | 19620.232 | 180.41945 | 0.142047 | 6.386616 | 31.31263 | 44.96129
icsd-22039-Cl8Eu4 | MatHub3d-11359-Cl8Eu4 | 0.0307618 |  | 0.666347 | 1.443 | 44.75609 | 140151.73 | -179.59344 | 1.46837 | 45.204263 | -21.1 | 0.552 | 44.75609 | 1390000 | 180 | 11.26049 | 448.4814 | 30.78534 | 39.82788
icsd-22040-Gd2Na2O4 | MatHub3d-19314-Gd2Na2O4 | 0.00456192 |  | 0.257569 | -3.616 | 115.685554 | 172094.44 | -179.60153 | 1.7661 | 55.512001 | -29.3 | 0.497 | 115.685554 | 9150000 | 180 | 70.44532 | 2962.549 | 31.43197 | 42.05459
icsd-22046-Ge2Mn4O8 | MatHub3d-19670-Ge2Mn4O8 | 0.0143384 | 0.0143824 | 0.164385 | -8.366 | 168.366654 | 373521.63 | -179.74066 | 5.275001 | 120.67253 | -9.86 | -0.697 3.995 | 168.366654 | 1210000 | 180 | 11.23521 | 389.229 | 22.8763 | 34.64368
icsd-22052-Fe1K1O8S2 | MatHub3d-17624-Fe1K1O8S2 | 0.000840416 | 0.000841874 | 15 | -7.631 | 124.778336 | 174000 | -180 | 1.015777 | 56.61255 | -21.252371 | 1.794 2.340 | 124.778336 | 162986.88 | 179.54194 | 1.004052 | 52.539321 | 55.73325 | 52.32729
icsd-22062-K2O8Te2 | MatHub3d-22791-K2O8Te2 | 0.00325961 | 0.00328492 | 20.842071 | -5.052 1.894 | 96.87972 | 545872.49 | -179.28708 | 1.513438 | 175.46446 | -10.924842 | 1.901 2.529 | 96.87972 | 34568.153 | 180.19806 | 0.261213 | 11.224742 | 115.9377 | 42.97161
icsd-22063-K4O6Pb2 | MatHub3d-22884-K4O6Pb2 | 0.00959779 |  | 0.483 | -1.255 | 59.428355 | 1080000 | -180 | 12.17679 | 352.2538 | -29.644428 | 2.716 | 59.428355 | 28075.845 | 179.64163 | 0.158752 | 9.060389 | 28.9283 | 57.0726
icsd-22075-Cl9Cs3Sb2 | MatHub3d-11426-Cl9Cs3Sb2 | 0.000125176 |  | 4.084512 | -2.394 | 25.193868 | 121298.15 | -180.11384 | 1.124277 | 39.350328 | -1.351919 | -4.011 | 25.193868 | 37321.772 | 180.36206 | 0.361237 | 12.140949 | 35.00056 | 33.60937
icsd-22079-Br2Cu1 | MatHub3d-7509-Br2Cu1 | 0.198767 | 0.199299 | 16.774991 | -10.599 | 36.904272 | 83001.26 | -180.20954 | 0.729436 | 26.955056 | -45.155529 | -8.804 | 36.904272 | 77240.101 | 179.92648 | 0.902539 | 25.005353 | 36.95328 | 27.70557
icsd-22080-Cl6Cr2 | MatHub3d-11175-Cl6Cr2 | 0.000267062 | 0.000268277 | 16.3 | -1.809 1.581 | 47.093088 | 35400 | -180 | 0.1787693 | 11.48501 | -23.119261 | 0.911 1.428 | 47.093088 | 80067.266 | 180.43232 | 0.682448 | 26.066558 | 64.24487 | 38.19567
icsd-22081-Cl6Cr2 | MatHub3d-11176-Cl6Cr2 | 0.000273993 | 0.000277594 | 17.3 | -1.822 1.476 | 47.644108 | 30500 | -180 | 0.1667141 | 9.873676 | -20.881822 | 1.060 1.516 | 47.644108 | 54578.134 | 179.97149 | 0.526818 | 17.677714 | 59.2252 | 33.55564
icsd-22083-H8I2P2 | MatHub3d-20576-H8I2P2 | 0.0991772 |  | 3.222881 | -4.084 | 42.053198 | 40763.283 | -180.00756 | 0.587147 | 13.208413 | -20.096969 | -2.697 | 42.053198 | 68880.217 | 179.73426 | 0.799069 | 22.251343 | 22.49592 | 27.84659
icsd-22084-Br2H4Mn1O2 | MatHub3d-7541-Br2H4Mn1O2 | 2.75848e-05 | 2.76437e-05 | 0.126 | -1.564 | 51.012296 | 1660000 | -180 | 18.3465 | 536.1822 | -13.389665 | 0.971 2.889 | 51.012296 | 868241.71 | 180.30357 | 6.922611 | 282.25997 | 29.22531 | 40.77363
icsd-22085-Br2Co1H4O2 | MatHub3d-7500-Br2Co1H4O2 | 0.0100445 | 0.0100638 | 14.424789 | -15.084 | 52.303199 | 1192.1415 | -180.42353 | 0.008507 | 0.388074 | -15.421744 | -12.95 | 52.303199 | 25533.138 | 179.2894 | 0.266602 | 8.207548 | 45.6182 | 30.78577
icsd-22086-Cl6Cs2Mg2 | MatHub3d-11189-Cl6Cs2Mg2 | 0.00221807 |  | 0.258554 | -2.647 | 26.270676 | 179830.46 | -179.82972 | 1.871703 | 58.154887 | -9.165661 | 1.513 | 26.270676 | 34337.217 | 179.91406 | 0.485052 | 11.114638 | 31.07057 | 22.91432
icsd-22104-I6Rb2Sn1 | MatHub3d-21708-I6Rb2Sn1 | 6.7208e-05 | 6.80461e-05 | 49.4 | -1.22 | 17.274752 | 1720000 | -180 | 18.22903 | 558.303 | -7.344459 | 0.612 0.613 | 17.274752 | 579237.45 | 179.62495 | 6.260693 | 186.89168 | 30.62714 | 29.8516
icsd-22106-Br2Ni1 | MatHub3d-7585-Br2Ni1 | 0.316302 | 0.320777 | 10.7 | -11.836 | 36.34563 | 9020 | -180 | 0.06358416 | 2.939389 | -19.732889 | -8.457 | 36.34563 | 21641.567 | 180.38767 | 0.171049 | 7.042103 | 46.22832 | 41.17009
icsd-22108-I2Ni1 | MatHub3d-84689-I2Ni1 | 0.352007 | 0.359487 | 9.09 | -7.597 | 24.883925 | 12000 | -179 | 0.0706146 | 3.864033 | -4.328657 | -8.464 | 24.883925 | 13365.1 | 179.65483 | 0.122316 | 4.313701 | 54.72003 | 35.26686
icsd-22112-F6K2Na1Sc1 | MatHub3d-17092-F6K2Na1Sc1 | 1.52492e-06 |  | 0.453355 | 2.068 | 56.005847 | 79507.142 | -179.78023 | 0.863791 | 25.697448 | -35.021783 | 7.032 | 56.005847 | 4117.0003 | 179.71625 | 0.030158 | 1.329706 | 29.74961 | 44.09132
icsd-22113-F6In1K2Na1 | MatHub3d-17062-F6In1K2Na1 | 0.0026239 |  | 0.525611 | -4.156 | 55.284645 | 127149.95 | -179.99986 | 1.405241 | 41.196519 | -47.832693 | 2.535 | 55.284645 | 27154.25 | 179.85203 | 0.205364 | 8.783518 | 29.31634 | 42.77049
icsd-22115-F6K2Na1Y1 | MatHub3d-17096-F6K2Na1Y1 | 1.19557e-05 |  | 0.506415 | 2.283 | 51.674073 | 590926.94 | -179.56379 | 6.778398 | 190.53349 | -39.095161 | 6.815 | 51.674073 | 4028.4247 | 180.53503 | 0.03066 | 1.31298 | 28.10893 | 42.82387
icsd-22116-Cs2F6Na1Sc1 | MatHub3d-13604-Cs2F6Na1Sc1 | 2.07484e-06 |  | 33.262178 | 1.037 | 51.212573 | 216828.42 | -179.8338 | 2.044616 | 70.122733 | -58.497996 | 7.208 | 51.212573 | 2658.5105 | 179.63837 | 0.016814 | 0.8579 | 34.29628 | 51.02296
icsd-22118-Cs2F6Na1Tl1 | MatHub3d-13606-Cs2F6Na1Tl1 | 0.0269537 |  | 0.888484 | -8.233 | 45.401553 | 9282.6216 | -179.68156 | 0.105251 | 2.996937 | -59.430668 | -3.296 | 45.401553 | 9435.9424 | 180.42611 | 0.080634 | 3.071737 | 28.47419 | 38.09481
icsd-22120-Br2I2 | MatHub3d-7552-Br2I2 | 0.0459757 |  | 7.772976 | -6.527 | 18.405672 | 13093.276 | -179.78402 | 0.112212 | 4.232047 | -6.739766 | -4.103 | 18.405672 | 6316.1036 | 180.43143 | 0.063527 | 2.056239 | 37.71475 | 32.36795
icsd-22123-Br4O8 | MatHub3d-7717-Br4O8 | 0.00309156 | 0.00310875 | 76.510609 | -23.933 | 34.775977 | 10121.915 | -121.83031 | 0.140465 | 1.502358 | -80.276575 | -24.123 | 34.775977 | 9671.2915 | 61.095563 | 0.156341 | 0.360997 | 10.6956 | 2.309036
icsd-22130-Br12Cs4 | MatHub3d-7453-Br12Cs4 | 0.00119555 |  | 10.109962 | -2.255 | 14.956203 | 10499.183 | -180.13281 | 0.011025 | 3.406757 | -13.058394 | 0.779 | 14.956203 | 103279.42 | 180.19978 | 0.558864 | 33.536852 | 309.0029 | 60.00897
icsd-22135-Br6Hg2K2O2 | MatHub3d-7761-Br6Hg2K2O2 | 0.00120584 | 0.00121471 | 2.530224 | -2.333 1.179 | 24.090849 | 114111.3 | -147.30681 | 0.998245 | 24.76135 | -2.705006 | -0.645 1.333 | 24.090849 | 141985.75 | 155.91672 | 1.547332 | 34.516768 | 24.80488 | 22.30728
icsd-22146-Au4Cl12 | MatHub3d-4170-Au4Cl12 | 0.00935865 |  | 10.233242 | -7.83 | 37.906209 | 3724.113 | -180.39079 | 0.002121 | 1.211858 | -21.065609 | -4.536 | 37.906209 | 5072.2551 | 180.00275 | 0.025871 | 1.643461 | 571.3616 | 63.52522
icsd-22158-I1K1 | MatHub3d-21503-I1K1 | 0.000585193 |  | 0.223 | -0.245 | 10.561254 | 8120000 | -180 | 85.5714 | 2624.021 | -19.30823 | 1.936 | 10.561254 | 18790.048 | 179.99902 | 0.233522 | 6.087909 | 30.6647 | 26.06996
icsd-2216-K2O3Sn2 | MatHub3d-22761-K2O3Sn2 | 0.0014114 |  | 1.068159 | 1.281 | 53.105245 | 432752.02 | -179.58165 | 5.04745 | 139.56067 | -0.142338 | -1.682 | 53.105245 | 348404.4 | 179.74426 | 3.630293 | 112.56249 | 27.64974 | 31.00645
icsd-22180-As4Ge2Zn2 | MatHub3d-3314-As4Ge2Zn2 | 0.000254053 |  | 0.542529 | -7.397 | 59.891689 | 45726.567 | -116.4402 | 0.948928 | 6.199754 | -1.649837 | -1.281 | 59.891689 | 994799.78 | 179.96327 | 12.063084 | 322.1836 | 6.533429 | 26.70823
icsd-22189-Mg2P4Si2 | MatHub3d-24828-Mg2P4Si2 | 0.289714 |  | 0.262275 | -3.182 | 75.91107 | 71534.446 | -179.90034 | 0.867154 | 23.151503 | -7.317387 | -5.018 | 75.91107 | 66310.299 | 180.15765 | 0.669798 | 21.522186 | 26.69826 | 32.13235
icsd-22200-F6Fe1K2Na1 | MatHub3d-16982-F6Fe1K2Na1 | 0.00438208 | 0.00441479 | 22 | -6.244 | 59.67744 | 2040 | -180 | 0.002168176 | 0.6622949 | -20.952139 | -1.336 2.354 | 59.67744 | 50772.084 | 179.92798 | 0.336409 | 16.436994 | 305.4618 | 48.86015
icsd-22202-Li4O5U1 | MatHub3d-24242-Li4O5U1 | 0.0044969 |  | 22.725437 | -2.691 | 145.555362 | 19045.116 | -179.64567 | 0.00964 | 6.146347 | -25.5 | -0.914 | 145.555362 | 1820000 | 180 | 16.23434 | 586.8147 | 637.5879 | 36.14651
icsd-22203-Na4O5U1 | MatHub3d-26396-Na4O5U1 | 0.00111289 |  | 17.177363 | -0.489 | 108.200759 | 128293.96 | -179.66158 | 0.053585 | 41.411086 | -20.99438 | 1.258 | 108.200759 | 379963.9 | 179.94227 | 3.7116 | 123.02935 | 772.8112 | 33.14725
icsd-22216-Al1Na1O2 | MatHub3d-1496-Al1Na1O2 | 0.0703817 |  | 0.282654 | -8.059 | 154.682692 | 195411.57 | -180.37941 | 2.218558 | 63.580537 | -34.9 | 1.024 | 154.682692 | 1400000 | 180 | 14.90945 | 457.3883 | 28.6585 | 30.67774
icsd-22250-Nd2O2Te1 | MatHub3d-26751-Nd2O2Te1 | 0.0273755 |  | 5.355217 | 2.543 | 97.235499 | 497089.6 | -180.21025 | 4.133597 | 161.4335 | -4.794659 | 2.858 | 97.235499 | 654514.78 | 179.58186 | 6.796433 | 211.07868 | 39.054 | 31.05727
icsd-2225-Cl6Cr2Rb2 | MatHub3d-11177-Cl6Cr2Rb2 | 0.000102039 | 0.000102507 | 4.61 | -0.593 0.893 | 28.750744 | 143000 | -180 | 0.5815041 | 46.48954 | -1.15e-06 | -0.978 2.347 | 28.750744 | 0.0511 | -49.8 | 5.05633e-05 | 1.26633e-06 | 79.94705 | 0.02504445
icsd-22270-Cl6Gd2 | MatHub3d-11221-Cl6Gd2 | 0.0261376 |  | 1.946977 | 2.241 | 57.03131 | 45146.619 | -179.67328 | 0.488787 | 14.574452 | -16.917017 | 3.104 | 57.03131 | 40946.854 | 179.95884 | 0.420799 | 13.260715 | 29.81759 | 31.51318
icsd-22271-F2 | MatHub3d-16422-F2 | 0.032856 |  | 5.575476 | -12.483 | 41.13482 | 2178.0835 | -180.23421 | 0.025635 | 0.707537 | -69.232122 | -8.494 | 41.13482 | 3586.6301 | 179.68815 | 0.027462 | 1.158045 | 27.60043 | 42.169
icsd-22285-Co1H1O2 | MatHub3d-11585-Co1H1O2 | 0.403024 |  | 13.404512 | -9.368 | 209.969053 | 24065.625 | -179.95406 | 0.282461 | 7.793283 | -9.267474 | -7.913 | 209.969053 | 30253.024 | 180.21916 | 0.207239 | 9.825863 | 27.59065 | 47.41319
icsd-22310-Li1O3U1 | MatHub3d-23482-Li1O3U1 | 2.86132e-05 | 2.86795e-05 | 18.551607 | -6.901 | 134.280542 | 14684.354 | -179.85567 | 0.13018 | 4.750104 | -18.01216 | -7.106 | 134.280542 | 3426.3738 | 180.54734 | 0.024619 | 1.116907 | 36.48874 | 45.36768
icsd-22328-Mg2O7P2 | MatHub3d-24814-Mg2O7P2 | 0.0533343 |  | 0.368719 | -16.522 | 181.879809 | 51035.025 | -179.96479 | 0.580561 | 16.52888 | -13.297628 | -7.102 | 181.879809 | 14687.941 | 179.64147 | 0.14814 | 4.739954 | 28.47053 | 31.99645
icsd-22355-Ge2Na4O8Zn2 | MatHub3d-19676-Ge2Na4O8Zn2 | 0.000211408 |  | 0.270636 | -3.238 | 102.20604 | 760030.71 | -180.15683 | 8.616439 | 246.67925 | -38.011588 | 1.627 | 102.20604 | 70130.939 | 179.73032 | 0.44186 | 22.654389 | 28.62891 | 51.27051
icsd-22382-O6Ti2Zn2 | MatHub3d-28019-O6Ti2Zn2 | 0.00583057 |  | 21.6 | 0.894 | 196.358842 | 1910000 | -180 | 13.36502 | 616.8224 | -27.99871 | 4.472 | 196.358842 | 88024.452 | 179.66912 | 0.778331 | 28.415168 | 46.152 | 36.50782
icsd-22388-As8Ca8 | MatHub3d-3454-As8Ca8 | 0.00377415 |  | 1.121123 | 3.006 | 34.353425 | 35547.065 | -179.80903 | 0.568775 | 11.492824 | -2.69487 | 2.996 | 34.353425 | 38394.966 | 165.89101 | 0.50222 | 10.566228 | 20.20627 | 21.03904
icsd-22397-N8O4 | MatHub3d-26112-N8O4 | 0.00647894 |  | 48.619924 | -13.304 | 72.382094 | 3349.9542 | -180.36153 | 0.019792 | 1.089749 | -30.496754 | -10.102 | 72.382094 | 4021.2646 | 179.63611 | 0.04004 | 1.297627 | 55.06007 | 32.40827
icsd-2240-Ge2S6Tl4 | MatHub3d-19778-Ge2S6Tl4 | 4.79144e-06 |  | 2.76025 | -1.919 | 38.486984 | 237083.93 | -179.7223 | 1.899741 | 76.578359 | -4.850527 | -1.248 | 38.486984 | 284442.11 | 179.79493 | 2.673942 | 91.949377 | 40.30989 | 34.3872
icsd-2269-Ga2K6O6 | MatHub3d-18855-Ga2K6O6 | 0.0066486 |  | 0.319988 | -2.397 | 57.136924 | 724398.21 | -180.02453 | 8.120563 | 234.76899 | -52.052825 | 2.055 | 57.136924 | 25833.201 | 180.21524 | 0.213061 | 8.389986 | 28.91043 | 39.37833
icsd-2270-Ga2O6Rb6 | MatHub3d-18917-Ga2O6Rb6 | 0.020936 |  | 0.264629 | -2.561 | 50.984922 | 658899.01 | -180.02574 | 7.355079 | 213.54433 | -27.109002 | 1.854 | 50.984922 | 21905.04 | 180.49164 | 0.221463 | 7.136056 | 29.03359 | 32.22234
icsd-2294-Ba2Br2F2 | MatHub3d-5593-Ba2Br2F2 | 0.0364587 |  | 0.460229 | 3.379 | 39.404909 | 38010.002 | -179.56793 | 0.415825 | 12.256189 | -21.208846 | 2.964 | 39.404909 | 26479.874 | 179.95541 | 0.236583 | 8.575229 | 29.47439 | 36.24618
icsd-22-Cl2Na2O4 | MatHub3d-10964-Cl2Na2O4 | 0.0149723 |  | 4.211953 | -11.563 | 55.826249 | 12068.715 | -180.40897 | 0.082783 | 3.928052 | -18.257231 | -8.981 | 55.826249 | 4163.6056 | 179.5775 | 0.013147 | 1.342683 | 47.44998 | 102.1285
icsd-23003-As2I6 | MatHub3d-3021-As2I6 | 0.136391 |  | 7.815441 | -7.624 | 25.825183 | 4594.9102 | -179.46273 | 0.03815 | 1.479877 | -16.490243 | -6.281 | 25.825183 | 4829.5643 | 179.99871 | 0.034392 | 1.564756 | 38.79101 | 45.49767
icsd-23064-Te3 | MatHub3d-30532-Te3 | 0.390592 |  | 4.615847 | -6.387 | 45.016777 | 69183.646 | -179.72163 | 1.036693 | 22.346223 | -2.615771 | -6.35 | 45.016777 | 72855.319 | 179.81259 | 0.908355 | 23.555996 | 21.55529 | 25.93259
icsd-23099-Ba2Mg1O6U1 | MatHub3d-5971-Ba2Mg1O6U1 | 5.01438e-05 |  | 14.416295 | -0.499 | 131.38168 | 269545.87 | -179.77412 | 0.005091 | 87.113809 | -32.935168 | 1.451 | 131.38168 | 366509.82 | 180.43289 | 1.711253 | 119.32103 | 17111.34 | 69.72729
icsd-23140-Cl6Gd4 | MatHub3d-11223-Cl6Gd4 | 0.0128392 |  | 9.12817 | 2.37 | 50.070142 | 71794.813 | -179.81145 | 0.574494 | 23.212813 | -6.281102 | 1.02 | 50.070142 | 97523.421 | 179.48909 | 0.410107 | 31.41847 | 40.40567 | 76.61042
icsd-23142-Er1F6Na1Rb2 | MatHub3d-15471-Er1F6Na1Rb2 | 0.00569807 |  | 0.430344 | -2.425 | 52.373872 | 565158.05 | -179.88112 | 6.50396 | 182.86942 | -40.707322 | 2.668 | 52.373872 | 23028.864 | 179.96875 | 0.159459 | 7.458761 | 28.11663 | 46.77542
icsd-23143-Cs2Er1F6Na1 | MatHub3d-13566-Cs2Er1F6Na1 | 0.0026722 |  | 0.341069 | -4.568 | 49.943547 | 100249.44 | -180.03615 | 1.055935 | 32.493865 | -55.002328 | 1.396 | 49.943547 | 67174.509 | 180.11899 | 0.457166 | 21.793326 | 30.7726 | 47.67049
icsd-23151-F3K1Zn1 | MatHub3d-16671-F3K1Zn1 | 0.0124543 |  | 0.361212 | -6.061 | 72.303053 | 147188.59 | -180.12065 | 1.697304 | 47.753057 | -14.232618 | -0.899 | 72.303053 | 297926.92 | 179.97481 | 3.318843 | 96.501311 | 28.13465 | 29.07679
icsd-23153-Ag2F6Rb2 | MatHub3d-678-Ag2F6Rb2 | 0.00711571 | 0.00713243 | 0.247531 | -5.318 | 52.386998 | 43804.525 | -139.51984 | 0.495619 | 8.526895 | -3.241922 | -4.179 | 52.386998 | 37564.654 | 143.54823 | 0.336895 | 7.740608 | 17.20454 | 22.97632
icsd-23167-Cl3Mn1Tl1 | MatHub3d-11041-Cl3Mn1Tl1 | 2.69823e-05 | 2.69948e-05 | 0.099348 | -2.328 1.646 | 32.974956 | 64761.221 | -179.57484 | 0.656744 | 20.883631 | -2.07 | -1.322 2.465 | 32.974956 | 232000 | 180 | 1.94872 | 75.66545 | 31.79874 | 38.82828
icsd-23169-I4Pd2 | MatHub3d-21659-I4Pd2 | 0.250583 |  | 5.643403 | -4.391 | 30.405159 | 42404.618 | -179.56931 | 0.299201 | 13.673428 | -10.292544 | -3.579 | 30.405159 | 13414.803 | 180.50704 | 0.112046 | 4.370917 | 45.69981 | 39.01002
icsd-23171-Cl6Ir2 | MatHub3d-11237-Cl6Ir2 | 0.134365 |  | 17.288849 | -8.118 | 68.183509 | 5937.6574 | -179.95391 | 0.046643 | 1.922816 | -14.066953 | -6.289 | 68.183509 | 7033.1674 | 179.54517 | 0.056845 | 2.267245 | 41.22411 | 39.88469
icsd-23172-I6Ti2 | MatHub3d-21716-I6Ti2 | 0.000520301 | 0.00053063 | 9.55998 | 1.472 3.859 | 24.297093 | 39427.029 | -179.86058 | 0.090455 | 12.754576 | -4.585283 | 2.952 2.578 | 24.297093 | 11882.911 | 179.8763 | 0.099321 | 3.844773 | 141.0047 | 38.71057
icsd-23174-Ca2Cr2F10 | MatHub3d-9204-Ca2Cr2F10 | 0.00244857 | 0.00246466 | 27.8 | -2.778 | 88.026789 | 726000 | -188 | 10.12616 | 255.6128 | -15.7 | 0.508 4.982 | 88.026789 | 335000 | 180 | 0.4844359 | 108.2453 | 25.24282 | 223.4461
icsd-23176-Ge3I6 | MatHub3d-19815-Ge3I6 | 0.00067304 |  | 0.399394 | 0.486 | 25.749799 | 998983.17 | -180.10508 | 10.610397 | 324.04856 | -10.8 | -0.304 | 25.749799 | 8940000 | 180 | 74.12022 | 2892.595 | 30.54066 | 39.02572
icsd-23182-Cl6Fe1K3Na1 | MatHub3d-11213-Cl6Fe1K3Na1 | 0.000851361 |  | 12.431344 | -0.495 | 23.271657 | 879294.41 | -180.00333 | 3.757725 | 284.90194 | -20.109925 | -0.568 | 23.271657 | 95006.739 | 180.09148 | 0.124222 | 30.81348 | 75.81767 | 248.0517
icsd-23184-F4K2Mn1 | MatHub3d-16783-F4K2Mn1 | 0.000733896 | 0.00075158 | 0.239 | 0.241 0.527 | 47.702838 | 26300000 | -180 | 303.8967 | 8516.251 | -1.3e-08 | -2.229 5.653 | 47.702838 | 0.000303 | 179 | 1.69025e-07 | 9.73332e-08 | 28.02351 | 0.5758509
icsd-23195-Ca1O4U1 | MatHub3d-9105-Ca1O4U1 | 0.0165784 |  | 25.8 | -0.658 | 177.616907 | 1840000 | -179 | 12.47596 | 591.8339 | -27.565383 | 2.973 | 177.616907 | 128447.29 | 179.86231 | 1.456006 | 41.553279 | 47.43794 | 28.53922
icsd-23211-N2Se1Th2 | MatHub3d-25927-N2Se1Th2 | 0.0259669 |  | 0.557061 | 4.584 | 135.000169 | 72035.652 | -180.0534 | 0.877079 | 23.353402 | -8.714261 | 3.64 | 135.000169 | 288481.09 | 179.72227 | 3.12616 | 93.179663 | 26.62634 | 29.80643
icsd-23213-N2S1Th2 | MatHub3d-25920-N2S1Th2 | 0.0272935 |  | 0.835197 | 4.703 | 142.669064 | 67453.319 | -180.06172 | 0.874908 | 21.869865 | -7.770125 | 3.561 | 142.669064 | 371471.16 | 180.08664 | 3.79394 | 120.47255 | 24.99676 | 31.75394
icsd-23248-As2Sr1Zn2 | MatHub3d-3175-As2Sr1Zn2 | 0.00424813 |  | 0.758 | -0.405 | 56.202131 | 17700000 | -180 | 232.2022 | 5736.966 | -0.084819 | 2.137 | 56.202131 | 26235.735 | 179.79014 | 4.312776 | 8.480569 | 24.70677 | 1.966383
icsd-23249-As2Cd2Sr1 | MatHub3d-2866-As2Cd2Sr1 | 0.0017451 |  | 0.030145 | -0.925 | 49.457539 | 691827.59 | -180.23463 | 11.561834 | 224.73689 | -0.978909 | 2.032 | 49.457539 | 159163.46 | 163.04196 | 4.981507 | 42.309916 | 19.43782 | 8.493397
icsd-23252-In2Rb6S6 | MatHub3d-22057-In2Rb6S6 | 0.00011663 |  | 0.221461 | -1.457 | 26.961419 | 443799.13 | -179.93393 | 4.602756 | 143.68538 | -48.892885 | 1.994 | 26.961419 | 45619.411 | 179.49836 | 0.146303 | 14.698419 | 31.21725 | 100.4656
icsd-23254-As2Au2Na4 | MatHub3d-2785-As2Au2Na4 | 0.0022822 |  | 0.48208 | 1.873 | 41.407026 | 183672.5 | -180.07942 | 2.133043 | 59.562416 | -5.111759 | 0.801 | 41.407026 | 961771.22 | 179.95021 | 14.243269 | 311.44151 | 27.92368 | 21.86587
icsd-23255-Au2Na4Sb2 | MatHub3d-3988-Au2Na4Sb2 | 0.00128939 |  | 0.612297 | 2.411 | 35.314986 | 97088.645 | -180.24348 | 1.195398 | 31.541879 | -3.45 | 0.777 | 35.314986 | 1330000 | 180 | 13.73214 | 430.83 | 26.38609 | 31.37384
icsd-23262-Cl4I4Sn4 | MatHub3d-11094-Cl4I4Sn4 | 0.000868129 |  | 2.72 | 0.206 | 26.487799 | 13800000 | -180 | 145.228 | 4494.502 | -7.291035 | -0.649 | 26.487799 | 703945.45 | 179.67267 | 6.398532 | 227.24956 | 30.9479 | 35.51589
icsd-23290-Cu6S4Tl2 | MatHub3d-15105-Cu6S4Tl2 | 0.219348 |  | 2.923864 | -5.721 | 65.774723 | 74967.467 | -179.64298 | 0.730208 | 24.193201 | -7.240772 | -6.031 | 65.774723 | 34176.938 | 180.29022 | 0.307992 | 11.109065 | 33.13193 | 36.06933
icsd-23316-As2O8Sb2 | MatHub3d-3131-As2O8Sb2 | 0.117425 |  | 6.417704 | -14.835 | 117.872952 | 26318.753 | -179.96358 | 0.308836 | 8.523825 | -7.063004 | -10.75 | 117.872952 | 27344.608 | 180.03409 | 0.243165 | 8.863009 | 27.59984 | 36.44854
icsd-23322-Na2O6Ta2 | MatHub3d-26310-Na2O6Ta2 | 0.00992258 |  | 2.74 | 1.814 | 195.719477 | 1580000 | -180 | 17.92147 | 511.6654 | -11.358677 | 4.488 | 195.719477 | 101334.34 | 180.3312 | 0.965434 | 32.953259 | 28.55041 | 34.1331
icsd-23326-Cs1Cu3S2 | MatHub3d-13486-Cs1Cu3S2 | 0.00223704 |  | 2.417 | 3.486 | 37.422462 | 65073.246 | -180.33236 | 0.820012 | 21.161663 | -3.148296 | 1.035 | 37.422462 | 150849.9 | 180.27257 | 1.528401 | 49.0235 | 25.80653 | 32.07502
icsd-23327-Hf4O4S4 | MatHub3d-20862-Hf4O4S4 | 0.00913275 |  | 6.155564 | 1.588 | 164.660209 | 488145.58 | -179.70507 | 4.900917 | 157.64131 | -4.795531 | 1.794 | 164.660209 | 363347.98 | 180.37924 | 4.006452 | 118.22134 | 32.16568 | 29.50774
icsd-23337-Cl6Y4 | MatHub3d-11336-Cl6Y4 | 0.00373775 |  | 14.679952 | 3.926 | 49.276926 | 39998.625 | -179.93887 | 0.327646 | 12.950754 | -8.154293 | 3.181 | 49.276926 | 20062.177 | 179.53271 | 0.085467 | 6.46644 | 39.52667 | 75.66008
icsd-23367-Ag4Te4Tl4 | MatHub3d-1123-Ag4Te4Tl4 | 0.0260568 |  | 1.067384 | -1.464 | 33.897465 | 479318.23 | -179.95042 | 5.963185 | 155.21356 | -3.779209 | -2.756 | 33.897465 | 75818.834 | 180.23143 | 0.925252 | 24.628511 | 26.02863 | 26.61817
icsd-2339-Br8U2 | MatHub3d-7856-Br8U2 | 0.000319557 | 0.000321117 | 8.642333 | 0.330 0.381 | 35.507334 | 106595.93 | -164.15607 | 2.105164 | 28.724634 | -15.229417 | -0.312 3.211 | 35.507334 | 99045.728 | 99.177271 | 1.717223 | 9.742268 | 13.64484 | 5.673269
icsd-23420-Ge2S8Sr4 | MatHub3d-19779-Ge2S8Sr4 | 0.000236381 |  | 3.61 | -0.276 | 54.41369 | 23800000 | -180 | 193.4874 | 7720.467 | -2.509413 | 3.246 | 54.41369 | 39858.332 | 179.88414 | 0.327459 | 12.89748 | 39.90165 | 39.38655
icsd-23468-F4O4Zn2 | MatHub3d-16881-F4O4Zn2 | 0.12579 | 0.12618 | 1.731872 | -15.381 | 70.870482 | 23949.36 | -179.84221 | 0.261529 | 7.745995 | -95.012498 | -11.105 | 70.870482 | 36773.315 | 180.12542 | 0.366628 | 11.931163 | 29.61811 | 32.54297
icsd-23478-O6Tl8 | MatHub3d-28026-O6Tl8 | 0.150412 |  | 0.565007 | -6.727 | 56.779786 | 26700.186 | -179.95583 | 0.245533 | 8.646615 | -5.735948 | -7.363 | 56.779786 | 6677.4734 | 179.8627 | 0.058643 | 2.160202 | 35.21569 | 36.83649
icsd-23483-F8Ir2 | MatHub3d-17422-F8Ir2 | 0.0528018 | 0.052802 | 10.3 | -19.141 | 127.638889 | 5590 | -180 | 0.0328714 | 1.800763 | -17.396813 | -16.339 | 127.638889 | 3036.6237 | 180.44127 | 0.020603 | 0.988696 | 54.78206 | 47.98796
icsd-23492-Co2Cr2O8 | MatHub3d-11835-Co2Cr2O8 | 0.000208828 | 0.000209887 | 12.038351 | -4.162 | 152.798279 | 90398.951 | -179.73991 | 0.890248 | 29.204679 | -8.747911 | -1.68 | 152.798279 | 777427.2 | 179.90081 | 9.105667 | 251.60888 | 32.8051 | 27.63212
icsd-23493-Cr2Ni2O8 | MatHub3d-13163-Cr2Ni2O8 | 0.000278259 | 0.000279554 | 19.625278 | -4.103 | 159.459394 | 99032.26 | -179.71869 | 0.869765 | 31.986238 | -4.257487 | -0.680 1.024 | 159.459394 | 635809.39 | 179.70035 | 8.924271 | 205.31693 | 36.77572 | 23.00658
icsd-23507-Fe2O8S2 | MatHub3d-18127-Fe2O8S2 | 0.0352948 | 0.0353914 | 94.000144 | -31.431 | 444.2349 | 43156.866 | -180.31668 | 0.497599 | 14.032068 | -22.2483 | -23.662 | 444.2349 | 14518.642 | 179.85275 | 0.128918 | 4.696347 | 28.19955 | 36.42895
icsd-23523-Ca2Ge2N4 | MatHub3d-9244-Ca2Ge2N4 | 0.0113552 |  | 0.165097 | -3.711 | 134.982811 | 277148.18 | -180.32039 | 2.626038 | 90.115963 | -3.563004 | 3.635 | 134.982811 | 63778.479 | 179.71344 | 0.793639 | 20.598485 | 34.31632 | 25.95448
icsd-23534-F4Kr2 | MatHub3d-16787-F4Kr2 | 0.0348368 |  | 17.423066 | -10.657 | 32.540253 | 7692.5823 | -179.58939 | 0.05329 | 2.481038 | -9.668937 | -6.122 | 32.540253 | 2066.3538 | 180.43863 | 0.019758 | 0.672766 | 46.55729 | 34.05031
icsd-23543-I1Na1Ni1O6 | MatHub3d-21523-I1Na1Ni1O6 | 0.0976271 |  | 15.255118 | -10.563 | 131.319445 | 5470.9631 | -180.3433 | 0.0373 | 1.77936 | -27.73148 | -7.662 | 131.319445 | 7429.2141 | 180.25642 | 0.045805 | 2.413928 | 47.70402 | 52.7001
icsd-23548-As2Mg2O7 | MatHub3d-3064-As2Mg2O7 | 0.0998068 |  | 0.287289 | -17.054 | 152.444282 | 24782.318 | -179.74639 | 0.255939 | 8.006861 | -17.823472 | -7.152 | 152.444282 | 14854.71 | 179.76284 | 0.104126 | 4.800252 | 31.28426 | 46.10042
icsd-23588-F8Fe2K2 | MatHub3d-17370-F8Fe2K2 | 0.00911005 | 0.00912071 | 2.26e-09 | -4.591 | 70.894861 | 6.99e-06 | -182 | 6.12557e-11 | 2.30208e-09 | -9.984841 | -1.551 2.483 | 70.894861 | 62598.442 | 180.49148 | 0.41306 | 20.392805 | 37.58148 | 49.37008
icsd-23591-H2Mn1O2 | MatHub3d-20263-H2Mn1O2 | 0.000984968 | 0.000986328 | 0.147 | -1.01 | 110.428453 | 12300000 | -180 | 141.0703 | 3979.265 | -13.2 | -0.447 4.369 | 110.428453 | 4410000 | 180 | 45.54796 | 1433.25 | 28.20767 | 31.46683
icsd-23605-F6Hg3S2Si1 | MatHub3d-17056-F6Hg3S2Si1 | 0.0162057 |  | 0.785764 | -11.477 | 71.33655 | 11224.686 | -179.61941 | 0.123401 | 3.621436 | -26.040731 | -5.435 | 71.33655 | 5104.1682 | 179.96125 | 0.016049 | 1.653039 | 29.34689 | 102.9995
icsd-23612-In1P1S4 | MatHub3d-21873-In1P1S4 | 0.025823 |  | 3.186524 | -9.491 | 59.314939 | 8741.9561 | -179.81514 | 0.103012 | 2.826579 | -6.724369 | -4.925 | 59.314939 | 19745.425 | 180.22799 | 0.217584 | 6.413734 | 27.43932 | 29.47705
icsd-236171-Fe2La2O6 | MatHub3d-17932-Fe2La2O6 | 0.0188524 | 0.018918 | 7.16 | 1.508 2.563 | 167.36654 | 68700 | -180 | 0.6787851 | 22.30793 | -4.51 | 0.742 4.530 | 167.36654 | 2670000 | 180 | 23.16245 | 862.8642 | 32.8645 | 37.25272
icsd-23618-Ba2P6 | MatHub3d-6136-Ba2P6 | 0.00602905 |  | 0.839274 | 4.089 | 58.724599 | 70306.048 | -179.94881 | 0.729434 | 22.766205 | -7.219455 | 2.96 | 58.724599 | 153347.09 | 180.36297 | 1.378177 | 49.885038 | 31.21078 | 36.19639
icsd-236191-Ag2In2Te4 | MatHub3d-763-Ag2In2Te4 | 0.000770896 |  | 0.029934 | -4.615 | 35.372145 | 14441.177 | -180.33769 | 0.202842 | 4.696514 | -3.097243 | -2.042 | 35.372145 | 123251.28 | 179.97698 | 1.484255 | 39.923202 | 23.15356 | 26.89781
icsd-236248-Cu4S8Si2Zn2 | MatHub3d-14991-Cu4S8Si2Zn2 | 0.127769 |  | 0.172665 | -12.164 | 79.47542 | 4488.8677 | -179.95127 | 0.059254 | 1.453606 | -7.731215 | -5.97 | 79.47542 | 11748.43 | 179.71056 | 0.121722 | 3.794259 | 24.53178 | 31.17151
icsd-236249-Ag1H4Mo1N1S4 | MatHub3d-278-Ag1H4Mo1N1S4 | 1.2361e-05 |  | 6.257714 | 1.301 | 67.051635 | 332704.61 | -180.07738 | 3.488187 | 107.88899 | -13.59928 | 2.209 | 67.051635 | 178448.8 | 180.08664 | 1.67976 | 57.873083 | 30.92982 | 34.45319
icsd-236253-Bi4Sn1Te7 | MatHub3d-7309-Bi4Sn1Te7 | 0.00177511 |  | 0.88 | -0.708 | 44.023676 | 1290000 | -180 | 25.5363 | 417.5324 | -2.657478 | -0.901 | 44.023676 | 614557.22 | 180.19286 | 5.734705 | 199.54345 | 16.35054 | 34.79577
icsd-236283-H6Li2Pt1 | MatHub3d-20510-H6Li2Pt1 | 0.000935485 |  | 0.886 | 0.461 | 85.532252 | 10700000 | -180 | 122.0638 | 3441.21 | -10.493726 | 1.681 | 85.532252 | 454296.4 | 180.39304 | 4.575846 | 147.83554 | 28.1919 | 32.3078
icsd-236284-H6Na2Pt1 | MatHub3d-20521-H6Na2Pt1 | 0.00337382 |  | 0.99 | 0.328 | 65.163656 | 13700000 | -180 | 155.8417 | 4406.196 | -18.371804 | 1.777 | 65.163656 | 241966.75 | 179.84161 | 2.050004 | 78.259319 | 28.27354 | 38.1752
icsd-23628-P12Sr4 | MatHub3d-28504-P12Sr4 | 0.00024716 |  | 1.154114 | 4.682 | 65.515135 | 64065.446 | -180.23424 | 0.867874 | 20.811263 | -1.955346 | 2.642 | 65.515135 | 235981.35 | 179.68666 | 1.860328 | 76.191994 | 23.97959 | 40.95622
icsd-236294-Ba1Li2Mg1O8P2 | MatHub3d-5403-Ba1Li2Mg1O8P2 | 4.14075e-05 |  | 0.369312 | -6.774 | 145.051681 | 46488.887 | -180.36874 | 0.504022 | 15.124176 | -22.769987 | 2.657 | 145.051681 | 93132.655 | 180.16103 | 0.604395 | 30.228994 | 30.00698 | 50.01529
icsd-236315-F2N2Th2 | MatHub3d-16573-F2N2Th2 | 0.031109 |  | 7.063739 | 4.264 | 153.341712 | 297390.14 | -179.58824 | 2.497571 | 95.914081 | -4.549525 | 4.019 | 153.341712 | 279309.12 | 180.04852 | 2.59142 | 90.544949 | 38.40294 | 34.94028
icsd-23631-Bi4I4S4 | MatHub3d-7252-Bi4I4S4 | 0.00387651 |  | 1.309474 | -1.046 | 42.285207 | 802581.55 | -179.83831 | 7.463466 | 259.56947 | -7.61 | 0.455 | 42.285207 | 1680000 | 180 | 14.83599 | 542.0256 | 34.77868 | 36.53451
icsd-236361-Ba2Gd1Mo1O6 | MatHub3d-5853-Ba2Gd1Mo1O6 | 2.4297e-06 | 2.43213e-06 | 2.488258 | 1.131 1.173 | 139.210307 | 701294.15 | -127.5564 | 13.976686 | 114.10501 | -88.744388 | -1.029 4.293 | 139.210307 | 652005.01 | 179.61893 | 7.690098 | 210.35611 | 8.163953 | 27.35415
icsd-236386-O5Ta2 | MatHub3d-27903-O5Ta2 | 0.00528123 |  | 4.350861 | 1.855 | 224.168081 | 820159.75 | -179.90246 | 10.081311 | 265.44385 | -55.5 | 3.686 | 224.168081 | 1120000 | 158 | 19.43748 | 279.0792 | 26.33029 | 14.35779
icsd-236417-Mo2O8Zn2 | MatHub3d-25606-Mo2O8Zn2 | 0.00239422 |  | 5.566959 | -1.021 | 211.815837 | 809586.37 | -180.31419 | 6.667892 | 263.22249 | -23.446975 | 2.787 | 211.815837 | 204498.38 | 179.4999 | 1.214755 | 65.889815 | 39.47612 | 54.24124
icsd-236547-Er1N1 | MatHub3d-15536-Er1N1 | 0.204373 |  | 0.493534 | 4.679 | 170.382033 | 220478.77 | -162.92014 | 6.184132 | 58.521617 | -1.075043 | 2.55 | 170.382033 | 214629.24 | 170.21599 | 6.009438 | 62.185564 | 9.46319 | 10.34798
icsd-236553-Lu1N1 | MatHub3d-24402-Lu1N1 | 0.176783 |  | 0.044486 | 5.18 | 179.344841 | 53808.571 | -180.26717 | 4.191187 | 17.48577 | -1.434491 | 3.007 | 179.344841 | 221001.93 | 180.01254 | 3.13445 | 71.614603 | 4.172033 | 22.84758
icsd-236555-N10P6 | MatHub3d-25836-N10P6 | 0.193511 |  | 3.12054 | -11.89 | 218.536816 | 37252.791 | -179.63948 | 0.33397 | 12.021603 | -2.444763 | -7.598 | 218.536816 | 31197.036 | 179.86142 | 0.339704 | 10.092282 | 35.99606 | 29.70905
icsd-236557-B1K1N2Na2 | MatHub3d-4391-B1K1N2Na2 | 0.00327123 |  | 0.347973 | -2.866 | 64.415395 | 471243.3 | -180.35126 | 5.311429 | 153.27931 | -19.29419 | 1.572 | 64.415395 | 379636.24 | 179.56665 | 3.207928 | 122.4106 | 28.85839 | 38.15877
icsd-236604-O8Sc2Ta2 | MatHub3d-28165-O8Sc2Ta2 | 0.003354 |  | 21.317257 | 2.046 | 215.54254 | 241354.17 | -180.01778 | 1.692203 | 78.214201 | -26.415911 | 6.452 | 215.54254 | 30394.923 | 179.98223 | 0.28571 | 9.846011 | 46.22034 | 34.46156
icsd-236606-Ba1F2 | MatHub3d-5300-Ba1F2 | 0.0624247 |  | 0.372 | -0.248 | 52.971461 | 12000000 | -180 | 129.0128 | 3883.124 | -80.663472 | 4.03 | 52.971461 | 20099.677 | 180.50094 | 0.156401 | 6.548593 | 30.09875 | 41.87053
icsd-236618-Mg2O2 | MatHub3d-24804-Mg2O2 | 0.205183 |  | 0.240074 | -7.384 | 116.921502 | 180251.23 | -179.87751 | 2.050795 | 58.321943 | -16.542591 | -1.977 | 116.921502 | 165593.06 | 180.18495 | 2.700979 | 53.762464 | 28.4387 | 19.90481
icsd-23672-Ge6N8 | MatHub3d-20059-Ge6N8 | 0.011288 |  | 0.129928 | -10.201 | 182.488306 | 176859.35 | -180.41609 | 1.858953 | 57.567655 | -10.2 | 1.229 | 182.488306 | 1460000 | 180 | 13.21134 | 474.0764 | 30.96778 | 35.88405
icsd-236757-Ca1F3Li1 | MatHub3d-8976-Ca1F3Li1 | 0.00255854 |  | 2.19 | -0.648 | 78.771603 | 1310000 | -180 | 14.08707 | 424.4985 | -66.987187 | 1.693 | 78.771603 | 245473.57 | 215.15239 | 2.259004 | 113.63107 | 30.13391 | 50.3014
icsd-236760-O4Sr2Tc1 | MatHub3d-27855-O4Sr2Tc1 | 0.0102584 | 0.0105059 | 10 | -4.168 2.047 | 133.715186 | 1670000 | -178 | 26.42956 | 528.201 | -4.402772 | -2.794 3.033 | 133.715186 | 40923.621 | 145.90068 | 0.443654 | 8.711414 | 19.98524 | 19.6356
icsd-236779-N1Sc1 | MatHub3d-25767-N1Sc1 | 0.00926888 |  | 14.484945 | 4.286 | 132.890825 | 296386.56 | -179.52869 | 2.781581 | 95.527017 | -2.35e-07 | 4.903 | 132.890825 | 0.000159 | 180 | 4.11755e-07 | 5.1645e-08 | 34.34271 | 0.1254265
icsd-236856-O8 | MatHub3d-28067-O8 | 0.0114451 |  | 18.198542 | -14.544 | 86.105378 | 3980.5222 | -179.73389 | 0.021645 | 1.285879 | -28.010858 | -12.969 | 86.105378 | 1738.4143 | 180.27229 | 0.007928 | 0.564952 | 59.40767 | 71.26034
icsd-23686-C2Yb1 | MatHub3d-8567-C2Yb1 | 0.0710418 |  | 0.911617 | 5.259 | 101.023758 | 160578.51 | -180.18958 | 1.903591 | 52.137091 | -5.655745 | 2.575 | 101.023758 | 292735.87 | 179.73763 | 3.215948 | 94.570121 | 27.38881 | 29.40661
icsd-236871-Cr4Mg2O8 | MatHub3d-13383-Cr4Mg2O8 | 0.0114921 | 0.0115263 | 4.425403 | -2.229 2.458 | 193.665355 | 110205.96 | -179.5933 | 0.765258 | 35.545558 | -11.6 | 0.748 2.389 | 193.665355 | 1380000 | 180 | 13.38482 | 446.9535 | 46.44912 | 33.39257
icsd-236872-C2Ca1 | MatHub3d-8308-C2Ca1 | 0.0114219 |  | 0.987976 | 4.938 | 102.876915 | 75819.423 | -179.64499 | 0.859132 | 24.46869 | -8.172155 | 3.545 | 102.876915 | 207662.37 | 180.10228 | 1.501602 | 67.359095 | 28.48071 | 44.85815
icsd-236873-C2Sr1 | MatHub3d-8559-C2Sr1 | 0.019062 |  | 0.919523 | 4.599 | 89.419523 | 100371.65 | -180.11078 | 1.101092 | 32.560457 | -5.243246 | 2.801 | 89.419523 | 196640.62 | 180.34141 | 1.428918 | 63.953477 | 29.57106 | 44.75658
icsd-23691-Br2H8P2 | MatHub3d-7544-Br2H8P2 | 0.166052 |  | 1.144232 | -3.668 | 49.439976 | 50356.901 | -180.15596 | 0.629372 | 16.34392 | -38.473869 | -2.08 | 49.439976 | 182199.11 | 179.70218 | 2.035227 | 58.83733 | 25.96862 | 28.90947
icsd-236928-C4O8 | MatHub3d-8783-C4O8 | 0.0242286 |  | 0.617706 | -8.195 | 94.901568 | 32307.154 | -180.2549 | 0.326682 | 10.497185 | -57.855309 | -4.904 | 94.901568 | 12816.886 | 179.83982 | 0.108069 | 4.145283 | 32.13273 | 38.35774
icsd-236929-C4O8 | MatHub3d-8784-C4O8 | 0.024888 |  | 0.63754 | -8.391 | 98.520731 | 25236.67 | -179.56275 | 0.250121 | 8.137004 | -33.981089 | -5.167 | 98.520731 | 28516.9 | 180.26895 | 0.256198 | 9.267107 | 32.53227 | 36.17166
icsd-236959-B2Li2 | MatHub3d-4768-B2Li2 | 0.0650532 |  | 1.40613 | -1.528 | 126.652884 | 556283.2 | -180.15288 | 5.736301 | 180.54205 | -1.09 | -1.063 | 126.652884 | 8340000 | 180 | 89.98444 | 2689.015 | 31.4736 | 29.88311
icsd-236965-O2Ru1 | MatHub3d-27605-O2Ru1 | 0.0263484 |  | 14.018247 | -4.116 | 281.114762 | 557587.54 | -179.55317 | 6.264874 | 179.76254 | -18.4 | -1.79 | 281.114762 | 1470000 | 180 | 12.41751 | 473.857 | 28.69372 | 38.16039
icsd-236991-B2N2 | MatHub3d-4807-B2N2 | 1.11588 |  | 3.454941 | -5.005 | 214.650486 | 208075.44 | -180.34402 | 2.496806 | 67.674385 | -2.447667 | -4.514 | 214.650486 | 140404.53 | 180.34788 | 1.64421 | 45.667077 | 27.10438 | 27.77448
icsd-23699-Ca2Mo2O8 | MatHub3d-9331-Ca2Mo2O8 | 0.000209717 |  | 7.288121 | -1.567 | 158.127935 | 170523.64 | -180.01666 | 1.447001 | 55.259891 | -24.012038 | 2.984 | 158.127935 | 140604.06 | 180.23758 | 1.1972 | 45.676055 | 38.18926 | 38.1524
icsd-237036-Cu4Se8Sm4 | MatHub3d-15010-Cu4Se8Sm4 | 0.000577372 |  | 0.767452 | 2.8 | 72.923642 | 127554.02 | -179.6799 | 1.05727 | 41.180648 | -2.28236 | 2.844 | 72.923642 | 77819.397 | 180.03236 | 0.665296 | 25.222551 | 38.94998 | 37.91177
icsd-237037-Cu4Gd4Se8 | MatHub3d-14824-Cu4Gd4Se8 | 0.00266407 |  | 0.662937 | 1.798 | 74.79564 | 298950.08 | -179.93673 | 2.379226 | 96.791746 | -2.431806 | 1.96 | 74.79564 | 170219.44 | 180.33766 | 1.452101 | 55.358206 | 40.68203 | 38.12283
icsd-237067-As4Be2Si2 | MatHub3d-3240-As4Be2Si2 | 0.378194 |  | 1.471534 | -4.548 | 79.011655 | 113323.92 | -180.08273 | 1.302054 | 36.750708 | -1.73028 | -6.122 | 79.011655 | 88210.637 | 179.66917 | 0.970772 | 28.475285 | 28.22518 | 29.33262
icsd-237068-Be2Sb4Si2 | MatHub3d-6579-Be2Sb4Si2 | 0.339407 |  | 0.764034 | -5.097 | 58.929213 | 31863.568 | -180.16695 | 0.455253 | 10.342955 | -1.179642 | -6.153 | 58.929213 | 61608.723 | 179.95824 | 0.705824 | 19.951966 | 22.71914 | 28.26762
icsd-237069-Mg2Sb4Si2 | MatHub3d-24859-Mg2Sb4Si2 | 0.243499 |  | 2.551487 | -11.051 | 44.428978 | 12876.023 | -179.85319 | 0.155153 | 4.165029 | -2.02175 | -4.978 | 44.428978 | 30527.962 | 179.71834 | 0.406539 | 9.86013 | 26.84466 | 24.25384
icsd-237077-B1N1 | MatHub3d-4405-B1N1 | 0.266014 |  | 3.578438 | -4.091 | 151.726202 | 209642.41 | -180.29009 | 2.873493 | 68.143253 | -30.3 | -2.565 | 151.726202 | 1400000 | 180 | 14.212 | 452.7838 | 23.71443 | 31.85926
icsd-237078-B2H12N2 | MatHub3d-4718-B2H12N2 | 0.0185128 |  | 2.568195 | -6.879 | 69.183989 | 27379.771 | -180.20549 | 0.28951 | 8.891312 | -13.449195 | -4.444 | 69.183989 | 18549.944 | 180.07536 | 0.182391 | 6.015215 | 30.71159 | 32.97978
icsd-23707-As4Si2Zn2 | MatHub3d-3384-As4Si2Zn2 | 0.273285 |  | 1.723652 | -12.641 | 67.276763 | 15698.493 | -179.65423 | 0.208405 | 5.066789 | -2.183096 | -5.687 | 67.276763 | 53901.241 | 180.10965 | 0.666299 | 17.485285 | 24.31222 | 26.2424
icsd-237106-Ba1O3Ti1 | MatHub3d-5494-Ba1O3Ti1 | 0.000449189 |  | 5.145838 | 2.462 | 158.63468 | 426000.36 | -179.67652 | 4.621344 | 137.52847 | -16.494983 | 5.025 | 158.63468 | 76116.816 | 180.26401 | 0.830743 | 24.734245 | 29.75941 | 29.77364
icsd-237179-Ce2O8Sr4 | MatHub3d-10563-Ce2O8Sr4 | 0.034177 |  | 31.900449 | -0.369 | 112.136243 | 392021.53 | -180.07549 | 3.829564 | 127.12154 | -18.8058 | 3.382 | 112.136243 | 16133.581 | 180.14645 | 0.066824 | 5.23579 | 33.19478 | 78.35194
icsd-23719-F2Hg2 | MatHub3d-16476-F2Hg2 | 0.0549374 |  | 0.547532 | -8.068 | 55.701304 | 38293.981 | -179.65314 | 0.426542 | 12.359479 | -23.320836 | -5.567 | 55.701304 | 34008.005 | 179.97631 | 0.236509 | 11.015694 | 28.976 | 46.57621
icsd-237203-H8Li4N4 | MatHub3d-20587-H8Li4N4 | 7.41997e-05 |  | 0.504 | -0.636 | 76.078763 | 6500000 | -180 | 72.12281 | 2095.811 | -37.826339 | 3.306 | 76.078763 | 45912.943 | 179.90998 | 0.313487 | 14.860919 | 29.05892 | 47.40522
icsd-237204-H8Li4N4 | MatHub3d-20588-H8Li4N4 | 0.00557451 |  | 0.493 | -0.513 | 75.355631 | 10100000 | -180 | 112.136 | 3295.354 | -28.880179 | 3.229 | 75.355631 | 67481.626 | 180.51938 | 0.566393 | 21.990404 | 29.38712 | 38.82535
icsd-237205-H4Li2N2 | MatHub3d-20416-H4Li2N2 | 0.0119015 |  | 0.471661 | -2.787 | 90.349429 | 396672.46 | -180.11476 | 4.348267 | 128.6858 | -21.940524 | 2.777 | 90.349429 | 126190.14 | 180.11776 | 1.174955 | 40.93912 | 29.59473 | 34.84314
icsd-237206-H8Li4N4 | MatHub3d-20589-H8Li4N4 | 0.0132928 |  | 0.441628 | -1.725 | 83.30621 | 991330.29 | -180.44701 | 10.918132 | 322.78829 | -7.796034 | 2.682 | 83.30621 | 148022.44 | 179.58986 | 1.380933 | 47.740964 | 29.56442 | 34.57153
icsd-237207-H8Li4N4 | MatHub3d-20590-H8Li4N4 | 0.0137204 |  | 0.51 | 0.431 | 62.766441 | 11900000 | -180 | 133.6935 | 3887.012 | -13.927817 | 3.044 | 62.766441 | 39186.053 | 180.03777 | 0.313712 | 12.70161 | 29.07405 | 40.48812
icsd-237208-H4Li2N2 | MatHub3d-20417-H4Li2N2 | 0.0138027 |  | 0.46 | -0.944 | 79.103986 | 3100000 | -180 | 34.45396 | 1007.529 | -25.847442 | 3.046 | 79.103986 | 69502.929 | 179.95278 | 0.851657 | 22.507135 | 29.24276 | 26.42746
icsd-237209-H8Li4N4 | MatHub3d-20591-H8Li4N4 | 0.0140565 |  | 0.46 | -0.69 | 77.127866 | 5630000 | -180 | 62.45088 | 1819.525 | -3.153528 | 2.619 | 77.127866 | 75849.365 | 180.17184 | 0.8158 | 24.62214 | 29.1353 | 30.18159
icsd-237211-H8Li4N4 | MatHub3d-20592-H8Li4N4 | 0.0187044 |  | 0.469837 | -4.135 | 186.977588 | 497026.68 | -180.417 | 5.052229 | 161.78365 | -2.39 | -0.302 | 186.977588 | 13500000 | 180 | 143.2644 | 4396.168 | 32.02223 | 30.6857
icsd-237212-H8Li4N4 | MatHub3d-20593-H8Li4N4 | 0.0148727 |  | 0.747 | -0.626 | 110.05984 | 5870000 | -180 | 74.79388 | 1897.013 | -12.2 | 1.109 | 110.05984 | 1360000 | 180 | 22.64648 | 441.3208 | 25.36321 | 19.48739
icsd-237215-H8Li4N4 | MatHub3d-20594-H8Li4N4 | 0.0232528 |  | 0.508559 | -4.933 | 197.31654 | 359590.69 | -180.12268 | 3.624689 | 116.66626 | -3 | -0.975 | 197.31654 | 1510000 | 180 | 15.70561 | 488.7822 | 32.18656 | 31.1215
icsd-237280-H1O6Sr3Ta1 | MatHub3d-20162-H1O6Sr3Ta1 | 0.000378878 |  | 0.332 | 0.49 | 113.947636 | 12000000 | -180 | 120.0862 | 3881.428 | -16.875038 | 4.821 | 113.947636 | 19534.778 | 179.82512 | 0.121479 | 6.316976 | 32.32202 | 52.00056
icsd-237331-C3Ce1H3O6 | MatHub3d-8570-C3Ce1H3O6 | 0.00838849 | 0.00845354 | 4.823933 | 3.724 3.764 | 483.776408 | 213478.01 | -179.66528 | 2.210206 | 68.909876 | -26.669972 | 5.508 5.533 | 483.776408 | 186923.95 | 180.57051 | 1.439946 | 60.947877 | 31.17803 | 42.3265
icsd-237338-Cr2Mn2O8 | MatHub3d-13131-Cr2Mn2O8 | 0.000312816 | 0.000314449 | 3.200708 | -1.924 | 141.852219 | 611129.55 | -180.14109 | 7.895413 | 198.3165 | -6.46 | -0.597 1.845 | 141.852219 | 1200000 | 180 | 10.74845 | 389.15 | 25.11794 | 36.20522
icsd-237368-Bi2Fe2O6 | MatHub3d-7015-Bi2Fe2O6 | 0.0121245 | 0.0123511 | 11.6 | -4.052 | 155.117293 | 110000 | -180 | 0.7452928 | 35.37977 | -32.878231 | -1.685 0.996 | 155.117293 | 917048.8 | 180.10979 | 7.869246 | 297.48637 | 47.47097 | 37.80367
icsd-23744-O4S1Sr1 | MatHub3d-27821-O4S1Sr1 | 0.000630162 |  | 0.431 | 0.892 | 106.258141 | 4900000 | -180 | 51.46072 | 1583.773 | -20.67837 | 3.426 | 106.258141 | 113336.27 | 179.72138 | 0.977989 | 36.60736 | 30.77635 | 37.43126
icsd-237483-In2O8V2 | MatHub3d-22035-In2O8V2 | 0.00122355 |  | 14.1 | -0.554 | 197.233497 | 2560000 | -181 | 19.9495 | 834.1458 | -18.257442 | 2.394 | 197.233497 | 290990.03 | 180.06982 | 1.836309 | 94.353928 | 41.81287 | 51.38238
icsd-237494-Ca1O12Pd3Ti4 | MatHub3d-9088-Ca1O12Pd3Ti4 | 0.000596548 |  | 10.2152 | 1.517 | 202.892657 | 648736.26 | -179.58136 | 6.441326 | 209.21397 | -26.931332 | 2.953 | 202.892657 | 157337.69 | 179.97605 | 1.043372 | 50.963844 | 32.47995 | 48.84532
icsd-237507-Pb2S8Tl4Zr2 | MatHub3d-28732-Pb2S8Tl4Zr2 | 0.000582949 |  | 0.358499 | 4.454 | 56.291787 | 12057.122 | -179.9781 | 0.133984 | 3.905557 | -0.404268 | 1.771 | 56.291787 | 176869.36 | 179.9956 | 1.808726 | 57.302867 | 29.14943 | 31.68134
icsd-237508-Pb2Se8Tl4Zr2 | MatHub3d-28738-Pb2Se8Tl4Zr2 | 0.000239894 |  | 1.745857 | 3.843 | 48.187464 | 20452.005 | -180.25374 | 0.235654 | 6.645145 | -0.30668 | 1.213 | 48.187464 | 311580.44 | 179.6061 | 2.994825 | 100.51071 | 28.19874 | 33.56146
icsd-237509-Hf2Pb2S8Tl4 | MatHub3d-20804-Hf2Pb2S8Tl4 | 0.00268948 | 0.00271381 | 0.259654 | 3.879 3.879 | 56.834862 | 25119.529 | -180.45578 | 0.251314 | 8.179996 | -0.543327 | 1.565 1.562 | 56.834862 | 225374.74 | 179.9665 | 2.414105 | 72.994239 | 32.54891 | 30.23656
icsd-237510-Hf2Pb2Se8Tl4 | MatHub3d-20805-Hf2Pb2Se8Tl4 | 0.00186706 |  | 0.281459 | 3.627 | 49.379334 | 19045.865 | -179.56103 | 0.212448 | 6.140799 | -0.316555 | 0.904 | 49.379334 | 575141.57 | 180.20312 | 5.609159 | 186.76666 | 28.90495 | 33.29673
icsd-237511-Cl4H4O4Rb2U1 | MatHub3d-11080-Cl4H4O4Rb2U1 | 4.62654e-06 |  | 47.298469 | -1.094 | 48.857189 | 7888.4466 | -180.4195 | 0.01622 | 2.567784 | -17.230352 | 1.497 | 48.857189 | 59449.984 | 179.66965 | 0.258852 | 19.191157 | 158.3097 | 74.1395
icsd-237538-Bi2Fe2O6 | MatHub3d-7016-Bi2Fe2O6 | 0.0112759 | 0.0113306 | 11.5 | -4.037 | 155.046374 | 108000 | -180 | 0.7377989 | 35.33094 | -34.118759 | -1.718 0.990 | 155.046374 | 934848.61 | 180.26013 | 7.917129 | 303.76705 | 47.88695 | 38.36833
icsd-23760-O12Pb8 | MatHub3d-27471-O12Pb8 | 0.0550621 |  | 4.113187 | -10.119 | 104.948509 | 56150.49 | -179.75991 | 0.417497 | 18.144259 | -14.796803 | -7.957 | 104.948509 | 19534.106 | 180.06208 | 0.115348 | 6.333417 | 43.45962 | 54.90704
icsd-237618-Bi2Cl8Hg3S2 | MatHub3d-6961-Bi2Cl8Hg3S2 | 0.000552811 |  | 2.812114 | -3.118 | 44.522454 | 85218.552 | -180.25573 | 0.608328 | 27.689321 | -15.639039 | 2.104 | 44.522454 | 42024.516 | 180.02863 | 0.260836 | 13.620275 | 45.51709 | 52.21777
icsd-23761-Cl1Rb1 | MatHub3d-10781-Cl1Rb1 | 0.00454197 |  | 0.341 | -0.461 | 14.178335 | 4290000 | -180 | 47.97376 | 1383.963 | -45.734774 | 2.58 | 14.178335 | 15770.843 | 180.4839 | 0.11173 | 5.137263 | 28.84833 | 45.97926
icsd-23765-F2H8N2 | MatHub3d-16474-F2H8N2 | 0.0314596 |  | 0.594228 | -4.815 | 66.171242 | 130163.61 | -180.26697 | 1.49757 | 42.298199 | -57.466467 | -2.094 | 66.171242 | 42009.025 | 179.67531 | 0.227562 | 13.561866 | 28.24456 | 59.59636
icsd-23769-Cl6K2Re1 | MatHub3d-11246-Cl6K2Re1 | 2.31727e-06 | 2.36584e-06 | 8.000376 | -2.211 1.455 | 38.730465 | 129056.05 | -179.77762 | 0.892232 | 41.710906 | -7.44 | -0.239 1.707 | 38.730465 | 5630000 | 180 | 39.56314 | 1823.83 | 46.74895 | 46.09922
icsd-23771-Br6K2Pt1 | MatHub3d-7771-Br6K2Pt1 | 0.000120331 |  | 1.5 | -0.345 | 31.692689 | 4780000 | -180 | 51.1394 | 1543.428 | -9.756474 | 0.868 | 31.692689 | 436781.15 | 179.53336 | 3.498492 | 140.78429 | 30.1808 | 40.24142
icsd-23775-As2Cl2F16 | MatHub3d-2877-As2Cl2F16 | 0.0017913 |  | 27.314359 | -14.805 | 76.687911 | 3794.1391 | -178.95115 | 0.004983 | 1.215017 | -27.106961 | -8.534 | 76.687911 | 281.79696 | 179.3861 | 0.000622 | 0.09068 | 243.8324 | 145.7878
icsd-237763-Ba1Fe2O8P2 | MatHub3d-84690-Ba1Fe2O8P2 | 0.00711693 | 0.00712083 | 19.926566 | -5.068 1.747 | 144.940384 | 203008.77 | -180.31936 | 1.484928 | 66.008445 | -29.9 | 1.402 -0.341 | 144.940384 | 10400000 | 180 | 66.68571 | 3369.207 | 44.45229 | 50.52367
icsd-23783-Ge4O8 | MatHub3d-19970-Ge4O8 | 0.00529682 |  | 0.380805 | -5.923 | 125.668315 | 242432.67 | -179.60855 | 2.72782 | 78.206918 | -17.307829 | 1.967 | 125.668315 | 87509.41 | 179.59558 | 0.739788 | 28.225787 | 28.67012 | 38.15389
icsd-237873-Ni3O6Te1 | MatHub3d-27120-Ni3O6Te1 | 0.12237 | 0.122387 | 0.13649 | -32.755 | 176.163157 | 15128.446 | -180.08135 | 0.157043 | 4.906048 | -14.766928 | -18.389 | 176.163157 | 4628.999 | 180.46479 | 0.032511 | 1.507551 | 31.24016 | 46.37049
icsd-237874-In1Ni2O6Sb1 | MatHub3d-21845-In1Ni2O6Sb1 | 0.130638 | 0.130645 | 0.162609 | -28.568 | 174.761331 | 58601.734 | -180.19878 | 0.662108 | 19.028921 | -10.377127 | -16.197 | 174.761331 | 8661.2248 | 179.57326 | 0.064154 | 2.792947 | 28.7399 | 43.53504
icsd-237879-Ni2O6Sb1Sc1 | MatHub3d-27001-Ni2O6Sb1Sc1 | 2.07037e-05 | 2.07842e-05 | 0.22765 | -6.042 | 180.16595 | 189086.41 | -179.84934 | 2.010188 | 61.161484 | -10.773943 | 3.558 5.364 | 180.16595 | 50573.601 | 180.46099 | 0.379762 | 16.469884 | 30.42575 | 43.36896
icsd-237988-C2F4H6N2O2S2 | MatHub3d-8382-C2F4H6N2O2S2 | 0.00368767 |  | 4.378355 | -16.155 | 82.023754 | 10032.469 | -179.61669 | 0.070694 | 3.236691 | -33.975384 | -8.751 | 82.023754 | 1635.1612 | 179.78874 | 0.001219 | 0.528549 | 45.78452 | 433.5923
icsd-238002-O12Pb4Sb2Y2 | MatHub3d-27468-O12Pb4Sb2Y2 | 1.9642e-05 |  | 0.727 | 1.386 | 136.428542 | 1360000 | -180 | 17.46243 | 438.593 | -8.709767 | 3.752 | 136.428542 | 67948.276 | 179.65611 | 0.488627 | 21.931201 | 25.11638 | 44.88332
icsd-238003-O6Pb2Sb1Y1 | MatHub3d-27923-O6Pb2Sb1Y1 | 2.17272e-05 |  | 0.34759 | 2.79 | 138.772563 | 429254.46 | -180.00644 | 3.558695 | 139.0884 | -10.901791 | 3.14 | 138.772563 | 148185.67 | 180.31667 | 1.17792 | 48.181243 | 39.0841 | 40.90366
icsd-23805-C4Cu4N8 | MatHub3d-8683-C4Cu4N8 | 0.01154 | 0.0116465 | 4.183211 | -10.701 | 69.955187 | 6583.2609 | -179.8046 | 0.044482 | 2.128348 | -0.051495 | -11.671 | 69.955187 | 16.729622 | 176.23634 | 4.2e-05 | 0.005196 | 47.8474 | 123.7143
icsd-238073-B4K2O12Sb2 | MatHub3d-5030-B4K2O12Sb2 | 0.00381512 |  | 0.695637 | -8.568 | 141.959664 | 70208.689 | -180.18964 | 0.793424 | 22.795571 | -8.797235 | 2.038 | 141.959664 | 98221.367 | 179.54384 | 0.503538 | 31.662631 | 28.73063 | 62.88032
icsd-2380-Nb4S12 | MatHub3d-26644-Nb4S12 | 0.00038981 |  | 0.934439 | 2.266 | 100.378692 | 162460.11 | -177.45613 | 1.964304 | 51.159787 | -8.717723 | 2.609 | 100.378692 | 272803.95 | 180.33742 | 1.922566 | 88.720169 | 26.04474 | 46.14675
icsd-238100-Cs4F14Pa2 | MatHub3d-13714-Cs4F14Pa2 | 0.00107592 |  | 69.11853 | -1.237 | 71.665599 | 11101.89 | -179.96406 | 0.06092 | 3.595576 | -40.45859 | 5.294 | 71.665599 | 2260.7351 | 179.95738 | 0.017455 | 0.732131 | 59.02127 | 41.94391
icsd-238144-Cd1Cu2S4Sn1 | MatHub3d-9667-Cd1Cu2S4Sn1 | 8.63273e-05 |  | 0.081859 | -4.649 | 64.874671 | 48109.053 | -179.97131 | 0.649434 | 15.582365 | -5.533269 | -1.391 | 64.874671 | 367659.34 | 179.75859 | 4.272524 | 118.80231 | 23.99376 | 27.80612
icsd-23815-Al4Li4O8 | MatHub3d-2295-Al4Li4O8 | 0.00164371 |  | 0.390599 | -3.508 | 136.233766 | 643975.92 | -180.32758 | 7.322358 | 209.40832 | -14.233172 | 2.875 | 136.233766 | 58151.779 | 180.05509 | 0.529827 | 18.852711 | 28.59848 | 35.58277
icsd-238222-Eu1F2 | MatHub3d-15807-Eu1F2 | 0.0618607 |  | 0.334325 | -8.592 | 88.639889 | 13693.228 | -179.77178 | 0.13851 | 4.425363 | -84.125119 | -2.628 | 88.639889 | 138563.84 | 180.22271 | 1.094239 | 45.005849 | 31.94977 | 41.12982
icsd-238235-Fe2Ge2Li4S8 | MatHub3d-17879-Fe2Ge2Li4S8 | 4.70848e-06 | 4.71823e-06 | 2.889712 | -2.161 1.076 | 54.88363 | 239218.68 | -179.54959 | 2.194783 | 77.119447 | -4.757725 | 1.242 1.501 | 54.88363 | 101574.03 | 180.44881 | 0.862218 | 33.074305 | 35.13762 | 38.35956
icsd-238237-Fe2Li4S8Sn2 | MatHub3d-18017-Fe2Li4S8Sn2 | 5.4367e-06 | 5.4371e-06 | 4.358297 | -4.896 | 52.719892 | 95666.695 | -179.96704 | 0.813568 | 30.984658 | -4.251846 | 1.231 1.353 | 52.719892 | 110177.91 | 179.55082 | 0.981997 | 35.519703 | 38.0849 | 36.17089
icsd-238252-Os2P4 | MatHub3d-28402-Os2P4 | 0.877492 |  | 1.840491 | -7.033 | 215.628607 | 30060.716 | -179.7394 | 0.382384 | 9.71149 | -6.971974 | -6.975 | 215.628607 | 88120.744 | 180.20022 | 1.026258 | 28.614673 | 25.39722 | 27.88253
icsd-238253-As4Os2 | MatHub3d-3364-As4Os2 | 0.855104 |  | 4.706802 | -6.387 | 173.196652 | 92368.412 | -180.25687 | 1.159075 | 30.012842 | -7.872577 | -6.304 | 173.196652 | 82848.53 | 179.88636 | 0.929519 | 26.809041 | 25.89379 | 28.84184
icsd-238254-Os2Sb4 | MatHub3d-28412-Os2Sb4 | 0.920277 |  | 2.169528 | -5.55 | 133.87883 | 28917.127 | -179.78591 | 0.453136 | 9.346875 | -3.209808 | -6.191 | 133.87883 | 35871.995 | 180.36049 | 0.477015 | 11.669127 | 20.62709 | 24.46281
icsd-238294-Bi4Mn4O12 | MatHub3d-7264-Bi4Mn4O12 | 7.64483e-05 | 7.72207e-05 | 2.85483 | -6.682 | 155.146623 | 70881.567 | -180.21071 | 1.237433 | 23.019426 | -6.22687 | -3.756 | 155.146623 | 210601.49 | 179.94076 | 2.590201 | 68.189979 | 18.60256 | 26.32613
icsd-238314-O12Os2Sr4Y2 | MatHub3d-27463-O12Os2Sr4Y2 | 6.6891e-05 | 6.71959e-05 | 2.92 | -1.418 4.009 | 151.349454 | 47000 | -180 | 0.4984902 | 15.16024 | -8.48 | 2.401 6.441 | 151.349454 | 111000 | 180 | 1.055016 | 36.19172 | 30.41231 | 34.30443
icsd-23870-Ca4H8 | MatHub3d-9523-Ca4H8 | 0.0105868 |  | 3.245349 | 2.946 | 48.339263 | 61579.866 | -180.01083 | 0.682201 | 19.954278 | -2.78e-09 | 3.744 | 48.339263 | 1.63e-06 | 180 | 6.1026e-09 | 5.27308e-10 | 29.24985 | 0.08640711
icsd-23883-F2H1Li1 | MatHub3d-16467-F2H1Li1 | 0.00706016 |  | 0.747331 | -2.64 | 68.357559 | 272276.44 | -179.91871 | 3.112476 | 88.137906 | -51.2365 | 2.795 | 68.357559 | 52321.376 | 179.69571 | 0.537324 | 16.894859 | 28.31762 | 31.44259
icsd-23892-Cr1I2 | MatHub3d-12804-Cr1I2 | 0.00117106 | 0.00117323 | 96.8 | -0.379 2.408 | 25.257616 | 2100000 | -180 | 24.19076 | 683.1688 | -5.119157 | -0.904 0.664 | 25.257616 | 250300.45 | 180.09269 | 2.059125 | 81.180887 | 28.2409 | 39.42494
icsd-23894-O7Sc2Si2 | MatHub3d-28050-O7Sc2Si2 | 0.0028167 |  | 4.325648 | 2.349 | 184.890069 | 51762.013 | -179.66103 | 0.537733 | 16.707787 | -21.692368 | 6.438 | 184.890069 | 23557.418 | 179.8054 | 0.165046 | 7.616109 | 31.07079 | 46.14537
icsd-23901-C2K2 | MatHub3d-8449-C2K2 | 0.00297703 | 0.00297935 | 2.291292 | -1.999 3.141 | 13.442992 | 13788.044 | -179.77771 | 0.157862 | 4.456299 | -9.92625 | 1.853 2.239 | 13.442992 | 12146.45 | 179.91339 | 0.15936 | 3.931664 | 28.22908 | 24.67159
icsd-23903-Br2Cr1 | MatHub3d-7502-Br2Cr1 | 0.00214823 | 0.00215032 | 19.7 | -0.489 2.316 | 33.237786 | 3010000 | -179 | 18.99485 | 965.1131 | -10.4 | -0.833 1.787 | 33.237786 | 363000 | 180 | 1.657824 | 117.928 | 50.8092 | 71.13421
icsd-23924-F6Li1Sb1 | MatHub3d-17124-F6Li1Sb1 | 9.39055e-06 |  | 1.476523 | -6.968 | 96.210807 | 23561.384 | -180.02158 | 0.269622 | 7.635719 | -49.174918 | 3.58 | 96.210807 | 12086.354 | 180.01061 | 0.051252 | 3.916441 | 28.32009 | 76.41538
icsd-23935-Cl1N1O3 | MatHub3d-10755-Cl1N1O3 | 0.00651761 | 0.00657904 | 6.718203 | -27.636 | 44.029569 | 948.12607 | -179.58117 | 0.003939 | 0.305765 | -32.180447 | -18.662 | 44.029569 | 278.87528 | 179.72124 | 0.002095 | 0.090076 | 77.62503 | 42.9957
icsd-23938-Cl6Tb2 | MatHub3d-11319-Cl6Tb2 | 0.0400251 |  | 3.78777 | 2.458 | 49.952631 | 98481.406 | -179.98425 | 1.120195 | 31.902392 | -4.998549 | 2.777 | 49.952631 | 57432.272 | 179.60836 | 0.485898 | 18.52717 | 28.47932 | 38.12975
icsd-23951-C4K4N4Se4 | MatHub3d-8733-C4K4N4Se4 | 0.00114478 |  | 0.57768 | -0.844 | 47.305823 | 314359.55 | -180.28203 | 2.75351 | 102.17191 | -14.223943 | 2.11 | 47.305823 | 64968.452 | 180.07622 | 0.682316 | 21.067609 | 37.10606 | 30.87662
icsd-23974-Cl4N4S6 | MatHub3d-11121-Cl4N4S6 | 0.00453482 |  | 1e-06 | -10.883 | 53.918101 | 0.009182 | -179.87254 | 7e-06 | 3e-06 | -3e-06 | -8.837 | 53.918101 | 0.008864 | 179.49419 | 7e-06 | 3e-06 | 0.4285714 | 0.4285714
icsd-23977-Ba1H3Li1 | MatHub3d-5358-Ba1H3Li1 | 1.13583e-05 |  | 2.030012 | 3.256 | 16.657527 | 27336.909 | -180.03709 | 0.318897 | 8.86081 | -4.517454 | 1.053 | 16.657527 | 237004.52 | 180.32879 | 3.054779 | 77.070252 | 27.78581 | 25.2294
icsd-23978-H3Li1Sr1 | MatHub3d-20360-H3Li1Sr1 | 2.11901e-05 |  | 2.104086 | 3.057 | 20.543074 | 40655.632 | -179.56834 | 0.477335 | 13.109323 | -4.562405 | 1.437 | 20.543074 | 67408.213 | 179.96437 | 0.778215 | 21.831616 | 27.46357 | 28.05345
icsd-23990-Cu1I1 | MatHub3d-13898-Cu1I1 | 0.194076 |  | 0.083738 | -6.186 | 34.770795 | 38692.373 | -180.28829 | 0.386665 | 12.576518 | -3.934375 | -4.131 | 34.770795 | 18569.777 | 179.68396 | 0.205493 | 5.995499 | 32.52562 | 29.17617
icsd-23997-Cl4K2Pd1 | MatHub3d-11100-Cl4K2Pd1 | 0.00225518 |  | 93.1 | -0.489 | 26.692534 | 3970000 | -180 | 43.23066 | 1292.469 | -38.829469 | 1.044 | 26.692534 | 251360.71 | 179.94214 | 2.20651 | 81.388519 | 29.89705 | 36.88563
icsd-24006-N3Na1 | MatHub3d-25956-N3Na1 | 0.031357 |  | 8.784647 | -10.311 | 98.648824 | 20558.958 | -179.72866 | 0.233748 | 6.641035 | -23.430059 | -7.134 | 98.648824 | 19222.369 | 179.87053 | 0.216091 | 6.219092 | 28.41109 | 28.77997
icsd-2400-C2H8N4S2 | MatHub3d-8425-C2H8N4S2 | 0.00923546 |  | 1.117934 | -6.715 | 49.810848 | 7990.7486 | -179.99189 | 0.086409 | 2.588769 | -10.899115 | -6.918 | 49.810848 | 15728.055 | 180.39066 | 0.153849 | 5.118033 | 29.95948 | 33.2666
icsd-240256-O3Pb1V1 | MatHub3d-27700-O3Pb1V1 | 0.00036805 | 0.000369877 | 7.5 | 0.614 0.775 | 133.404599 | 1550000 | -180 | 16.38224 | 505.0833 | -5.12 | -1.139 0.346 | 133.404599 | 272000 | 180 | 3.579737 | 87.74954 | 30.83115 | 24.51285
icsd-24026-F6Ge1K2 | MatHub3d-17035-F6Ge1K2 | 0.00645731 |  | 0.679195 | -7.025 | 69.797989 | 38553.393 | -180.17246 | 0.421431 | 12.515247 | -53.413716 | 2.267 | 69.797989 | 27084.192 | 180.23592 | 0.144378 | 8.798296 | 29.69703 | 60.93931
icsd-240311-C3Lu2N6 | MatHub3d-8599-C3Lu2N6 | 0.00438789 |  | 10.641691 | 2.562 | 143.732385 | 185599.03 | -180.4895 | 1.403048 | 60.461594 | -9.671438 | 4.799 | 143.732385 | 61634.405 | 180.34222 | 0.535134 | 20.045552 | 43.09303 | 37.45894
icsd-240312-C3N6Sm2 | MatHub3d-8607-C3N6Sm2 | 0.00602424 |  | 2.645896 | 4.603 | 158.719709 | 185773.43 | -179.7612 | 1.415063 | 60.030992 | -13.181597 | 6.056 | 158.719709 | 41499.727 | 180.2958 | 0.340966 | 13.49014 | 42.42284 | 39.56447
icsd-24037-Ag4O4Pb2 | MatHub3d-1090-Ag4O4Pb2 | 0.039744 |  | 2.252836 | -6.824 | 68.909001 | 27689.479 | -179.79937 | 0.370539 | 8.951404 | -13.742126 | -7.076 | 68.909001 | 29729.948 | 179.62318 | 0.120508 | 9.592215 | 24.15779 | 79.59816
icsd-240413-Ca1O3Si1 | MatHub3d-9095-Ca1O3Si1 | 0.0147308 |  | 0.269656 | -12.63 | 215.662096 | 117156.68 | -179.77958 | 1.303419 | 37.865853 | -11.48382 | 2.582 | 215.662096 | 623429.92 | 180.39087 | 6.895744 | 202.86949 | 29.05117 | 29.41952
icsd-240419-Ca2O6Si2 | MatHub3d-9373-Ca2O6Si2 | 0.00810413 |  | 0.31927 | -11.794 | 213.360089 | 137191.58 | -179.73459 | 1.565156 | 44.319086 | -9.897785 | 2.884 | 213.360089 | 413525.62 | 179.76894 | 4.267635 | 133.63855 | 28.31608 | 31.31443
icsd-240422-Ca2O6Si2 | MatHub3d-9374-Ca2O6Si2 | 0.00779609 |  | 0.338111 | -11.817 | 213.291053 | 136890.8 | -179.65259 | 1.564626 | 44.181577 | -12.070504 | 2.909 | 213.291053 | 431047.77 | 180.03181 | 4.667844 | 139.70885 | 28.23779 | 29.93006
icsd-240424-Ca2O6Si2 | MatHub3d-9375-Ca2O6Si2 | 0.00785972 |  | 0.334507 | -11.878 | 213.330582 | 134598.7 | -180.14332 | 1.536887 | 43.679455 | -12.078214 | 2.892 | 213.330582 | 437354.01 | 180.24645 | 4.728515 | 142.091 | 28.42073 | 30.04981
icsd-240426-Ca2O6Si2 | MatHub3d-9376-Ca2O6Si2 | 0.00798194 |  | 0.339888 | -11.899 | 213.288005 | 133880.08 | -179.67389 | 1.528288 | 43.220117 | -12.124929 | 2.876 | 213.288005 | 446185.77 | 179.61292 | 4.840384 | 143.9431 | 28.28009 | 29.73795
icsd-24042-O10V4 | MatHub3d-27451-O10V4 | 0.00220851 |  | 16.3 | 0.384 | 155.419044 | 2060000 | -179 | 16.61558 | 663.0641 | -31.264163 | 3.503 | 155.419044 | 76038.382 | 179.99407 | 0.69386 | 24.634814 | 39.90617 | 35.50401
icsd-240433-Ca2O6Si2 | MatHub3d-9377-Ca2O6Si2 | 0.00972783 |  | 0.285484 | -12.074 | 214.434729 | 134129.79 | -180.16763 | 1.523617 | 43.539034 | -9.848826 | 2.696 | 214.434729 | 439727.35 | 179.85266 | 5.105482 | 142.23851 | 28.5761 | 27.85996
icsd-240439-Ca1O3Si1 | MatHub3d-9096-Ca1O3Si1 | 0.0132321 |  | 0.261049 | -12.314 | 213.968428 | 135294.12 | -179.59343 | 1.536879 | 43.637495 | -11.816779 | 2.677 | 213.968428 | 573051.27 | 179.74589 | 6.275357 | 185.14475 | 28.39358 | 29.50346
icsd-240467-Ca2O6Si2 | MatHub3d-9378-Ca2O6Si2 | 0.0077889 |  | 0.331757 | -11.837 | 213.29303 | 135530.86 | -180.44184 | 1.547759 | 44.127843 | -12.099427 | 2.899 | 213.29303 | 435976.69 | 179.95716 | 4.721492 | 141.18921 | 28.5108 | 29.90352
icsd-240484-Cl4Cs2I2Pd1 | MatHub3d-11055-Cl4Cs2I2Pd1 | 0.00374594 |  | 34.8 | -0.866 | 24.935472 | 3930000 | -180 | 58.45799 | 1269.878 | -6.03 | 0.335 | 24.935472 | 2090000 | 180 | 13.39993 | 680.2172 | 21.72292 | 50.76274
icsd-240520-Cl1K1 | MatHub3d-10741-Cl1K1 | 0.0030888 |  | 0.362 | -0.703 | 16.292508 | 2050000 | -180 | 23.07279 | 664.0019 | -39.536998 | 2.585 | 16.292508 | 14746.945 | 180.20571 | 0.153723 | 4.788937 | 28.77857 | 31.15303
icsd-240523-Cl1K1 | MatHub3d-10742-Cl1K1 | 0.00306897 |  | 0.364 | -0.694 | 16.236585 | 2110000 | -180 | 23.71142 | 679.22 | -40.002356 | 2.584 | 16.236585 | 14817.774 | 179.55539 | 0.154311 | 4.777271 | 28.64527 | 30.95872
icsd-24058-Cl2In2O2 | MatHub3d-10922-Cl2In2O2 | 0.179322 |  | 0.291552 | -11.007 | 78.453635 | 42585.357 | -180.45395 | 0.486838 | 13.867337 | -16.071966 | -5.116 | 78.453635 | 37648.498 | 179.7246 | 0.319262 | 12.160816 | 28.4845 | 38.0904
icsd-24059-Br2In2O2 | MatHub3d-7555-Br2In2O2 | 0.171642 |  | 0.214932 | -10.607 | 70.060187 | 38686.357 | -179.87649 | 0.42999 | 12.517184 | -19.150234 | -5 | 70.060187 | 44220.749 | 180.07214 | 0.389453 | 14.339009 | 29.11041 | 36.81833
icsd-240600-Cl1Na1 | MatHub3d-10760-Cl1Na1 | 0.00563863 |  | 0.305031 | -1.818 | 23.631721 | 444967.72 | -179.55156 | 5.048046 | 143.45209 | -35.089125 | 1.924 | 23.631721 | 66128.813 | 180.26621 | 0.791018 | 21.489156 | 28.41735 | 27.16646
icsd-240606-N1O6Sr2 | MatHub3d-25728-N1O6Sr2 | 0.0171788 | 0.0173707 | 3.241521 | 1.484 6.687 | 86.85037 | 4536.7998 | -156.90869 | 0.092893 | 1.116975 | -13.475639 | 4.565 4.603 | 86.85037 | 7764.7282 | 168.09148 | 0.130073 | 2.193904 | 12.02432 | 16.86671
icsd-240607-Ba2N1O6 | MatHub3d-5999-Ba2N1O6 | 0.00547073 | 0.0055306 | 3.095948 | -23.496 | 71.520671 | 1199.5845 | -151.76554 | 0.025341 | 0.276298 | -14.568025 | -23.48 | 71.520671 | 2453.61 | 180.1673 | 0.031244 | 0.796448 | 10.9032 | 25.49123
icsd-24062-Hg3O3 | MatHub3d-21151-Hg3O3 | 0.0780461 |  | 1.900033 | -9.16 | 80.92491 | 62660.987 | -179.69783 | 0.651789 | 20.234052 | -12.798369 | -5.986 | 80.92491 | 7539.2015 | 179.755 | 0.07751 | 2.436056 | 31.04387 | 31.42893
icsd-240693-Ba2Ga2H10 | MatHub3d-5847-Ba2Ga2H10 | 0.00950868 |  | 1.389439 | 2.957 | 40.013818 | 53499.133 | -180.34998 | 0.536593 | 17.40119 | -1.600333 | 3.214 | 40.013818 | 14148.71 | 180.26198 | 0.159235 | 4.597536 | 32.42903 | 28.87265
icsd-240695-Ca2Ga2H8 | MatHub3d-9232-Ca2Ga2H8 | 0.00145821 | 0.00146321 | 1.170878 | 2.386 1.098 | 35.614505 | 201377.18 | -164.1939 | 0.888309 | 54.290556 | -51.385204 | 2.631 0.913 | 35.614505 | 180829.02 | 20.445921 | 2.60255 | 0.75593 | 61.11675 | 0.2904574
icsd-240749-Li9N1S3 | MatHub3d-24389-Li9N1S3 | 1.17427e-05 |  | 0.548805 | 2.278 | 48.692738 | 326504.39 | -179.73039 | 3.58572 | 105.47076 | -19.313257 | 2.325 | 48.692738 | 86464.13 | 180.26745 | 0.632411 | 28.09769 | 29.41411 | 44.42948
icsd-240755-Ir4N8 | MatHub3d-22510-Ir4N8 | 0.279259 |  | 11.172335 | -11.862 | 344.185988 | 21606.086 | -180.03559 | 0.331099 | 7.003141 | -4.655732 | -10.72 | 344.185988 | 42959.459 | 180.07378 | 0.515544 | 13.930277 | 21.1512 | 27.02054
icsd-240778-C4H2N6 | MatHub3d-8708-C4H2N6 | 0.618667 |  | 0.509798 | -11.984 | 356.279182 | 28036.728 | -180.36817 | 0.279026 | 9.121099 | -9.059 | -11.257 | 356.279182 | 32424.332 | 179.61065 | 0.411678 | 10.460085 | 32.68906 | 25.40841
icsd-24078-Al2Nb2O8 | MatHub3d-1974-Al2Nb2O8 | 0.00166605 |  | 17.4 | 0.661 | 205.786923 | 4800000 | -181 | 60.9712 | 1569.336 | -24.395892 | 4.922 | 205.786923 | 45418 | 179.89859 | 0.373155 | 14.698856 | 25.73897 | 39.39075
icsd-240861-Li6P2 | MatHub3d-24343-Li6P2 | 0.00441572 |  | 0.441722 | 3.422 | 40.480458 | 109817.87 | -180.37706 | 1.2634 | 35.730214 | -2.62638 | 1.689 | 40.480458 | 181050.66 | 179.8796 | 1.958866 | 58.581963 | 28.281 | 29.90606
icsd-240897-B2Mg1O6Sr2 | MatHub3d-4790-B2Mg1O6Sr2 | 0.00829017 |  | 0.387993 | -1.659 | 139.882376 | 784495.07 | -180.19083 | 7.627977 | 254.71564 | -7.385862 | 3.552 | 139.882376 | 95293.713 | 180.35279 | 0.839 | 30.99631 | 33.39229 | 36.94435
icsd-240899-I1N1Sr2 | MatHub3d-21519-I1N1Sr2 | 0.0198132 |  | 0.733 | -0.791 | 44.282289 | 1230000 | -180 | 17.67406 | 399.2323 | -55.046916 | 3.332 | 44.282289 | 38857.044 | 180.04349 | 0.362921 | 12.595766 | 22.5886 | 34.70663
icsd-240906-Ge2Te8Zr2 | MatHub3d-19803-Ge2Te8Zr2 | 0.000900539 |  | 1.538373 | 3.58 | 53.01403 | 46776.753 | -179.83178 | 0.543133 | 15.127353 | -1.498985 | 2.733 | 53.01403 | 63809.637 | 179.6713 | 0.709343 | 20.598883 | 27.85202 | 29.03938
icsd-24092-Na2O8S4 | MatHub3d-26318-Na2O8S4 | 0.0133478 | 0.0135323 | 8.525227 | -24.107 | 94.085827 | 13092.173 | -179.90752 | 0.024595 | 4.237506 | -9.303629 | -19.086 | 94.085827 | 6999.0879 | 179.57453 | 0.043958 | 2.256997 | 172.2914 | 51.3444
icsd-240948-I2Lu2O2 | MatHub3d-21575-I2Lu2O2 | 0.0104956 |  | 5.029335 | 1.74 | 73.185309 | 632359.75 | -180.20105 | 6.192533 | 205.3425 | -6.96 | 1.045 | 73.185309 | 2740000 | 180 | 27.44987 | 886.2345 | 33.15969 | 32.28556
icsd-240955-F6Ir1Rb2 | MatHub3d-17068-F6Ir1Rb2 | 0.013825 | 0.0139171 | 6.64 | -8.429 | 70.23336 | 19500 | -180 | 0.02665277 | 6.314177 | -12.710957 | -4.56 | 70.23336 | 20888.618 | 180.6096 | 0.066342 | 6.813831 | 236.9051 | 102.7077
icsd-240991-B2Ba1F8 | MatHub3d-4515-B2Ba1F8 | 0.0136038 |  | 0.954 | -0.556 | 93.017552 | 2780000 | -180 | 26.61094 | 900.3419 | -62.842471 | 3.966 | 93.017552 | 7898.2274 | 180.07581 | 0.080189 | 2.561182 | 33.83352 | 31.93932
icsd-24105-Mn1O2 | MatHub3d-25084-Mn1O2 | 0.0356763 | 0.0356763 | 4.71 | -4.403 0.312 | 107.029427 | 33900 | -180 | 0.3725761 | 11.02729 | -11.562576 | 1.122 -1.756 | 107.029427 | 693315.42 | 179.68333 | 6.071947 | 223.84451 | 29.59742 | 36.86536
icsd-241122-Ge2Hf2Te8 | MatHub3d-19590-Ge2Hf2Te8 | 0.00811205 |  | 2.182436 | 3.256 | 53.628262 | 68238.098 | -179.77913 | 0.782102 | 22.054918 | -1.11958 | 2.389 | 53.628262 | 76994.479 | 179.72997 | 0.919638 | 24.871419 | 28.19954 | 27.04479
icsd-241171-Hg2I4 | MatHub3d-21035-Hg2I4 | 0.114717 |  | 0.165514 | -4.854 | 20.81521 | 10276.204 | -179.88169 | 0.110175 | 3.325115 | -10.036997 | -3.4 | 20.81521 | 19017.377 | 179.74485 | 0.204015 | 6.144175 | 30.1803 | 30.11629
icsd-241245-C2O6Tl4 | MatHub3d-8524-C2O6Tl4 | 0.00791327 |  | 5.130494 | -9.72 | 66.397629 | 15958.577 | -180.23778 | 0.138463 | 5.184249 | -38.564857 | -7.917 | 66.397629 | 7099.4851 | 179.33112 | 0.053427 | 2.28317 | 37.4414 | 42.73439
icsd-24129-Ba2Mn2O6 | MatHub3d-5984-Ba2Mn2O6 | 0.0591794 | 0.0598903 | 11.4 | -4.201 0.724 | 116.874628 | 1140000 | -179 | 11.66518 | 368.7122 | -6.958208 | 1.377 -1.215 | 116.874628 | 225826.27 | 179.8387 | 2.49552 | 73.036638 | 31.60793 | 29.2671
icsd-24134-Fe4O10Ti2 | MatHub3d-18421-Fe4O10Ti2 | 0.00065123 | 0.000654507 | 17.2 | 0.740 2.681 | 180.089454 | 25900 | -180 | 0.1774344 | 8.43038 | -6.850308 | 1.936 4.923 | 180.089454 | 164533.89 | 180.34432 | 1.493842 | 53.513126 | 47.51266 | 35.82248
icsd-24153-O7P2Zn2 | MatHub3d-28046-O7P2Zn2 | 0.0556642 |  | 0.318972 | -17.86 | 188.639475 | 47981.45 | -180.04668 | 0.535775 | 15.554054 | -17.03274 | -8.011 | 188.639475 | 15353.475 | 179.7158 | 0.124307 | 4.95883 | 29.03094 | 39.8918
icsd-24161-Fe4S4Sb4 | MatHub3d-18466-Fe4S4Sb4 | 0.266818 |  | 18.556214 | -7.813 | 105.346198 | 21113.853 | -179.70172 | 0.16797 | 6.818235 | -5.206847 | -5.917 | 105.346198 | 14336.68 | 179.75168 | 0.123686 | 4.632277 | 40.59198 | 37.45191
icsd-24168-C5Si5 | MatHub3d-8817-C5Si5 | 1.37191 |  | 1.569509 | -5.809 | 212.325755 | 331630.48 | -180.28197 | 3.256827 | 107.78518 | -4.791337 | -5.902 | 212.325755 | 160810.7 | 179.9987 | 1.93131 | 52.101913 | 33.09515 | 26.9775
icsd-24169-C6Si6 | MatHub3d-8867-C6Si6 | 1.26135 |  | 2.185232 | -5.695 | 212.539939 | 408791.16 | -179.66654 | 4.468223 | 131.95806 | -4.32202 | -5.846 | 212.539939 | 125919.31 | 179.69554 | 1.391863 | 40.659958 | 29.53256 | 29.21262
icsd-24187-Os4S8 | MatHub3d-28439-Os4S8 | 0.391498 |  | 0.466813 | -5.974 | 187.921596 | 70821.695 | -179.70219 | 1.080401 | 22.870362 | -22.135934 | -7.009 | 187.921596 | 41429.778 | 179.63582 | 0.438593 | 13.368987 | 21.1684 | 30.48153
icsd-24188-Ru4Te8 | MatHub3d-29742-Ru4Te8 | 0.000238133 |  | 0.369 | 0.589 | 105.553983 | 1110000 | -180 | 16.32531 | 360.269 | -5.140641 | -1.205 | 105.553983 | 248841.02 | 180.21072 | 4.280454 | 80.813369 | 22.06813 | 18.87963
icsd-24191-Cd2O7V2 | MatHub3d-10128-Cd2O7V2 | 9.34517e-05 |  | 9.05 | -0.27 | 136.11305 | 13900000 | -180 | 99.85413 | 4496.885 | -23.157596 | 2.897 | 136.11305 | 92818.652 | 180.41991 | 0.598009 | 30.21372 | 45.03454 | 50.52385
icsd-24201-Ru4Se8 | MatHub3d-29732-Ru4Se8 | 0.000459539 |  | 0.353 | 0.345 | 129.262146 | 6040000 | -180 | 67.94727 | 1957.614 | -28.6 | -0.898 | 129.262146 | 1090000 | 180 | 8.271405 | 350.956 | 28.81078 | 42.43003
icsd-24202-Os4Se8 | MatHub3d-28441-Os4Se8 | 0.394851 |  | 0.393335 | -5.355 | 151.868108 | 26592.588 | -179.74269 | 0.438729 | 8.591383 | -23.889797 | -6.475 | 151.868108 | 34566.444 | 180.03067 | 0.318325 | 11.203345 | 19.58244 | 35.19468
icsd-24212-Co6S8 | MatHub3d-12679-Co6S8 | 0.235546 | 0.239171 | 10.44655 | -12.401 | 96.725015 | 36357.474 | -180.06519 | 0.398928 | 11.788356 | -3.076552 | -15.13 | 96.725015 | 7262.788 | 179.90372 | 0.091412 | 2.350627 | 29.55008 | 25.71464
icsd-24249-O2Sr1 | MatHub3d-27641-O2Sr1 | 0.0322922 |  | 9.85 | -1.853 | 88.825289 | 1090000 | -180 | 13.3566 | 353.4704 | -23.499318 | 2.834 | 88.825289 | 123215.75 | 180.32352 | 1.653733 | 40.065538 | 26.4641 | 24.22733
icsd-24252-Mn1Se1 | MatHub3d-25176-Mn1Se1 | 0.000265991 | 0.000266044 | 0.029264 | -2.343 2.985 | 47.284654 | 301926.78 | -179.98764 | 3.817999 | 97.810843 | -1.65 | -1.078 2.468 | 47.284654 | 309000 | 180 | 3.517886 | 99.84857 | 25.61835 | 28.38312
icsd-24258-Cd2Mn4O8 | MatHub3d-10100-Cd2Mn4O8 | 0.000814175 | 0.00081547 | 3 | -6.52 | 139.948774 | 57000 | -180 | 0.6220608 | 18.4595 | -4.23 | -1.334 0.439 | 139.948774 | 225000 | 180 | 3.213402 | 73.19961 | 29.67475 | 22.77947
icsd-24266-I4Pb2 | MatHub3d-21657-I4Pb2 | 0.0115118 |  | 0.497 | 0.498 | 20.944433 | 1180000 | -180 | 6.673934 | 380.889 | -14.1 | 0.221 | 20.944433 | 5580000 | 179 | 31.14415 | 1796.262 | 57.07114 | 57.67574
icsd-24269-Cl4Na2O3Zn1 | MatHub3d-11125-Cl4Na2O3Zn1 | 0.000546724 | 0.000547386 | 4.462015 | -2.459 3.194 | 28.417081 | 6745.4388 | -179.7577 | 0.049862 | 2.179642 | -16.682577 | 1.096 1.803 | 28.417081 | 99953.189 | 180.59236 | 0.577387 | 32.598335 | 43.71349 | 56.45838
icsd-24304-O8Sc4 | MatHub3d-28168-O8Sc4 | 0.00986322 | 0.00990529 | 4.041518 | 2.095 6.088 | 116.728838 | 7151.7956 | -180.14333 | 0.076436 | 2.320873 | -4.489035 | 6.182 6.474 | 116.728838 | 6182.5621 | 179.77286 | 0.07848 | 1.998098 | 30.36361 | 25.45996
icsd-24305-Cl6Co2Rb2 | MatHub3d-11172-Cl6Co2Rb2 | 0.000631504 | 0.000636418 | 1.47e-08 | -3.046 1.523 | 30.885184 | 0.000453 | -180 | 3.51535e-09 | 1.46279e-07 | -4.616929 | -0.455 1.280 | 30.885184 | 368225.59 | 180.37714 | 2.758864 | 119.80556 | 41.6115 | 43.42569
icsd-24309-H6O6Y2 | MatHub3d-20543-H6O6Y2 | 0.0134233 |  | 0.488933 | 2.788 | 134.25898 | 487668.52 | -180.25341 | 5.317378 | 158.4498 | -4.381726 | 5.241 | 134.25898 | 35658.164 | 179.83833 | 0.401334 | 11.532501 | 29.79848 | 28.73542
icsd-2430-Cl2In2 | MatHub3d-10921-Cl2In2 | 0.0369278 |  | 0.516199 | -2.308 | 21.22155 | 101683.04 | -179.8265 | 1.256662 | 32.881824 | -0.750034 | -6.125 | 21.22155 | 9461.2265 | 179.68353 | 0.086418 | 3.054668 | 26.166 | 35.34759
icsd-24372-C1Cu1N1S1 | MatHub3d-7915-C1Cu1N1S1 | 0.0308753 |  | 13.227527 | -6.061 | 90.387762 | 68533.344 | -180.46557 | 0.686673 | 22.319818 | -2.488862 | -6.397 | 90.387762 | 18482.132 | 180.16686 | 0.198723 | 5.999318 | 32.50429 | 30.18935
icsd-24380-Cl2O1V1 | MatHub3d-10975-Cl2O1V1 | 0.000822613 | 0.000834075 | 1.96 | 1.321 1.810 | 79.941345 | 464000 | -180 | 5.541467 | 150.2587 | -8.345301 | 1.164 2.423 | 79.941345 | 329718.47 | 179.53321 | 3.576678 | 106.27543 | 27.11533 | 29.71345
icsd-24381-Br2O1V1 | MatHub3d-7588-Br2O1V1 | 0.000634393 | 0.000644351 | 1.690066 | 1.129 1.795 | 67.812534 | 413337.51 | -180.1587 | 4.9267 | 134.1576 | -0.091323 | 2.367 1.158 | 67.812534 | 14026.805 | 179.80541 | 1.18514 | 4.534864 | 27.23072 | 3.826437
icsd-24386-Ba2Ga4Se8 | MatHub3d-5849-Ba2Ga4Se8 | 0.000208454 |  | 0.309642 | 1.198 | 45.769479 | 363605.76 | -179.85564 | 4.477672 | 117.61937 | -4.540142 | 2.449 | 45.769479 | 75602.478 | 179.87643 | 0.673697 | 24.461583 | 26.26797 | 36.30947
icsd-24414-O6Y2 | MatHub3d-28038-O6Y2 | 0.0203836 | 0.0204905 | 3.584826 | 0.867 5.636 | 96.242348 | 8513.5477 | -155.06074 | 0.263526 | 2.046983 | -3.253993 | 4.121 5.263 | 96.242348 | 10762.534 | 128.96382 | 0.238655 | 1.789989 | 7.76767 | 7.500321
icsd-24416-Fe4O10Ti2 | MatHub3d-18422-Fe4O10Ti2 | 0.000493641 | 0.000495513 | 9.02 | 0.847 2.557 | 196.721006 | 18000 | -180 | 0.1354652 | 5.843108 | -8.892622 | 2.175 5.254 | 196.721006 | 64684.02 | 180.0647 | 0.503027 | 20.972692 | 43.13365 | 41.69297
icsd-2441-Cl6N1S2Sb1 | MatHub3d-11265-Cl6N1S2Sb1 | 8.61917e-05 |  | 11.945223 | -10.79 | 43.446681 | 2955.2909 | -180.48165 | 0.02561 | 0.962645 | -14.465907 | -5.813 | 43.446681 | 4628.2405 | 180.39576 | 0.031179 | 1.506151 | 37.58864 | 48.30658
icsd-2442-Fe2P8 | MatHub3d-18149-Fe2P8 | 0.447773 |  | 3.137668 | -8.288 | 124.586892 | 19417.739 | -180.05471 | 0.266263 | 6.295173 | -6.187542 | -8.761 | 124.586892 | 11988.419 | 180.0094 | 0.120538 | 3.884653 | 23.64269 | 32.22762
icsd-24475-Cl6K4Mn1 | MatHub3d-11254-Cl6K4Mn1 | 2.69939e-06 | 3.06987e-06 | 0.24 | 0.566 0.441 | 19.849962 | 1970000 | -180 | 22.16877 | 637.7994 | -90.750162 | 0.324 2.943 | 19.849962 | 337125.38 | 179.57866 | 1.927449 | 108.71786 | 28.77018 | 56.40505
icsd-24483-Br3Cd1Cs1 | MatHub3d-7625-Br3Cd1Cs1 | 0.00170412 |  | 0.187923 | -1.57 | 24.191965 | 450337.99 | -180.2849 | 7.3445 | 146.37176 | -17.19417 | 1.209 | 24.191965 | 202484.47 | 179.6163 | 2.235452 | 65.325566 | 19.92944 | 29.22253
icsd-24485-As4Mg6 | MatHub3d-3340-As4Mg6 | 0.230694 |  | 0.04591 | -7.952 | 49.014117 | 4755.201 | -180.27561 | 0.06855 | 1.545407 | -14.437231 | -2.927 | 49.014117 | 246663.75 | 180.09563 | 2.184495 | 80.003999 | 22.54423 | 36.62357
icsd-24489-Mg6P4 | MatHub3d-25007-Mg6P4 | 0.280545 |  | 0.85779 | -2.264 | 57.704851 | 264777.84 | -180.18044 | 3.183665 | 85.960101 | -17.27553 | -3.071 | 57.704851 | 252548.23 | 180.08874 | 2.188762 | 81.906326 | 27.00036 | 37.4213
icsd-24490-Al1P1 | MatHub3d-1548-Al1P1 | 0.644127 |  | 0.817 | -1.453 | 82.217743 | 1400000 | -180 | 15.47146 | 454.034 | -3.99054 | -3.342 | 82.217743 | 240305.48 | 179.57913 | 2.666514 | 77.495309 | 29.34655 | 29.0624
icsd-24493-Fe4Mg2O8 | MatHub3d-18394-Fe4Mg2O8 | 0.190481 | 0.19406 | 1.97 | -18.028 | 165.93819 | 7620 | -180 | 0.08062658 | 2.474667 | -25.051988 | -11.586 | 165.93819 | 18537.34 | 179.52442 | 0.141217 | 5.974403 | 30.69294 | 42.30654
icsd-24495-Cr4O8Zn2 | MatHub3d-13419-Cr4O8Zn2 | 0.0212898 | 0.0215771 | 2.713634 | -3.144 | 184.460657 | 137212.44 | -180.20017 | 1.410899 | 44.555765 | -10.1 | -0.806 1.969 | 184.460657 | 1100000 | 180 | 7.33849 | 357.4435 | 31.5797 | 48.70804
icsd-245001-Ag3In1O8P2 | MatHub3d-952-Ag3In1O8P2 | 0.0502812 |  | 0.267428 | -12.733 | 141.223287 | 69494.489 | -179.99053 | 0.784641 | 22.513846 | -19.294602 | -8.31 | 141.223287 | 8531.7077 | 179.73063 | 0.047047 | 2.756006 | 28.69318 | 58.57985
icsd-245004-O12Re1Sc6 | MatHub3d-27479-O12Re1Sc6 | 0.00417658 | 0.00422347 | 5.837235 | 1.907 2.210 | 188.505701 | 150263.96 | -180.25418 | 0.736337 | 48.823122 | -64.090659 | 2.014 5.626 | 188.505701 | 108387.02 | 180.08357 | 0.963307 | 35.150008 | 66.3054 | 36.4889
icsd-245005-In6O12Re1 | MatHub3d-22254-In6O12Re1 | 2.42199e-06 | 2.44114e-06 | 1.221485 | -12.521 | 176.159051 | 33274.341 | -180.31009 | 0.443863 | 10.818063 | -77.77806 | -2.411 1.763 | 176.159051 | 178037.27 | 179.6342 | 1.973272 | 57.44986 | 24.37253 | 29.11401
icsd-245057-Fe4H4O8 | MatHub3d-18352-Fe4H4O8 | 0.226383 | 0.227064 | 5.36 | -20.543 | 172.656881 | 13400 | -180 | 0.1172527 | 4.34059 | -15.369988 | -12.518 | 172.656881 | 13367.305 | 180.21877 | 0.156121 | 4.341541 | 37.0191 | 27.80882
icsd-245059-Cu2O10Se4 | MatHub3d-14537-Cu2O10Se4 | 0.0384671 | 0.0386244 | 90.640831 | -25.199 | 106.748912 | 15236.3 | -180.04296 | 0.107032 | 4.938917 | -7.306612 | -19.625 | 106.748912 | 7848.5128 | 180.03515 | 0.011039 | 2.543911 | 46.1443 | 230.4476
icsd-2450-O4S2Sc4 | MatHub3d-27823-O4S2Sc4 | 0.00771934 |  | 1.81426 | 3.691 | 140.142652 | 47100.266 | -179.70612 | 0.502275 | 15.210697 | -4.369444 | 4.078 | 140.142652 | 173485.73 | 179.56778 | 1.532022 | 55.939755 | 30.2836 | 36.51368
icsd-24511-Al1O4P1 | MatHub3d-1534-Al1O4P1 | 0.0546369 |  | 0.503886 | -11.601 | 138.479468 | 60769.644 | -179.97226 | 0.698795 | 19.683297 | -35.134511 | -5.724 | 138.479468 | 22253.601 | 179.98678 | 0.187441 | 7.209108 | 28.16748 | 38.46068
icsd-24512-Al1As1O4 | MatHub3d-1201-Al1As1O4 | 0.0732621 |  | 0.541587 | -13.854 | 118.747337 | 23237.741 | -179.93304 | 0.251865 | 7.523427 | -51.408557 | -5.31 | 118.747337 | 12156.516 | 180.52233 | 0.053146 | 3.961603 | 29.87087 | 74.54188
icsd-24513-As2O8Y2 | MatHub3d-3147-As2O8Y2 | 0.00280296 |  | 0.371562 | -2.238 | 159.47475 | 822779.09 | -179.96755 | 8.943523 | 266.48431 | -22.883797 | 7.067 | 159.47475 | 24809.394 | 180.08121 | 0.236194 | 8.045498 | 29.79635 | 34.06309
icsd-24517-In1P1 | MatHub3d-21871-In1P1 | 0.0303508 |  | 0.022024 | -7.451 | 59.913024 | 24670.579 | -179.89386 | 0.302763 | 7.983844 | -2.322687 | -1.853 | 59.913024 | 449883.75 | 179.76023 | 5.066351 | 145.37427 | 26.36995 | 28.69408
icsd-245268-Al2Ce2O6 | MatHub3d-1749-Al2Ce2O6 | 0.0227468 | 0.0228259 | 0.854735 | 2.214 2.118 | 192.682787 | 805197.09 | -179.97414 | 8.902249 | 260.8089 | -7.447971 | 1.266 4.376 | 192.682787 | 219563.46 | 179.64435 | 2.617561 | 70.857718 | 29.29697 | 27.07013
icsd-24526-B2Cl6 | MatHub3d-4629-B2Cl6 | 0.0285615 |  | 9.094886 | -5.305 | 37.356365 | 7663.0007 | -179.59618 | 0.048006 | 2.471685 | -18.824215 | -4.491 | 37.356365 | 14902.93 | 180.2346 | 0.074516 | 4.841144 | 51.487 | 64.96785
icsd-245292-Ag2O6Sb2 | MatHub3d-843-Ag2O6Sb2 | 0.206924 |  | 0.230094 | -12.998 | 131.626026 | 63403.72 | -179.81418 | 0.838134 | 20.500412 | -26.838082 | -8.901 | 131.626026 | 9697.9407 | 179.6152 | 0.071255 | 3.128713 | 24.45959 | 43.90868
icsd-245300-Bi4Mn4O12 | MatHub3d-7265-Bi4Mn4O12 | 3.15662e-06 | 3.16229e-06 | 10.5 | -6.037 | 146.097939 | 244000 | -180 | 1.907017 | 79.32467 | -2.635122 | -2.682 | 146.097939 | 145968.07 | 179.55658 | 1.281043 | 47.060933 | 41.5962 | 36.73642
icsd-245309-Ca2O2S2Zn2 | MatHub3d-9365-Ca2O2S2Zn2 | 0.00832311 |  | 0.150138 | -1.836 | 79.370996 | 705503.72 | -180.08185 | 6.944238 | 228.79115 | -3.766663 | 3.095 | 79.370996 | 51355.096 | 180.33121 | 0.578038 | 16.70034 | 32.94691 | 28.89142
icsd-245330-C4Hg2N4O4 | MatHub3d-8721-C4Hg2N4O4 | 0.00898048 |  | 9.077248 | -10.346 | 97.484857 | 19876.521 | -180.52121 | 0.150042 | 6.477343 | -17.62588 | -8.888 | 97.484857 | 3218.6409 | 179.61632 | 0.026799 | 1.038399 | 43.1702 | 38.74768
icsd-245332-C1N2O2Y2 | MatHub3d-8096-C1N2O2Y2 | 0.0189795 |  | 1.899844 | 3.902 | 152.034904 | 79897.239 | -179.86725 | 0.965747 | 25.848536 | -14.877457 | 5.567 | 152.034904 | 53145.678 | 180.21446 | 0.523026 | 17.260255 | 26.76533 | 33.00076
icsd-245333-C2N4O4Y4 | MatHub3d-8492-C2N4O4Y4 | 0.019962 |  | 2.461517 | 3.885 | 152.073942 | 87773.581 | -179.9055 | 1.076655 | 28.408789 | -15.21698 | 5.543 | 152.073942 | 53843.437 | 180.39765 | 0.546077 | 17.522438 | 26.38616 | 32.08785
icsd-245379-C2H8N4O2 | MatHub3d-8424-C2H8N4O2 | 0.047819 |  | 0.763043 | -9.811 | 121.658918 | 5972.5604 | -179.77084 | 0.061506 | 1.930186 | -27.344532 | -6.572 | 121.658918 | 7795.3257 | 180.19556 | 0.081006 | 2.531176 | 31.38208 | 31.24677
icsd-245388-C1Li4O4 | MatHub3d-8052-C1Li4O4 | 0.00943698 |  | 2.204681 | -5.581 | 133.288352 | 69777.167 | -179.9274 | 1.27619 | 22.589569 | -15.7 | 1.071 | 133.288352 | 1120000 | 180 | 11.78728 | 364.4172 | 17.70079 | 30.91614
icsd-245390-C1Li4O4 | MatHub3d-8053-C1Li4O4 | 0.00806925 |  | 0.880795 | -1.51 | 107.961687 | 680753.43 | -180.18096 | 7.369867 | 221.0078 | -23.425862 | 1.941 | 107.961687 | 148197.7 | 179.93342 | 1.367914 | 47.980541 | 29.98803 | 35.0757
icsd-245391-C1Li4O4 | MatHub3d-8054-C1Li4O4 | 0.0103802 |  | 4.973217 | -3.179 | 137.702728 | 634592.23 | -179.6944 | 6.699747 | 204.91031 | -19.17798 | 1.41 | 137.702728 | 532486.27 | 180.34968 | 5.578499 | 173.19651 | 30.58478 | 31.04715
icsd-245392-C1Li4O4 | MatHub3d-8055-C1Li4O4 | 0.00172641 |  | 0.733454 | -2.134 | 103.998914 | 269650.73 | -180.29393 | 2.844745 | 87.652402 | -25.09871 | 2.434 | 103.998914 | 126300.62 | 180.12894 | 0.639578 | 40.980046 | 30.81204 | 64.07357
icsd-245394-C1Li4O4 | MatHub3d-8056-C1Li4O4 | 0.000251831 |  | 1.825727 | -3.878 | 124.961528 | 140199.65 | -180.27648 | 1.711709 | 45.56434 | -64.115565 | 1.842 | 124.961528 | 234446.83 | 180.19367 | 1.138364 | 76.124323 | 26.61921 | 66.87169
icsd-245396-C1Li4O4 | MatHub3d-8057-C1Li4O4 | 3.39001e-05 |  | 0.650691 | -1.876 | 95.404752 | 536325.48 | -179.66696 | 5.709019 | 173.12702 | -22.615105 | 2.141 | 95.404752 | 99080.6 | 179.84095 | 0.937998 | 32.045409 | 30.32518 | 34.16362
icsd-245397-C1Li4O4 | MatHub3d-8058-C1Li4O4 | 0.00997894 |  | 21.4 | -3.328 | 137.280069 | 1620000 | -180 | 19.34651 | 520.8735 | -31.97058 | 1.377 | 137.280069 | 840025.76 | 180.49957 | 6.996454 | 273.6812 | 26.92338 | 39.11713
icsd-245398-C1Li4O4 | MatHub3d-8059-C1Li4O4 | 5.99374e-05 |  | 0.716 | -1.29 | 96.299127 | 1120000 | -180 | 11.9584 | 361.1655 | -32.577033 | 2.272 | 96.299127 | 89184.082 | 179.60849 | 0.757759 | 28.770079 | 30.20182 | 37.96732
icsd-2453-K8Te12 | MatHub3d-22966-K8Te12 | 0.00101445 |  | 1.24 | -0.312 | 23.280314 | 8440000 | -180 | 83.95409 | 2722.313 | -2.997988 | 0.663 | 23.280314 | 509847.96 | 179.85518 | 5.310854 | 164.92503 | 32.42621 | 31.05433
icsd-245400-C1Li4O4 | MatHub3d-8060-C1Li4O4 | 0.000255843 |  | 1.774206 | -3.921 | 124.796697 | 133472.23 | -179.96733 | 1.662165 | 43.229307 | -58.1945 | 1.859 | 124.796697 | 211300.97 | 179.96941 | 1.128297 | 68.438251 | 26.00783 | 60.65624
icsd-245401-C2Li8O8 | MatHub3d-8470-C2Li8O8 | 0.00326265 |  | 0.794861 | -6.28 | 131.730265 | 26453.855 | -180.11514 | 0.274014 | 8.582018 | -12.507568 | 1.615 | 131.730265 | 187427.24 | 180.37616 | 1.652581 | 60.980501 | 31.31963 | 36.90016
icsd-245403-C2Li8O8 | MatHub3d-8471-C2Li8O8 | 0.00189375 |  | 0.719259 | -4.719 | 125.420561 | 61856.866 | -179.53868 | 0.64328 | 19.939028 | -17.524412 | 1.92 | 125.420561 | 259542.55 | 180.15529 | 2.19107 | 84.236944 | 30.99588 | 38.44557
icsd-245404-C1Li4O4 | MatHub3d-8061-C1Li4O4 | 0.00718267 |  | 0.879527 | -1.52 | 107.669541 | 668858.34 | -180.29459 | 7.239995 | 217.42001 | -23.438362 | 1.942 | 107.669541 | 147323.28 | 179.69664 | 1.357338 | 47.571985 | 30.03041 | 35.048
icsd-245405-C1Li4O4 | MatHub3d-8062-C1Li4O4 | 0.00411664 |  | 0.739529 | -3.082 | 121.591009 | 146944.15 | -179.88872 | 1.560181 | 47.551057 | -49.873569 | 1.916 | 121.591009 | 174234.16 | 180.31825 | 0.797837 | 56.651665 | 30.47791 | 71.00657
icsd-245406-C1Na4O4 | MatHub3d-8102-C1Na4O4 | 0.0337582 |  | 0.347781 | -5.66 | 90.022366 | 67765.694 | -179.76849 | 0.700373 | 21.899643 | -35 | -0.712 | 90.022366 | 1090000 | 180 | 9.210358 | 355.0449 | 31.26854 | 38.54844
icsd-245407-C1Na4O4 | MatHub3d-8103-C1Na4O4 | 0.00348945 |  | 0.395 | -0.584 | 75.823554 | 7450000 | -180 | 79.84355 | 2409.319 | -36.251625 | 0.95 | 75.823554 | 229760.83 | 180.56103 | 1.353137 | 74.907284 | 30.1755 | 55.35824
icsd-245410-C1Na4O4 | MatHub3d-8106-C1Na4O4 | 0.00140823 |  | 0.412 | -0.778 | 70.744076 | 4960000 | -180 | 53.27916 | 1603.998 | -20.89581 | 1.442 | 70.744076 | 37589.86 | 180.13024 | 0.170922 | 12.196746 | 30.10554 | 71.35855
icsd-245411-C1Na4O4 | MatHub3d-8107-C1Na4O4 | 0.0061195 |  | 0.403 | -1.44 | 84.418877 | 1670000 | -180 | 18.2116 | 542.2685 | -47.394572 | 1.144 | 84.418877 | 171644.08 | 179.57001 | 1.007478 | 55.347302 | 29.77599 | 54.93649
icsd-245412-C1Na4O4 | MatHub3d-8108-C1Na4O4 | 0.0297822 |  | 0.347548 | -5.518 | 89.357578 | 70941.035 | -179.52318 | 0.733567 | 22.863281 | -35.3 | -0.678 | 89.357578 | 1190000 | 180 | 9.923598 | 386.6466 | 31.16727 | 38.96234
icsd-245413-C1Na4O4 | MatHub3d-8109-C1Na4O4 | 0.0048023 |  | 0.414 | -1.257 | 75.511531 | 2140000 | -180 | 23.70555 | 688.9962 | -33.528067 | 0.917 | 75.511531 | 475581.94 | 179.71861 | 1.125327 | 153.60716 | 29.06476 | 136.5
icsd-245415-C1Na4O4 | MatHub3d-8110-C1Na4O4 | 0.0297207 |  | 0.34474 | -5.509 | 89.463661 | 70715.737 | -180.12214 | 0.730834 | 22.943004 | -35.3 | -0.674 | 89.463661 | 1210000 | 180 | 10.03905 | 391.6006 | 31.39291 | 39.00773
icsd-245417-C1K4O4 | MatHub3d-8028-C1K4O4 | 0.0155904 |  | 0.387453 | -3.728 | 61.302487 | 166707.42 | -179.94636 | 1.779672 | 53.981019 | -34.32853 | 1.904 | 61.302487 | 17942.153 | 179.61053 | 0.01739 | 5.788128 | 30.332 | 332.8423
icsd-245418-C1K4O4 | MatHub3d-8029-C1K4O4 | 0.0126331 |  | 0.393043 | -3.49 | 60.746504 | 189763.79 | -179.99794 | 2.028867 | 61.482062 | -24.473624 | 1.716 | 60.746504 | 21034.345 | 180.47272 | 0.060483 | 6.850971 | 30.30364 | 113.271
icsd-245419-C1K4O4 | MatHub3d-8030-C1K4O4 | 0.0210624 |  | 0.607 | 0.799 | 51.685026 | 2560000 | -180 | 28.59915 | 828.1785 | -29.581712 | 1.476 | 51.685026 | 52926.387 | 180.43729 | 0.131532 | 17.23157 | 28.95815 | 131.0067
icsd-245420-C1K4O4 | MatHub3d-8031-C1K4O4 | 0.0214383 |  | 0.413284 | -3.262 | 64.612623 | 294752.44 | -179.82088 | 3.169849 | 95.309819 | -22.324212 | 1.295 | 64.612623 | 121140.69 | 180.06387 | 0.455085 | 39.277442 | 30.06762 | 86.30792
icsd-245421-C1K4O4 | MatHub3d-8032-C1K4O4 | 0.0074865 |  | 0.695 | 0.488 | 52.905312 | 6460000 | -180 | 78.93954 | 2091.292 | -0.26595 | 1.609 | 52.905312 | 416.80204 | 180.46195 | 0.153205 | 0.135738 | 26.49233 | 0.8859894
icsd-245422-C1K4O4 | MatHub3d-8033-C1K4O4 | 0.0133147 |  | 0.5 | -0.516 | 60.429778 | 8380000 | -180 | 92.11962 | 2703.644 | -33.192118 | 1.575 | 60.429778 | 12486.322 | 179.56885 | 0.106426 | 4.026211 | 29.34927 | 37.83108
icsd-245423-C1K4O4 | MatHub3d-8034-C1K4O4 | 0.0124207 |  | 0.389267 | -3.613 | 60.876647 | 174849.13 | -180.09548 | 1.868693 | 56.711237 | -30.604402 | 1.806 | 60.876647 | 18989.668 | 180.18971 | 0.030105 | 6.165628 | 30.34808 | 204.8041
icsd-245424-C1K4O4 | MatHub3d-8035-C1K4O4 | 0.00211727 |  | 0.477 | -1.209 | 59.607229 | 1650000 | -180 | 17.94957 | 532.9378 | -28.757204 | 1.59 | 59.607229 | 53978.021 | 180.50169 | 0.08873 | 17.586503 | 29.69084 | 198.2024
icsd-245425-C1K4O4 | MatHub3d-8036-C1K4O4 | 0.0249166 |  | 0.535639 | -1.865 | 63.660934 | 537017.37 | -179.83692 | 5.822196 | 173.6785 | -31.415014 | 1.558 | 63.660934 | 37812.065 | 180.59041 | 0.08549 | 12.331609 | 29.83041 | 144.2462
icsd-245426-C1K4O4 | MatHub3d-8037-C1K4O4 | 0.0173405 |  | 0.499 | -0.978 | 54.440315 | 2210000 | -180 | 24.32204 | 716.1872 | -30.001448 | 1.571 | 54.440315 | 34006.395 | 179.96858 | 0.089049 | 11.014225 | 29.44602 | 123.6872
icsd-245427-C1K4O4 | MatHub3d-8038-C1K4O4 | 0.0117456 |  | 0.394642 | -3.467 | 60.310626 | 189610.41 | -179.62141 | 2.02918 | 61.17562 | -25.886733 | 1.713 | 60.310626 | 20573.653 | 180.55473 | 0.052023 | 6.707013 | 30.14795 | 128.924
icsd-245429-C1O4Rb4 | MatHub3d-8135-C1O4Rb4 | 0.0203012 |  | 0.325262 | -2.695 | 50.840628 | 367874.86 | -180.03999 | 3.950453 | 119.24442 | -26.070053 | 1.764 | 50.840628 | 39690.907 | 180.54749 | 0.057157 | 12.938203 | 30.185 | 226.3625
icsd-245430-C1O4Rb4 | MatHub3d-8136-C1O4Rb4 | 0.0170523 |  | 0.328838 | -2.582 | 50.734548 | 395511.84 | -180.43356 | 4.256451 | 128.76389 | -21.041318 | 1.682 | 50.734548 | 32859.206 | 179.4048 | 0.110374 | 10.576091 | 30.25147 | 95.82049
icsd-245431-C1O4Rb4 | MatHub3d-8137-C1O4Rb4 | 0.0279499 |  | 0.675 | 0.909 | 44.413039 | 1620000 | -180 | 19.84873 | 525.757 | -21.934093 | 0.973 | 44.413039 | 147896.13 | 180.22872 | 0.504929 | 48.040198 | 26.48819 | 95.14248
icsd-245432-C1O4Rb4 | MatHub3d-8138-C1O4Rb4 | 0.0254929 |  | 0.358931 | -2.23 | 53.003904 | 539442.58 | -179.64271 | 5.816531 | 174.08623 | -19.451912 | 1.096 | 53.003904 | 190685.2 | 180.05946 | 0.793385 | 61.822826 | 29.92956 | 77.92286
icsd-245433-C1O4Rb4 | MatHub3d-8139-C1O4Rb4 | 0.00810075 |  | 0.817 | 0.426 | 43.314218 | 3740000 | -180 | 56.58159 | 1216.663 | -49.464244 | 1.699 | 43.314218 | 22662.606 | 88.077467 | 0.637836 | 1.758083 | 21.50281 | 2.756325
icsd-245434-C1O4Rb4 | MatHub3d-8140-C1O4Rb4 | 0.0209053 |  | 0.496 | -0.901 | 53.424167 | 2570000 | -180 | 30.24838 | 829.9619 | -38.986449 | 1.368 | 53.424167 | 23611.026 | 180.17807 | 0.249569 | 7.665116 | 27.43823 | 30.71341
icsd-245438-C1O4Rb4 | MatHub3d-8142-C1O4Rb4 | 0.0152721 |  | 0.485 | -0.848 | 47.835661 | 2790000 | -180 | 32.34793 | 907.2127 | -21.459238 | 1.702 | 47.835661 | 26886.163 | 180.44241 | 0.067635 | 8.753991 | 28.04546 | 129.4299
icsd-245439-C1O4Rb4 | MatHub3d-8143-C1O4Rb4 | 0.0273831 |  | 0.449 | -1.04 | 51.483731 | 2040000 | -180 | 22.61497 | 658.7934 | -0.001708 | 1.007 | 51.483731 | 37.468532 | 179.88996 | 0.022979 | 0.012125 | 29.13085 | 0.5276557
icsd-245440-C1O4Rb4 | MatHub3d-8144-C1O4Rb4 | 0.0120661 |  | 0.718 | -0.458 | 40.945385 | 4090000 | -180 | 56.26374 | 1322.724 | -20.142402 | 1.734 | 40.945385 | 16691.812 | 179.65598 | 0.09743 | 5.387494 | 23.50935 | 55.29605
icsd-245443-C1O4Rb4 | MatHub3d-8145-C1O4Rb4 | 0.0169503 |  | 0.487 | -0.892 | 47.88417 | 2550000 | -180 | 29.58581 | 824.2385 | -21.578745 | 1.64 | 47.88417 | 28543.415 | 180.53623 | 0.071179 | 9.30325 | 27.85925 | 130.7022
icsd-245444-C1O4Rb4 | MatHub3d-84691-C1O4Rb4 | 0.0260811 |  | 0.48 | -0.879 | 51.060354 | 2830000 | -180 | 30.68254 | 920.9949 | -18.935797 | 1.041 | 51.060354 | 181779.67 | 179.36617 | 0.308731 | 58.482561 | 30.01691 | 189.4289
icsd-245445-C1Cs4O4 | MatHub3d-7906-C1Cs4O4 | 0.0390871 |  | 0.33279 | -3.556 | 41.561531 | 75436.089 | -180.41726 | 0.78051 | 24.55474 | -20.5 | 0.044 | 41.561531 | 73600000 | 180 | 161.433 | 23781.84 | 31.45987 | 147.3171
icsd-245446-C1Cs4O4 | MatHub3d-7907-C1Cs4O4 | 0.0217952 |  | 0.494345 | -1.628 | 33.517193 | 344841.76 | -179.95192 | 3.981539 | 111.66905 | -11.649873 | 0.602 | 33.517193 | 260593.1 | 180.64602 | 0.453963 | 85.039306 | 28.04671 | 187.3265
icsd-245447-C1Cs4O4 | MatHub3d-7908-C1Cs4O4 | 0.0721073 |  | 0.898 | -0.726 | 30.110322 | 1110000 | -180 | 14.37533 | 358.6405 | -11.363149 | 0.497 | 30.110322 | 341108.12 | 179.63423 | 0.631035 | 110.07032 | 24.94833 | 174.4282
icsd-245450-C1Cs4O4 | MatHub3d-84692-C1Cs4O4 | 0.0668457 |  | 0.468868 | -2.034 | 41.182769 | 215842.29 | -180.13905 | 2.308878 | 70.040994 | -12.7 | 0.192 | 41.182769 | 3730000 | 180 | 14.99801 | 1207.646 | 30.33551 | 80.52042
icsd-245451-C1Cs4O4 | MatHub3d-7909-C1Cs4O4 | 0.0296644 |  | 0.333665 | -3.589 | 41.059389 | 75558.394 | -180.34533 | 0.782768 | 24.574942 | -20.1 | -0.093 | 41.059389 | 15600000 | 180 | 34.36261 | 5051.201 | 31.39492 | 146.997
icsd-245452-C1Cs4O4 | MatHub3d-7910-C1Cs4O4 | 0.0621091 |  | 0.487774 | -2.445 | 38.588948 | 140533.49 | -180.36441 | 1.571262 | 45.7174 | -17.862355 | 0.659 | 38.588948 | 246571.53 | 179.9053 | 0.431797 | 79.80514 | 29.09598 | 184.821
icsd-245455-Ba2Nb1O6Tb1 | MatHub3d-6018-Ba2Nb1O6Tb1 | 2.12779e-06 |  | 6.189218 | 2.233 | 141.507065 | 586972.6 | -179.94947 | 5.850335 | 190.07236 | -22.75677 | 5.341 | 141.507065 | 48229.263 | 180.05744 | 0.477259 | 15.636256 | 32.48914 | 32.76262
icsd-245457-Ba2Nb1O6Pr1 | MatHub3d-6016-Ba2Nb1O6Pr1 | 2.08153e-06 |  | 6.668416 | 2.106 | 132.835101 | 637746.94 | -179.59323 | 6.077621 | 205.69717 | -32.562014 | 5.129 | 132.835101 | 41578.369 | 179.59924 | 0.477244 | 13.411471 | 33.84501 | 28.10192
icsd-245459-Ba2Er1O6Sb1 | MatHub3d-5796-Ba2Er1O6Sb1 | 0.0187634 |  | 0.268244 | -8.266 | 134.354333 | 36127.298 | -179.98312 | 0.412401 | 11.70305 | -16.598829 | 3.366 | 134.354333 | 128721.1 | 179.77828 | 1.250939 | 41.602955 | 28.37784 | 33.25738
icsd-24553-Ba4O8S4 | MatHub3d-6353-Ba4O8S4 | 0.0186806 |  | 1.714527 | 1.495 | 63.872953 | 399987.27 | -180.42181 | 4.037002 | 130.20397 | -5.27 | 0.966 | 63.872953 | 1120000 | 180 | 11.14244 | 364.9869 | 32.25264 | 32.75646
icsd-245596-Ba2O6Sr1W1 | MatHub3d-6111-Ba2O6Sr1W1 | 0.000147656 |  | 3.829908 | 1.704 | 128.861129 | 411156.93 | -179.75944 | 4.74533 | 132.85902 | -23.688792 | 4.606 | 128.861129 | 27626.233 | 179.60906 | 0.240574 | 8.912061 | 27.99785 | 37.04499
icsd-245599-Ba2Ca1O6W1 | MatHub3d-5624-Ba2Ca1O6W1 | 3.86839e-05 |  | 4.809903 | 2.369 | 138.354368 | 304766.09 | -179.91044 | 3.39745 | 98.645977 | -19.017364 | 5.682 | 138.354368 | 39076.459 | 180.03304 | 0.352056 | 12.66542 | 29.0353 | 35.97558
icsd-245602-Ba2O6Pb2 | MatHub3d-6073-Ba2O6Pb2 | 0.0123909 |  | 1.809852 | 1.708 | 97.732656 | 594352.86 | -179.95611 | 10.817031 | 192.47642 | -19.34652 | 3.173 | 97.732656 | 76591.369 | 126.86819 | 1.952572 | 12.327792 | 17.79383 | 6.313617
icsd-245624-Ba2Cu2F2Te2 | MatHub3d-5721-Ba2Cu2F2Te2 | 0.0420236 |  | 0.258443 | 2.59 | 50.100958 | 98956.939 | -179.51435 | 0.95606 | 31.88927 | -3.780951 | 1.26 | 50.100958 | 685873.43 | 180.31507 | 5.929648 | 223.00162 | 33.35488 | 37.6079
icsd-245666-Fe1Mo2O8Rb1 | MatHub3d-17729-Fe1Mo2O8Rb1 | 5.70491e-06 | 5.7555e-06 | 2.58 | -2.156 | 115.206089 | 2710000 | -180 | 21.87591 | 879.2376 | -21.952944 | 3.157 3.926 | 115.206089 | 44701.553 | 179.95018 | 0.346418 | 14.475286 | 40.19205 | 41.78561
icsd-245672-La2O6 | MatHub3d-23152-La2O6 | 0.0267036 | 0.0268608 | 5.195214 | 0.242 5.038 | 100.524639 | 12388.113 | -180.54469 | 0.077079 | 4.038077 | -18.181952 | 2.877 4.706 | 100.524639 | 52936.459 | 180.44952 | 0.476898 | 17.237186 | 52.38881 | 36.14439
icsd-245684-Cd1O6Sr2W1 | MatHub3d-9854-Cd1O6Sr2W1 | 0.00384131 |  | 23.553794 | -1.496 | 151.283001 | 948827.95 | -180.40355 | 7.325616 | 308.80024 | -26.734904 | 3.112 | 151.283001 | 103132.86 | 180.02099 | 1.128337 | 33.422839 | 42.15348 | 29.62133
icsd-245690-Ba1Hf1O8P2 | MatHub3d-5363-Ba1Hf1O8P2 | 0.000674007 |  | 2.711528 | 1.076 | 147.63584 | 669394.76 | -180.26369 | 6.117529 | 217.5198 | -30.275554 | 5.269 | 147.63584 | 54534.568 | 179.56678 | 0.347689 | 17.58425 | 35.55681 | 50.57465
icsd-245748-Cl6Nb1Rb2 | MatHub3d-11281-Cl6Nb1Rb2 | 1.92982e-06 | 1.93005e-06 | 5.705358 | 1.799 1.865 | 34.392046 | 76749.558 | -179.55226 | 0.491417 | 24.7433 | -54.5 | 0.326 3.747 | 34.392046 | 1370000 | 180 | 10.81123 | 443.5275 | 50.35092 | 41.0247
icsd-245799-Ba2O6Pr1Sb1 | MatHub3d-6083-Ba2O6Pr1Sb1 | 0.000162575 |  | 1.601287 | -4.786 | 123.284168 | 209710.79 | -180.22682 | 2.364262 | 68.117643 | -25.494185 | 5.804 | 123.284168 | 25604.156 | 179.94513 | 0.221158 | 8.29069 | 28.81138 | 37.48763
icsd-24579-As4Br12 | MatHub3d-3243-As4Br12 | 0.0389031 |  | 6.691761 | -7.247 | 22.702472 | 2496.6785 | -179.84681 | 0.019963 | 0.807548 | -14.995741 | -5.685 | 22.702472 | 1763.2364 | 179.97944 | 0.009495 | 0.571158 | 40.45224 | 60.15355
icsd-2457-O4S1Zn1 | MatHub3d-27822-O4S1Zn1 | 0.00916638 |  | 0.455756 | -17.304 | 102.49791 | 21646.039 | -179.85576 | 0.245005 | 7.002081 | -38.139733 | -7.858 | 102.49791 | 13028.577 | 179.89899 | 0.083496 | 4.216523 | 28.57934 | 50.4997
icsd-245800-Ba2Nb1Nd1O6 | MatHub3d-6014-Ba2Nb1Nd1O6 | 2.02924e-06 |  | 6.598815 | 2.255 | 134.67157 | 576322.13 | -180.28791 | 5.551556 | 187.3262 | -30.470376 | 5.089 | 134.67157 | 42431.288 | 179.62457 | 0.471915 | 13.690449 | 33.74301 | 29.01041
icsd-245804-Mo2O8Sr2 | MatHub3d-25599-Mo2O8Sr2 | 9.54694e-05 |  | 6.973361 | -1.657 | 139.920393 | 164389.31 | -179.86856 | 1.359881 | 53.184379 | -25.10669 | 3.194 | 139.920393 | 82422.516 | 180.43788 | 0.676217 | 26.834982 | 39.10958 | 39.68398
icsd-245841-Ca1Li2O7Ta2 | MatHub3d-9053-Ca1Li2O7Ta2 | 0.00662289 |  | 0.638 | 0.119 | 182.219973 | 263000000 | -180 | 2915.154 | 85382.77 | -11.783724 | 2.393 | 182.219973 | 206052.29 | 180.53589 | 1.834938 | 67.159049 | 29.28928 | 36.60017
icsd-245897-B3Bi1O6 | MatHub3d-4903-B3Bi1O6 | 0.0093613 |  | 1.512725 | -2.39 | 157.756722 | 227632.03 | -179.67162 | 2.550002 | 73.483926 | -7.83 | 0.457 | 157.756722 | 7850000 | 180 | 52.56063 | 2555.433 | 28.8172 | 48.61877
icsd-24589-As4Br12 | MatHub3d-3244-As4Br12 | 0.03745 |  | 5.997031 | -7.207 | 22.288482 | 2546.5587 | -180.09836 | 0.020368 | 0.825987 | -14.896588 | -5.686 | 22.288482 | 1613.3335 | 179.81851 | 0.00845 | 0.521667 | 40.55317 | 61.73574
icsd-245962-Cs6F8Li2 | MatHub3d-13763-Cs6F8Li2 | 8.45663e-06 |  | 0.334955 | -1.704 | 24.79154 | 135260.98 | -180.47569 | 1.39017 | 44.056497 | -64.326034 | 2.611 | 24.79154 | 9712.345 | 180.17813 | 0.111564 | 3.153031 | 31.69145 | 28.26208
icsd-245963-Cs4F6Li2 | MatHub3d-13715-Cs4F6Li2 | 0.00071255 |  | 0.3542 | -1.547 | 27.120976 | 158101.64 | -180.26286 | 1.674486 | 51.374652 | -50.19074 | 2.667 | 27.120976 | 22213.958 | 180.10281 | 0.237184 | 7.205546 | 30.68085 | 30.37956
icsd-245964-Cs3F5Li2 | MatHub3d-13699-Cs3F5Li2 | 0.00122798 |  | 0.358304 | -1.997 | 28.371888 | 106849.69 | -179.54474 | 1.110519 | 34.444401 | -32.67349 | 1.917 | 28.371888 | 89294.784 | 180.0394 | 1.047472 | 28.944177 | 31.01649 | 27.63241
icsd-245967-Cs1F3Li2 | MatHub3d-13494-Cs1F3Li2 | 0.00249495 |  | 0.471697 | -3.807 | 43.113243 | 36629.399 | -179.61498 | 0.384886 | 11.817208 | -31.810023 | 1.519 | 43.113243 | 241254.72 | 180.25824 | 2.395895 | 78.390977 | 30.70314 | 32.71887
icsd-245971-Cl5Cs3Li2 | MatHub3d-11166-Cl5Cs3Li2 | 0.000145143 |  | 0.25517 | -1.351 | 17.120646 | 170948.96 | -179.87603 | 1.718444 | 55.311195 | -27.10104 | 2.966 | 17.120646 | 8849.9217 | 180.27642 | 0.093888 | 2.876188 | 32.18679 | 30.63425
icsd-245974-Cl3Cs1Li2 | MatHub3d-11028-Cl3Cs1Li2 | 0.000185557 |  | 0.303062 | -1.569 | 21.42234 | 163702.19 | -179.97871 | 1.662981 | 53.026962 | -13.735293 | 2.045 | 21.42234 | 67941.608 | 180.38867 | 0.537442 | 22.108247 | 31.88669 | 41.13606
icsd-245975-Cl8Cs2Li6 | MatHub3d-11347-Cl8Cs2Li6 | 4.86034e-05 |  | 0.321006 | -1.463 | 22.56705 | 179495.77 | -179.9876 | 1.700555 | 58.148616 | -14.57708 | 2.029 | 22.56705 | 61202.174 | 179.77784 | 0.663875 | 19.780586 | 34.1939 | 29.79565
icsd-245977-Br6Cs4Li2 | MatHub3d-7751-Br6Cs4Li2 | 2.79093e-05 |  | 0.228 | -0.227 | 13.460518 | 7150000 | -180 | 72.7253 | 2311.778 | -29.333317 | 2.578 | 13.460518 | 11084.877 | 179.53127 | 0.083965 | 3.57282 | 31.78781 | 42.5513
icsd-245978-Br5Cs3Li2 | MatHub3d-7735-Br5Cs3Li2 | 6.79393e-05 |  | 0.206738 | -0.69 | 14.215528 | 842833.97 | -179.9766 | 8.372394 | 273.0072 | -17.933906 | 1.903 | 14.215528 | 20569.31 | 179.84621 | 0.215119 | 6.653073 | 32.60802 | 30.92741
icsd-245981-Br3Cs1Li2 | MatHub3d-7632-Br3Cs1Li2 | 9.48405e-05 |  | 0.229986 | -0.827 | 17.432762 | 668403.58 | -179.68226 | 6.784383 | 215.79888 | -8.942099 | 1.764 | 17.432762 | 50687.084 | 179.68145 | 0.535415 | 16.364539 | 31.80818 | 30.56421
icsd-245982-Br8Cs2Li6 | MatHub3d-7837-Br8Cs2Li6 | 3.6615e-05 |  | 0.404331 | 0.64 | 15.194548 | 952223.53 | -180.21807 | 9.547859 | 309.26843 | -11.856899 | 2.245 | 15.194548 | 7869.1443 | 179.60572 | 0.068378 | 2.538446 | 32.39139 | 37.12372
icsd-245983-Cs6I8Li2 | MatHub3d-13767-Cs6I8Li2 | 7.46079e-06 |  | 0.221075 | 0.495 | 9.463131 | 718288.42 | -180.32165 | 7.184038 | 233.55792 | -15.906449 | 2.574 | 9.463131 | 2248.1388 | 179.65257 | 0.02354 | 0.725588 | 32.51067 | 30.82362
icsd-245986-Cs4I8Li4 | MatHub3d-13729-Cs4I8Li4 | 1.2561e-05 |  | 0.193136 | -0.447 | 11.812487 | 714044.56 | -179.78985 | 7.237389 | 230.81055 | -9.784312 | 2.409 | 11.812487 | 9714.7479 | 180.05092 | 0.069158 | 3.14936 | 31.89141 | 45.53862
icsd-245988-Cs1I3Li2 | MatHub3d-13517-Cs1I3Li2 | 4.95817e-05 |  | 0.213006 | -0.441 | 12.858256 | 657631.12 | -180.14028 | 6.99606 | 213.40473 | -15.007491 | 2.178 | 12.858256 | 23601.283 | 179.78913 | 0.164866 | 7.62891 | 30.50356 | 46.2734
icsd-245989-Cs2I8Li6 | MatHub3d-13658-Cs2I8Li6 | 1.31458e-05 |  | 0.209 | -0.323 | 12.963199 | 1530000 | -180 | 15.43113 | 498.5765 | -14.552192 | 2.334 | 12.963199 | 21700.341 | 179.57848 | 0.28096 | 6.99802 | 32.30979 | 24.90753
icsd-245994-Cu3N1 | MatHub3d-14742-Cu3N1 | 0.337304 |  | 0.928061 | -4.728 | 108.00667 | 78516.121 | -179.65381 | 0.928468 | 25.341463 | -3.46 | -8.217 | 108.00667 | 6516.0659 | 180.39987 | 0.064142 | 2.120596 | 27.29385 | 33.06096
icsd-245998-Rb1Sc5Te8 | MatHub3d-29367-Rb1Sc5Te8 | 0.000228969 | 0.000231411 | 2.076646 | 4.041 4.040 | 44.596315 | 26850.267 | -179.48627 | 0.247979 | 8.6499 | -1.977358 | 2.483 2.484 | 44.596315 | 130223.06 | 179.94391 | 1.159596 | 42.165982 | 34.88158 | 36.36265
icsd-246109-Ba2O6Sr1Te1 | MatHub3d-6108-Ba2O6Sr1Te1 | 0.000154983 |  | 0.419487 | -5.129 | 109.809247 | 85616.482 | -180.03821 | 1.018751 | 27.751517 | -28.675348 | 5.17 | 109.809247 | 26819.053 | 179.59681 | 0.221368 | 8.65049 | 27.24073 | 39.07742
icsd-246112-Ba2Ca1O6Te1 | MatHub3d-5621-Ba2Ca1O6Te1 | 3.82783e-05 |  | 0.38737 | -5.178 | 118.054084 | 79031.242 | -179.86728 | 0.890002 | 25.568376 | -18.701226 | 5.794 | 118.054084 | 38580.682 | 179.87279 | 0.354318 | 12.482479 | 28.72845 | 35.22959
icsd-246115-Ba2O6Sr1W1 | MatHub3d-6112-Ba2O6Sr1W1 | 0.000149807 |  | 4.042447 | 1.597 | 128.671418 | 490140.09 | -180.18842 | 5.286173 | 159.13803 | -28.194753 | 4.968 | 128.671418 | 25989.31 | 179.78295 | 0.21567 | 8.400241 | 30.10458 | 38.94951
icsd-246116-Ba2Ca1O6W1 | MatHub3d-5625-Ba2Ca1O6W1 | 2.92322e-05 |  | 4.689019 | 2.332 | 138.421529 | 279999.67 | -179.81631 | 3.165209 | 90.534826 | -24.01686 | 5.765 | 138.421529 | 32863.658 | 179.93657 | 0.276876 | 10.640322 | 28.60311 | 38.42992
icsd-246139-B2Ca1H10N2 | MatHub3d-4605-B2Ca1H10N2 | 0.000429153 |  | 0.822313 | 3.405 | 81.07674 | 68009.816 | -180.2172 | 0.712895 | 22.08839 | -9.530345 | 3.754 | 81.07674 | 46294.508 | 180.14367 | 0.225547 | 15.023374 | 30.98407 | 66.60862
icsd-24613-I2La2O2 | MatHub3d-21564-I2La2O2 | 0.0389664 |  | 7.890717 | 2.992 | 61.635731 | 156883.13 | -179.96333 | 1.610851 | 50.809422 | -8.21207 | 3.184 | 61.635731 | 84402.339 | 179.53633 | 0.854636 | 27.205653 | 31.54198 | 31.83303
icsd-246140-B2Ca1H10N2 | MatHub3d-4606-B2Ca1H10N2 | 0.00040824 |  | 0.810441 | 3.407 | 81.576695 | 70819.238 | -179.97079 | 0.737796 | 22.937987 | -10.891648 | 3.774 | 81.576695 | 50072.569 | 179.629 | 0.214929 | 16.156704 | 31.08988 | 75.17228
icsd-246164-Ba2O6Sb1Tb1 | MatHub3d-6100-Ba2O6Sb1Tb1 | 0.0172689 |  | 0.34418 | -8.023 | 131.536526 | 37246.613 | -180.28433 | 0.492728 | 12.106058 | -16.794909 | 3.444 | 131.536526 | 115388.63 | 180.44828 | 1.093465 | 37.572365 | 24.56945 | 34.36083
icsd-24619-Au4I4 | MatHub3d-4193-Au4I4 | 0.07401 |  | 0.650692 | -6.834 | 28.833173 | 5082.2075 | -179.78229 | 0.074582 | 1.642654 | -2.55512 | -4.928 | 28.833173 | 4724.1392 | 179.52114 | 0.050047 | 1.522488 | 22.0248 | 30.42116
icsd-246244-Ca2Fe2O4 | MatHub3d-9229-Ca2Fe2O4 | 0.0105263 | 0.0105811 | 0.225 | -1.363 4.453 | 114.013017 | 1990000 | -180 | 22.3329 | 644.0642 | -1.3 | 0.349 0.994 | 114.013017 | 2420000 | 180 | 28.04265 | 781.2151 | 28.83926 | 27.85811
icsd-246278-Li2O7Sr1Ta2 | MatHub3d-23869-Li2O7Sr1Ta2 | 0.0062416 |  | 0.696 | 0.076 | 179.820277 | 661000000 | -180 | 7225.711 | 215067.6 | -11.272329 | 2.483 | 179.820277 | 167198.44 | 180.33166 | 1.750359 | 54.37211 | 29.76421 | 31.0634
icsd-24630-C8Si8 | MatHub3d-8917-C8Si8 | 1.27556 |  | 1.113682 | -5.434 | 212.425231 | 357046.36 | -179.96377 | 4.093351 | 115.63646 | -4.683812 | -5.854 | 212.425231 | 123657.15 | 180.01531 | 1.423829 | 40.071732 | 28.24983 | 28.14364
icsd-24636-B5H9 | MatHub3d-5097-B5H9 | 0.0133622 |  | 3.183652 | -8.404 | 64.197179 | 11725.845 | -180.33182 | 0.114628 | 3.813194 | -17.962759 | -5.2 | 64.197179 | 9135.0248 | 180.0306 | 0.027222 | 2.960755 | 33.26582 | 108.7633
icsd-246416-Ca2Cl4 | MatHub3d-9190-Ca2Cl4 | 0.00094158 |  | 3.079266 | 3.636 | 33.275771 | 14269.778 | -179.77539 | 0.216225 | 4.611877 | -10.717722 | 4.455 | 33.275771 | 8207.7778 | 179.68016 | 0.1025 | 2.649878 | 21.32906 | 25.85247
icsd-246417-Ca2Cl4 | MatHub3d-9191-Ca2Cl4 | 0.000950409 |  | 2.7909 | 3.63 | 33.034655 | 13044.891 | -179.69398 | 0.195403 | 4.212185 | -5.830887 | 4.359 | 33.034655 | 6494.4699 | 180.05391 | 0.081115 | 2.105469 | 21.5564 | 25.95659
icsd-246425-Bi2Cr2O6 | MatHub3d-6969-Bi2Cr2O6 | 0.000719105 | 0.000726395 | 4.219336 | -3.86 | 165.212116 | 170247.08 | -179.71538 | 1.988888 | 54.985749 | -15.3 | -0.778 0.533 | 165.212116 | 1370000 | 180 | 11.99972 | 443.1481 | 27.64648 | 36.92987
icsd-24644-B2N2 | MatHub3d-4808-B2N2 | 1.1129 |  | 10.913682 | -5.401 | 203.897322 | 219592.91 | -180.20908 | 2.935714 | 71.313482 | -7.616103 | -3.983 | 203.897322 | 301394.28 | 180.49063 | 3.005421 | 98.184816 | 24.2917 | 32.66924
icsd-246479-Al2H8Mg1 | MatHub3d-1886-Al2H8Mg1 | 0.415338 |  | 1.165982 | -8.2 | 39.814997 | 10230.279 | -179.94936 | 0.113074 | 3.312746 | -16.238716 | -2.943 | 39.814997 | 79823.451 | 180.48847 | 0.62177 | 26.003358 | 29.29715 | 41.82151
icsd-246498-Cd2Er4S8 | MatHub3d-10010-Cd2Er4S8 | 0.0257126 |  | 0.13851 | 2.976 | 68.714879 | 272182.61 | -180.22726 | 2.869128 | 88.409986 | -4.81396 | 2.486 | 68.714879 | 140919.61 | 179.66585 | 1.438349 | 45.488593 | 30.81424 | 31.62556
icsd-246499-Cd2Dy4Se8 | MatHub3d-10005-Cd2Dy4Se8 | 0.0218703 | 0.0224954 | 0.12871 | 2.573 2.573 | 56.046043 | 211507.13 | -179.78959 | 2.669065 | 68.368194 | -0.023269 | 2.100 2.100 | 56.046043 | 1754.0097 | 180.02233 | 0.463323 | 0.56844 | 25.61504 | 1.226876
icsd-24649-B6O9 | MatHub3d-5147-B6O9 | 0.141592 |  | 6.155373 | -8.838 | 193.821165 | 22950.168 | -179.63118 | 0.247183 | 7.405413 | -48.041791 | -5.445 | 193.821165 | 22582.357 | 179.70432 | 0.175183 | 7.292666 | 29.95923 | 41.62885
icsd-246500-Cd2Ho4Se8 | MatHub3d-10055-Cd2Ho4Se8 | 0.0196019 | 0.0201613 | 0.123942 | 2.644 2.644 | 56.569265 | 208129.64 | -180.22697 | 2.585091 | 67.604169 | -3.450634 | 2.174 2.173 | 56.569265 | 152898.22 | 180.42102 | 1.601618 | 49.771037 | 26.15156 | 31.07547
icsd-246501-Cd2Ho4S8 | MatHub3d-10054-Cd2Ho4S8 | 0.0284068 |  | 0.139704 | 2.841 | 67.939529 | 293621.08 | -180.09304 | 3.106638 | 95.231605 | -4.839114 | 2.355 | 67.939529 | 150849.55 | 180.35216 | 1.538399 | 49.066684 | 30.65423 | 31.89464
icsd-246502-Cd2S8Tm4 | MatHub3d-10166-Cd2S8Tm4 | 0.0249353 | 0.0256458 | 0.138653 | 3.079 3.080 | 69.337372 | 258698.3 | -179.71467 | 2.72099 | 83.552726 | -4.747972 | 2.567 2.568 | 69.337372 | 136167.17 | 179.61288 | 1.39326 | 43.928602 | 30.70674 | 31.52936
icsd-246515-Fe2O6Ti2 | MatHub3d-18116-Fe2O6Ti2 | 0.000594826 | 0.000597086 | 33.246686 | 1.020 0.900 | 194.018023 | 616692.24 | -179.77546 | 4.045247 | 199.3101 | -22.016316 | 1.063 1.612 | 194.018023 | 289782.09 | 179.95651 | 1.301932 | 93.844036 | 49.27019 | 72.0806
icsd-246516-Fe2O6Ti2 | MatHub3d-18117-Fe2O6Ti2 | 0.014307 | 0.014361 | 5.20981 | 1.200 1.749 | 202.411398 | 488238.73 | -179.88528 | 5.107922 | 157.98778 | -15.912613 | 2.666 0.912 | 202.411398 | 841906.39 | 180.3675 | 7.964397 | 273.89264 | 30.92995 | 34.38963
icsd-246523-Cr3Na1O8 | MatHub3d-13306-Cr3Na1O8 | 7.69073e-05 | 7.71467e-05 | 4.408912 | -4.036 | 133.553542 | 17461.82 | -179.90422 | 0.140887 | 5.65161 | -1.65e-06 | -1.328 0.949 | 133.553542 | 0.079 | 183 | 4.47354e-05 | 2.63102e-05 | 40.11449 | 0.5881293
icsd-246525-Cr3O8Rb1 | MatHub3d-13316-Cr3O8Rb1 | 8.49976e-05 | 8.55503e-05 | 3.877598 | -4.027 | 111.71608 | 15807.201 | -179.6529 | 0.121922 | 5.1018 | -6.629446 | -1.405 1.203 | 111.71608 | 74338.443 | 180.4294 | 0.416414 | 24.200708 | 41.84479 | 58.11694
icsd-24655-C2N4O2 | MatHub3d-8491-C2N4O2 | 0.00677288 |  | 4.260975 | -11.095 | 87.238304 | 4069.748 | -179.90281 | 0.037998 | 1.317175 | -29.111394 | -11.177 | 87.238304 | 1733.9372 | 180.54512 | 0.002053 | 0.565204 | 34.66432 | 275.3064
icsd-246585-Co2Na2O4 | MatHub3d-12091-Co2Na2O4 | 0.0688061 |  | 9.61752 | -3.343 | 160.580223 | 104912.66 | -179.56537 | 1.055703 | 33.827747 | -13.890613 | -1.94 | 160.580223 | 308313.4 | 180.4809 | 2.738441 | 100.42802 | 32.04286 | 36.67343
icsd-24659-F6K2Ti1 | MatHub3d-17106-F6K2Ti1 | 7.30875e-06 |  | 47 | -0.223 | 71.295888 | 1380000 | -180 | 1.170608 | 445.0176 | -62.064381 | 5.719 | 71.295888 | 5513.1112 | 180.14474 | 0.045384 | 1.789122 | 380.1594 | 39.42187
icsd-246648-K3Sb1 | MatHub3d-22842-K3Sb1 | 0.000422889 |  | 0.097615 | -2.226 | 13.04703 | 34347.572 | -180.28602 | 0.486118 | 11.164008 | -42.50484 | 1.313 | 13.04703 | 182977.23 | 179.67977 | 1.352824 | 59.073871 | 22.96563 | 43.66708
icsd-246660-C3N4 | MatHub3d-8601-C3N4 | 0.298131 |  | 3.228927 | -9.375 | 241.448069 | 24675.247 | -179.98736 | 0.301362 | 7.993657 | -11.721904 | -10.83 | 241.448069 | 45657.504 | 179.48522 | 0.483312 | 14.708539 | 26.5251 | 30.4328
icsd-246661-C6N8 | MatHub3d-8857-C6N8 | 1.25587 |  | 3.52681 | -13.628 | 408.7498 | 30921.916 | -180.15256 | 0.360997 | 10.035691 | -10.784584 | -12.306 | 408.7498 | 80653.872 | 179.6955 | 0.890735 | 26.043518 | 27.79993 | 29.23823
icsd-246683-Ho2O8V2 | MatHub3d-21401-Ho2O8V2 | 6.18548e-05 |  | 1.85 | 0.439 | 164.319058 | 1330000 | -180 | 14.9511 | 433.5993 | -19.323117 | 4.023 | 164.319058 | 63446.016 | 179.98198 | 0.73933 | 20.552394 | 29.00116 | 27.79867
icsd-246690-Cu2I2 | MatHub3d-14354-Cu2I2 | 0.133063 |  | 0.19054 | -5.069 | 29.48959 | 35799.893 | -179.64368 | 0.368002 | 11.553289 | -1.474952 | -4.508 | 29.48959 | 15023.864 | 180.33377 | 0.147151 | 4.885801 | 31.39464 | 33.20264
icsd-24669-Eu1O3Ti1 | MatHub3d-15875-Eu1O3Ti1 | 0.000978071 |  | 4.070362 | 2.752 | 179.152687 | 401630.7 | -179.82472 | 4.661288 | 129.87504 | -13.875755 | 4.899 | 179.152687 | 105476.18 | 179.69898 | 1.116846 | 34.060073 | 27.86248 | 30.49666
icsd-246705-O8Th4 | MatHub3d-28280-O8Th4 | 0.0387896 |  | 2.681001 | 3.484 | 198.641945 | 285933.76 | -179.53116 | 2.517009 | 92.160565 | -16.955173 | 5.755 | 198.641945 | 72587.59 | 180.3617 | 0.683337 | 23.612993 | 36.61511 | 34.55541
icsd-246711-O8V2Y2 | MatHub3d-28306-O8V2Y2 | 0.000121703 |  | 17.287539 | -0.838 | 181.511612 | 925708.39 | -180.44519 | 5.602529 | 301.41498 | -23.240996 | 3.161 | 181.511612 | 147596.93 | 180.05207 | 1.315557 | 47.849076 | 53.79981 | 36.37172
icsd-24672-O4Os1 | MatHub3d-27786-O4Os1 | 0.0329756 |  | 12.356111 | -7.36 | 118.038169 | 6514.7021 | -180.09577 | 0.060532 | 2.11301 | -74.65845 | -2.333 | 118.038169 | 78046.149 | 180.1167 | 0.355176 | 25.319753 | 34.90732 | 71.28791
icsd-246730-Li1O6Re1Sr2 | MatHub3d-23494-Li1O6Re1Sr2 | 3.16206e-05 |  | 6.094628 | -2.212 | 153.911381 | 283554.45 | -180.27824 | 3.257702 | 92.155889 | -25.6 | 0.961 | 153.911381 | 1220000 | 180 | 10.38368 | 394.6967 | 28.28862 | 38.01125
icsd-246786-C2H3Li1O5 | MatHub3d-8421-C2H3Li1O5 | 0.00061651 |  | 20.745126 | 1.441 | 127.377657 | 696279.93 | -180.44256 | 1.294987 | 226.7054 | -74.684042 | 2.879 | 127.377657 | 234430.17 | 180.71373 | 0.383423 | 76.558921 | 175.0638 | 199.6722
icsd-246818-Ga1Ge1H1Sr1 | MatHub3d-18609-Ga1Ge1H1Sr1 | 0.00425368 |  | 1.365844 | -3.35 | 51.533348 | 230933.54 | -180.11053 | 2.566507 | 74.914381 | -0.997731 | 2.745 | 51.533348 | 84089.055 | 179.64789 | 0.968372 | 27.138368 | 29.18924 | 28.02473
icsd-246819-Ba1Ga1H1Si1 | MatHub3d-5339-Ba1Ga1H1Si1 | 0.0183695 |  | 1.86828 | 2.455 | 50.930793 | 367951.71 | -179.6134 | 4.185965 | 118.70481 | -1.19122 | 2.603 | 50.930793 | 49342.513 | 180.00423 | 0.796421 | 15.987726 | 28.35781 | 20.07447
icsd-246821-Ba1Ga1H1Sn1 | MatHub3d-5341-Ba1Ga1H1Sn1 | 0.00810676 |  | 0.250607 | -2.586 | 40.10833 | 98477.043 | -180.05692 | 2.176285 | 31.926745 | -0.405138 | 2.543 | 40.10833 | 41714.902 | 180.21829 | 0.677974 | 13.548429 | 14.6703 | 19.9837
icsd-246822-Cu1O2Pr1 | MatHub3d-14047-Cu1O2Pr1 | 0.035814 |  | 3.67 | 0.588 | 104.37348 | 3860000 | -180 | 46.14181 | 1245.07 | -51.319973 | 3.959 | 104.37348 | 88556.434 | 180.09361 | 0.874035 | 28.722135 | 26.98355 | 32.86154
icsd-246823-Ag1Lu1O2 | MatHub3d-362-Ag1Lu1O2 | 0.114813 |  | 0.396675 | -2.143 | 113.951344 | 517070.58 | -180.46619 | 5.437145 | 168.39978 | -23.1 | 0.979 | 113.951344 | 1160000 | 180 | 10.84814 | 378.5753 | 30.9721 | 34.89772
icsd-246824-F6N2Na1V1 | MatHub3d-17220-F6N2Na1V1 | 1.99178e-06 | 1.99322e-06 | 43.202557 | -1.903 | 69.115983 | 190528.58 | -180.10029 | 0.37793 | 61.800069 | -33.2 | 2.251 3.172 | 69.115983 | 16700 | 181 | 0.1033981 | 5.455842 | 163.5225 | 52.7654
icsd-246892-Cd2S2 | MatHub3d-10161-Cd2S2 | 0.105557 |  | 0.066906 | -7.287 | 53.008053 | 93087.755 | -180.12844 | 1.031002 | 30.20349 | -4.973982 | -4.684 | 53.008053 | 19030.589 | 180.40915 | 0.223581 | 6.193974 | 29.29528 | 27.70349
icsd-246905-Cl2V1 | MatHub3d-11020-Cl2V1 | 0.000599096 | 0.00060031 | 8.24 | 0.118 2.948 | 44.304093 | 12300000 | -180 | 107.3334 | 3970.776 | -1.37e-08 | -0.238 2.471 | 44.304093 | 0.00169 | 186 | 5.15218e-06 | 5.85372e-07 | 36.99478 | 0.1136164
icsd-246906-Br2V1 | MatHub3d-7616-Br2V1 | 0.000272671 | 0.000273339 | 7.01 | 0.345 2.938 | 36.961381 | 1280000 | -180 | 11.43581 | 417.4412 | -14.4 | -0.162 1.813 | 36.961381 | 3800000 | 180 | 23.85762 | 1225.65 | 36.50298 | 51.37352
icsd-246911-Cu1Fe1O2 | MatHub3d-13838-Cu1Fe1O2 | 0.334329 | 0.338906 | 6.1 | -16.48 | 148.979936 | 10300 | -180 | 0.1498364 | 3.3467 | -14.096558 | -12.417 | 148.979936 | 18507.979 | 180.41821 | 0.183079 | 6.024482 | 22.33569 | 32.90646
icsd-246917-Ni4S8 | MatHub3d-27182-Ni4S8 | 0.261162 | 0.266138 | 17.181111 | -13.876 | 85.54983 | 9077.4797 | -180.19214 | 0.072096 | 2.947386 | -0.718542 | -16.484 | 85.54983 | 8267.3974 | 180.02085 | 0.091863 | 2.679257 | 40.88141 | 29.16579
icsd-246948-Cs2H4O8P2 | MatHub3d-13630-Cs2H4O8P2 | 0.0630863 |  | 0.391267 | -11.097 | 86.628062 | 38765.611 | -180.35033 | 0.433982 | 12.608996 | -17.187954 | -5.941 | 86.628062 | 6082.19 | 180.04226 | 0.030833 | 1.971555 | 29.05419 | 63.94302
icsd-247037-Al1H6La1 | MatHub3d-1397-Al1H6La1 | 0.00866 |  | 1.069545 | 2.044 | 74.198593 | 358511.59 | -179.74624 | 5.631748 | 115.83047 | -4.315313 | 3.166 | 74.198593 | 136290.19 | 180.17115 | 1.847176 | 44.242036 | 20.56741 | 23.95118
icsd-247040-Al1Ce1H6 | MatHub3d-1267-Al1Ce1H6 | 0.00745436 | 0.00751676 | 0.780313 | 1.830 3.430 | 75.595802 | 291337.17 | -180.1016 | 4.777806 | 94.499829 | -1.812505 | 2.853 2.954 | 75.595802 | 75819.401 | 180.19933 | 0.870645 | 24.619924 | 19.77892 | 28.2778
icsd-247041-Al1H6Pr1 | MatHub3d-1399-Al1H6Pr1 | 0.00602255 |  | 0.933157 | 2.035 | 77.297087 | 312333.44 | -180.00724 | 5.019316 | 101.20418 | -7.242133 | 2.99 | 77.297087 | 207011.76 | 179.66162 | 2.763648 | 66.819869 | 20.16294 | 24.17814
icsd-247044-Al1H6Nd1 | MatHub3d-1398-Al1H6Nd1 | 0.00502764 |  | 0.843471 | 2.063 | 78.091512 | 285417.36 | -180.019 | 4.66725 | 92.494745 | -8.596831 | 3.032 | 78.091512 | 233929.53 | 179.64073 | 2.810319 | 75.490913 | 19.81783 | 26.86204
icsd-247053-Co2Mo2O12Te2 | MatHub3d-12088-Co2Mo2O12Te2 | 7.98555e-06 | 8.02188e-06 | 8.174036 | -2.755 | 152.675919 | 709112.13 | -180.29117 | 6.685187 | 230.49623 | -18.082343 | 0.974 0.621 | 152.675919 | 827348.01 | 180.06078 | 6.66204 | 268.24181 | 34.47865 | 40.26421
icsd-24706-Br4Hg8N4 | MatHub3d-7679-Br4Hg8N4 | 0.137094 |  | 0.267382 | -13.343 | 48.284567 | 12519.345 | -179.64289 | 0.178398 | 4.040189 | -5.153083 | -8.226 | 48.284567 | 3513.1024 | 180.40597 | 0.030358 | 1.143385 | 22.64705 | 37.66338
icsd-24709-N8O4 | MatHub3d-84693-N8O4 | 0.00973929 | 0.00983533 | 14.407296 | -25.053 | 87.85005 | 8383.8234 | -180.20026 | 0.035894 | 2.722406 | -39.347776 | -16.452 | 87.85005 | 4966.5381 | 179.87248 | 0.029602 | 1.606879 | 75.84571 | 54.28278
icsd-247115-Ba2H14Re2 | MatHub3d-5876-Ba2H14Re2 | 0.00175275 |  | 0.955304 | 1.285 | 84.43391 | 593524.07 | -179.87157 | 7.810903 | 192.02749 | -0.054977 | 0.629 | 84.43391 | 38070.065 | 179.81486 | 2.707313 | 12.30934 | 24.58454 | 4.5467
icsd-24714-Cl6I2 | MatHub3d-11229-Cl6I2 | 0.0129651 |  | 58.097901 | -9.013 | 25.43065 | 16938.377 | -179.04274 | 0.190803 | 5.429817 | -5.487168 | -6.547 | 25.43065 | 1494.8224 | 179.7657 | 0.004444 | 0.483062 | 28.45771 | 108.6998
icsd-247163-Mo2O11Ta2 | MatHub3d-25585-Mo2O11Ta2 | 1.94083e-05 |  | 2.44 | -0.157 | 165.64008 | 29300000 | -180 | 318.0549 | 9477.053 | -21.959685 | 3.526 | 165.64008 | 101133.4 | 180.36871 | 0.658893 | 32.901599 | 29.79691 | 49.93466
icsd-24723-O12S4 | MatHub3d-27483-O12S4 | 0.233466 |  | 1.369483 | -19.574 | 106.384224 | 4510.769 | -180.19718 | 0.050769 | 1.464693 | -25.075334 | -8.745 | 106.384224 | 2311.0152 | 179.80839 | 0.013111 | 0.747176 | 28.85014 | 56.98848
icsd-24725-Mg2O8U2 | MatHub3d-24820-Mg2O8U2 | 0.0137711 |  | 4.6e-05 | -0.472 | 178.217854 | 6.579965 | -179.72358 | 0.001591 | 0.002125 | -6.91 | 0.452 | 178.217854 | 12400000 | 180 | 102.8452 | 4024.399 | 1.335638 | 39.13064
icsd-24729-Ba1O2 | MatHub3d-5474-Ba1O2 | 0.0700618 |  | 0.571195 | 4.216 | 76.868533 | 31766.659 | -180.15627 | 0.347842 | 10.310276 | -43.894271 | 2.739 | 76.868533 | 187628.68 | 179.91899 | 2.305106 | 60.736983 | 29.64069 | 26.34889
icsd-247315-Na4Nb4O12 | MatHub3d-26372-Na4Nb4O12 | 0.00104918 |  | 4.66 | 2.116 | 186.462449 | 1570000 | -180 | 15.58354 | 508.3824 | -29.499548 | 5.058 | 186.462449 | 84240.789 | 180.22123 | 0.836353 | 27.36115 | 32.62304 | 32.71483
icsd-247317-Na4Nb4O12 | MatHub3d-26373-Na4Nb4O12 | 0.00102746 |  | 4.68 | 2.021 | 185.212055 | 1380000 | -180 | 14.55235 | 449.9931 | -28.81278 | 5.06 | 185.212055 | 80268.345 | 180.26487 | 0.792727 | 26.083539 | 30.92237 | 32.90356
icsd-247326-Bi4Mn4O12 | MatHub3d-7266-Bi4Mn4O12 | 3.18419e-06 | 3.19033e-06 | 0.806 | -6.02 | 146.192346 | 33100 | -180 | 1.698373 | 10.72794 | -2.581323 | -2.695 | 146.192346 | 143192.51 | 179.63795 | 1.317717 | 46.207925 | 6.316598 | 35.06665
icsd-247343-N12Ta4Th4 | MatHub3d-25848-N12Ta4Th4 | 0.0066668 |  | 1.384487 | 4.443 | 241.713592 | 225220.54 | -180.23088 | 3.606824 | 73.158772 | -3.535907 | 4.51 | 241.713592 | 94694.8 | 179.72837 | 1.38268 | 30.588586 | 20.28343 | 22.12268
icsd-247345-N3Ta1Th1 | MatHub3d-25976-N3Ta1Th1 | 0.0112154 |  | 1.680154 | 4.485 | 237.632613 | 561511.75 | -180.24208 | 6.267934 | 182.4195 | -2.478566 | 2.669 | 237.632613 | 514244.93 | 179.79965 | 9.781166 | 166.24465 | 29.10361 | 16.9964
icsd-24735-Bi4O12Ti3 | MatHub3d-7280-Bi4O12Ti3 | 0.00101854 |  | 0.297 | 0.467 | 166.159935 | 16200000 | -180 | 113.1585 | 5274.722 | -5.257225 | 4.472 | 166.159935 | 94685.04 | 179.86472 | 1.53198 | 30.631859 | 46.61357 | 19.99495
icsd-24742-F10K4Sb2 | MatHub3d-16204-F10K4Sb2 | 0.00351246 |  | 3.537723 | -3.425 | 49.295634 | 99078.075 | -180.44409 | 1.089313 | 32.25989 | -16.126587 | -2.655 | 49.295634 | 66862.353 | 180.25743 | 0.438053 | 21.725411 | 29.61489 | 49.59539
icsd-247457-O6Sr2Ta1Y1 | MatHub3d-27994-O6Sr2Ta1Y1 | 5.51703e-05 |  | 4.556798 | 3.202 | 152.35206 | 213173.05 | -180.19467 | 2.185877 | 69.217543 | -4.29e-09 | 6.498 | 152.35206 | 8.89e-10 | 180 | 5.32124e-12 | 2.89057e-13 | 31.6658 | 0.05432136
icsd-247513-Cu2Ga2Se4 | MatHub3d-14259-Cu2Ga2Se4 | 0.00126946 |  | 0.040884 | -6.288 | 59.983501 | 28067.562 | -179.63441 | 0.323949 | 9.056987 | -3.574546 | -1.911 | 59.983501 | 200290.11 | 179.79979 | 2.525219 | 64.749719 | 27.95806 | 25.64123
icsd-247568-Ba1Fe2Nd1O5 | MatHub3d-5318-Ba1Fe2Nd1O5 | 0.0110601 | 0.0111114 | 9.389932 | 0.702 1.071 | 132.984748 | 406833.8 | -82.403232 | 4.320984 | 27.625206 | -8.606235 | 0.812 1.240 | 132.984748 | 881981.27 | 179.66253 | 9.933437 | 284.69143 | 6.393267 | 28.65991
icsd-247676-C2N4 | MatHub3d-8487-C2N4 | 0.9827 |  | 7.980355 | -15.558 | 247.768307 | 44806.694 | -180.38324 | 0.264235 | 14.579253 | -27.242513 | -12.412 | 247.768307 | 27484.05 | 180.21702 | 0.29434 | 8.926317 | 55.17533 | 30.32655
icsd-247677-C4N8 | MatHub3d-8765-C4N8 | 0.759555 |  | 11.153084 | -16.644 | 412.54898 | 34899.003 | -180.00823 | 0.320816 | 11.308311 | -3.551891 | -13.184 | 412.54898 | 63563.947 | 180.03638 | 0.69064 | 20.603044 | 35.24859 | 29.83181
icsd-247678-C1N2 | MatHub3d-8090-C1N2 | 1.21196 |  | 0.88881 | -12.452 | 406.285262 | 85189.219 | -150.31357 | 2.224157 | 19.247796 | -1.383966 | -12.898 | 406.285262 | 84139.868 | 154.1897 | 2.234127 | 20.003803 | 8.653974 | 8.953745
icsd-247679-C2N4 | MatHub3d-8488-C2N4 | 1.98254 |  | 4.512572 | -14.438 | 234.223788 | 138454.69 | -179.6126 | 1.17936 | 44.666434 | -7.715936 | -11.059 | 234.223788 | 39265.83 | 179.97512 | 0.292659 | 12.718612 | 37.87345 | 43.45881
icsd-247680-C2N4 | MatHub3d-8489-C2N4 | 1.01076 |  | 0.977081 | -14.573 | 406.351658 | 35848.389 | -180.08956 | 0.434796 | 11.626438 | -0.897622 | -13.769 | 406.351658 | 81933.144 | 179.94215 | 0.941243 | 26.529279 | 26.73998 | 28.18537
icsd-24768-Br6Cr2 | MatHub3d-7741-Br6Cr2 | 0.00018415 | 0.000187299 | 14.4 | -1.754 1.326 | 37.625747 | 27600 | -180 | 0.1846 | 8.941432 | -66.6 | 1.097 -0.136 | 37.625747 | 8010000 | 180 | 49.60525 | 2588.523 | 48.43679 | 52.18244
icsd-247716-Dy2O8V2 | MatHub3d-15348-Dy2O8V2 | 0.000122067 |  | 18.649565 | -0.804 | 184.136631 | 856181.7 | -179.56177 | 6.018375 | 276.05377 | -21.914104 | 3.129 | 184.136631 | 142575.38 | 179.69031 | 1.289764 | 46.035605 | 45.86849 | 35.69305
icsd-24772-Cu2I2 | MatHub3d-14355-Cu2I2 | 0.179086 |  | 0.08094 | -6.442 | 34.517249 | 33404.934 | -180.46033 | 0.325186 | 10.878628 | -3.634237 | -4.337 | 34.517249 | 9476.2994 | 179.60335 | 0.111262 | 3.056804 | 33.45356 | 27.47393
icsd-247735-Li2Nb2O6 | MatHub3d-23757-Li2Nb2O6 | 0.00172703 |  | 16.7 | 0.569 | 201.551878 | 7230000 | -180 | 62.39321 | 2332.445 | -36.220227 | 4.704 | 201.551878 | 49948.364 | 180.01408 | 0.456233 | 16.185802 | 37.38299 | 35.47705
icsd-24774-Hg4O8 | MatHub3d-21182-Hg4O8 | 0.0656314 |  | 1.425332 | -11.914 | 83.243616 | 13663.365 | -179.99149 | 0.174136 | 4.426511 | -4.636358 | -10.854 | 83.243616 | 4185.3885 | 180.17023 | 0.062771 | 1.358632 | 25.41985 | 21.64426
icsd-247763-Hg1Se4Si1Tl2 | MatHub3d-21001-Hg1Se4Si1Tl2 | 0.0722423 |  | 0.686554 | -5.103 | 42.506033 | 18542.733 | -180.26912 | 0.281161 | 6.025824 | -0.002096 | -6.484 | 42.506033 | 6.449558 | 179.57631 | 0.003211 | 0.00208 | 21.43193 | 0.6477733
icsd-247764-Hg1Se4Sn1Tl2 | MatHub3d-21002-Hg1Se4Sn1Tl2 | 3.66358e-05 |  | 1.41 | -0.67 | 40.057529 | 2400000 | -180 | 28.99636 | 775.505 | -0.923104 | -2.715 | 40.057529 | 25680.804 | 179.95718 | 0.263474 | 8.316622 | 26.74491 | 31.56525
icsd-24776-Ba2O12 | MatHub3d-6054-Ba2O12 | 0.014045 | 0.0141445 | 9.768019 | -0.894 2.123 | 61.799479 | 24592.128 | -133.6019 | 0.348137 | 4.389564 | -8.15281 | 1.806 2.260 | 61.799479 | 22235.922 | 133.83003 | 0.514794 | 3.98256 | 12.60873 | 7.736221
icsd-247773-Cr2Er2O8 | MatHub3d-12994-Cr2Er2O8 | 0.000315754 | 0.000320564 | 5.86 | -2.775 | 181.906016 | 98700 | -180 | 1.113632 | 32.0527 | -9.64 | -1.099 0.773 | 181.906016 | 535000 | 180 | 3.932206 | 174.3965 | 28.78213 | 44.3508
icsd-247806-F2Gd2O2 | MatHub3d-16465-F2Gd2O2 | 0.0621528 |  | 6.370948 | -5.64 | 137.717649 | 59721.307 | -179.58306 | 0.54683 | 19.260166 | -21.736731 | -4.038 | 137.717649 | 62619.299 | 180.03955 | 0.523691 | 20.29757 | 35.22149 | 38.75868
icsd-247845-Ba1Ca2Mg1O8Si2 | MatHub3d-5241-Ba1Ca2Mg1O8Si2 | 0.00139852 |  | 0.263483 | -3.145 | 139.516535 | 239491.37 | -180.03637 | 2.412231 | 77.626567 | -28.10761 | 5.052 | 139.516535 | 22210.898 | 180.09772 | 0.181644 | 7.204147 | 32.1804 | 39.6608
icsd-247861-Ba1Mg1O8Si2Sr2 | MatHub3d-5407-Ba1Mg1O8Si2Sr2 | 0.0038461 |  | 0.259646 | -3.062 | 132.290436 | 455604.9 | -180.12969 | 4.550039 | 147.82878 | -24.513505 | 4.221 | 132.290436 | 53595.559 | 180.43789 | 0.461809 | 17.449552 | 32.48956 | 37.78521
icsd-247965-Be2P4Si2 | MatHub3d-6573-Be2P4Si2 | 0.430415 |  | 1.288263 | -3.979 | 97.898174 | 229875.58 | -179.82882 | 2.599255 | 74.338093 | -0.000141 | -6.119 | 97.898174 | 14.066327 | 179.89509 | 0.010377 | 0.004552 | 28.59977 | 0.4386624
icsd-247967-P4Si2Zn2 | MatHub3d-28574-P4Si2Zn2 | 0.316099 |  | 1.228946 | -3.837 | 85.35531 | 145247.65 | -180.16595 | 1.68807 | 47.147052 | -3.317289 | -5.888 | 85.35531 | 67471.939 | 180.04042 | 0.833727 | 21.870728 | 27.92956 | 26.23248
icsd-247968-Cd2P4Si2 | MatHub3d-10146-Cd2P4Si2 | 0.255809 |  | 0.58924 | -3.917 | 75.070021 | 44180.055 | -179.81684 | 0.743824 | 14.285222 | -6.219778 | -5.711 | 75.070021 | 55178.628 | 180.35976 | 0.558399 | 17.949412 | 19.20511 | 32.14442
icsd-247969-Hg2P4Si2 | MatHub3d-21110-Hg2P4Si2 | 0.285016 |  | 0.322643 | -13.935 | 75.282876 | 5510.6519 | -179.86592 | 0.104137 | 1.782792 | -3.833652 | -6.267 | 75.282876 | 42055.775 | 179.77375 | 0.530682 | 13.591838 | 17.11968 | 25.61202
icsd-24797-Ag1Cr1S2 | MatHub3d-220-Ag1Cr1S2 | 0.000888866 | 0.000899856 | 1.93 | -1.741 2.269 | 74.439998 | 255000 | -180 | 3.165706 | 82.58693 | -2.4 | 0.513 -1.120 | 74.439998 | 1150000 | 180 | 13.1038 | 372.8868 | 26.088 | 28.45639
icsd-248042-B1Ba1F1O3Zn1 | MatHub3d-4304-B1Ba1F1O3Zn1 | 0.0162271 |  | 0.361 | -0.373 | 110.870521 | 30000000 | -180 | 313.1291 | 9742.7 | -13.337559 | 2.776 | 110.870521 | 116680.94 | 179.67105 | 0.982071 | 37.666577 | 31.114 | 38.35423
icsd-248051-K2O6Pd4 | MatHub3d-22775-K2O6Pd4 | 0.00968383 |  | 0.002887 | -2.106 | 99.040195 | 113.95763 | -179.62803 | 0.064575 | 0.03677 | -9.750497 | -0.77 | 99.040195 | 384776.8 | 180.43704 | 3.168552 | 125.27381 | 0.5694154 | 39.53661
icsd-24807-I8Zr4 | MatHub3d-21740-I8Zr4 | 0.00977577 |  | 9.206731 | 3.073 | 45.42843 | 153965.11 | -95.070331 | 1.328555 | 13.915933 | -3.810145 | 2.621 | 45.42843 | 53343.306 | 180.28722 | 0.818781 | 17.338431 | 10.47449 | 21.17591
icsd-248116-As2Li2Se4 | MatHub3d-3056-As2Li2Se4 | 8.70005e-05 |  | 4.01 | 0.367 | 50.226108 | 38500000 | -180 | 473.095 | 12472.01 | -11.2 | 0.099 | 50.226108 | 165000000 | 180 | 1366.613 | 53254.5 | 26.36259 | 38.96824
icsd-248118-As2Li2Se4 | MatHub3d-3057-As2Li2Se4 | 9.14331e-05 |  | 2.09 | 0.2 | 50.873523 | 183000000 | -180 | 1955.11 | 59453.65 | -5.15 | -1.065 | 50.873523 | 2310000 | 104 | 79.38036 | 250.7576 | 30.40936 | 3.158938
icsd-248127-B2O6U1 | MatHub3d-4842-B2O6U1 | 0.00252981 |  | 3.34e-06 | -2.308 | 156.598753 | 0.0123 | -180 | 1.39925e-06 | 3.97389e-06 | -16.096652 | 1.45 | 156.598753 | 312235.04 | 179.85561 | 1.861223 | 101.00192 | 2.840014 | 54.26643
icsd-24816-O3Rb2Sn2 | MatHub3d-27732-O3Rb2Sn2 | 0.000916799 |  | 0.918656 | 1.165 | 48.187113 | 468391.78 | -179.79269 | 5.378294 | 151.40958 | -0.157936 | -1.597 | 48.187113 | 316363.38 | 180.44428 | 3.32938 | 103.00836 | 28.15197 | 30.9392
icsd-248222-B2Ba2Bi2S8 | MatHub3d-4519-B2Ba2Bi2S8 | 0.000716199 |  | 11.2 | 1.447 | 57.405934 | 3200000 | -180 | 30.82391 | 1035.239 | -8.434951 | 2.704 | 57.405934 | 78697.252 | 179.68175 | 0.690856 | 25.407827 | 33.58558 | 36.77731
icsd-248325-C6N8 | MatHub3d-8858-C6N8 | 0.0540724 |  | 4.534939 | -10.452 | 200.568031 | 30620.787 | -180.38798 | 0.288863 | 9.96395 | -13.1708 | -12.537 | 200.568031 | 11921.702 | 180.30285 | 0.044123 | 3.87564 | 34.49369 | 87.83718
icsd-248386-Mg1O1 | MatHub3d-24630-Mg1O1 | 0.6271 |  | 0.16571 | -12.516 | 138.264272 | 95757.665 | -179.81136 | 1.084959 | 30.960489 | -11.06038 | -3.804 | 138.264272 | 179006.97 | 180.26877 | 2.283386 | 58.171588 | 28.53609 | 25.47602
icsd-248394-O1Sr1 | MatHub3d-27376-O1Sr1 | 0.126145 |  | 1.369314 | 3.432 | 87.997042 | 149741.81 | -180.22823 | 1.668779 | 48.639456 | -14.742701 | 3.327 | 87.997042 | 112538.84 | 179.81607 | 1.544262 | 36.388106 | 29.14673 | 23.56343
icsd-248400-Ba2O6Sr1U1 | MatHub3d-6109-Ba2O6Sr1U1 | 1.34172e-05 |  | 12.377814 | -0.518 | 109.908118 | 47176.341 | -179.8289 | 0.003924 | 15.256089 | -21.53359 | 1.345 | 109.908118 | 478323.12 | 179.42771 | 3.104606 | 153.99279 | 3887.892 | 49.6014
icsd-248401-Ba2O6Sr1U1 | MatHub3d-6110-Ba2O6Sr1U1 | 1.44029e-05 |  | 12.013497 | -0.541 | 107.748672 | 133007.77 | -180.60445 | 0.005022 | 43.384432 | -24.8 | 1.259 | 107.748672 | 1660000 | 180 | 11.16799 | 534.4114 | 8638.875 | 47.85207
icsd-248429-C6N8 | MatHub3d-8859-C6N8 | 1.25724 |  | 3.518941 | -13.631 | 408.561739 | 30730.411 | -180.06699 | 0.35781 | 9.964066 | -10.541747 | -12.31 | 408.561739 | 79805.506 | 179.8805 | 0.878396 | 25.822662 | 27.84737 | 29.39752
icsd-248433-F8Sr4 | MatHub3d-84694-F8Sr4 | 0.0201019 |  | 0.374265 | -2.128 | 70.139338 | 933421.53 | -180.15871 | 10.04734 | 302.96214 | -41.287777 | 4.719 | 70.139338 | 9717.7658 | 180.43577 | 0.077617 | 3.163819 | 30.15347 | 40.76193
icsd-248435-Cu1 | MatHub3d-13781-Cu1 | 0.89686 |  | 33.1 | -4.783 | 123.611422 | 3280000 | -6.3 | 55.9758 | 1.299754 | -0.208 | -5.18 | 123.611422 | 3120000 | -6.22 | 52.82314 | 1.209781 | 0.02321993 | 0.02290248
icsd-248444-O2Zr1 | MatHub3d-27674-O2Zr1 | 0.0150392 |  | 2.807672 | 2.207 | 235.349303 | 135392.69 | -180.29808 | 1.652472 | 44.012639 | -6.262402 | 4.985 | 235.349303 | 179418.17 | 180.0672 | 2.043039 | 58.174897 | 26.63442 | 28.47469
icsd-248451-Te1Zn1 | MatHub3d-30513-Te1Zn1 | 0.16975 |  | 0.035291 | -9.419 | 42.992701 | 6478.5563 | -180.48159 | 0.064162 | 2.110299 | -2.922994 | -4.309 | 42.992701 | 49711.746 | 180.42881 | 0.564113 | 16.183438 | 32.89017 | 28.68829
icsd-24847-Ca2Mn3O8 | MatHub3d-9326-Ca2Mn3O8 | 0.00120538 | 0.0012106 | 3.57 | -3.833 | 144.465106 | 30400 | -180 | 0.2329328 | 9.8633 | -19.716404 | 1.379 -0.854 | 144.465106 | 214823.94 | 179.84411 | 1.539261 | 69.482449 | 42.34397 | 45.14013
icsd-248485-Cr2O8P2 | MatHub3d-13183-Cr2O8P2 | 0.0106054 | 0.0106601 | 5.82 | -2.282 1.127 | 200.154039 | 226000 | -180 | 2.013505 | 73.1471 | -7.585915 | 1.194 3.237 | 200.154039 | 416562.46 | 180.26903 | 4.027856 | 135.36998 | 36.32824 | 33.60845
icsd-24859-In1O8Rb1W2 | MatHub3d-21868-In1O8Rb1W2 | 0.000233451 |  | 8.785824 | -6.196 | 115.386662 | 3689.7272 | -180.0154 | 0.004015 | 1.195676 | -22.180831 | 2.26 | 115.386662 | 151242.39 | 179.6658 | 1.077982 | 48.82074 | 297.8022 | 45.28901
icsd-24860-Cl4Mo2O6 | MatHub3d-11112-Cl4Mo2O6 | 0.000161542 | 0.000162452 | 7.011697 | -0.530 1.746 | 66.804259 | 27193.955 | -180.46855 | 0.186109 | 8.856772 | -19.158629 | 1.759 2.700 | 66.804259 | 20350.097 | 180.44279 | 0.084634 | 6.62591 | 47.58917 | 78.28899
icsd-248691-Ce1O6Ti2 | MatHub3d-84695-Ce1O6Ti2 | 0.0033686 |  | 85.080393 | -0.486 | 184.236907 | 546797.05 | -180.03594 | 1.90342 | 177.23299 | -26.519305 | 4.154 | 184.236907 | 93812.252 | 180.48216 | 0.766731 | 30.558225 | 93.11292 | 39.85521
icsd-248719-O7Si2Tm2 | MatHub3d-28056-O7Si2Tm2 | 0.0238269 |  | 0.332 | -1.508 | 177.280778 | 1870000 | -180 | 18.82783 | 603.9775 | -20.157916 | 3.57 | 177.280778 | 65747.338 | 179.97892 | 0.467692 | 21.297149 | 32.07898 | 45.5367
icsd-248826-Na2O8V4 | MatHub3d-26323-Na2O8V4 | 0.00694889 | 0.00696859 | 29.7 | -0.593 1.340 | 150.106898 | 1860000 | -179 | 4.605799 | 596.3872 | -13.6 | -0.461 2.970 | 150.106898 | 4680000 | 180 | 20.04884 | 1512.958 | 129.4862 | 75.46362
icsd-248845-Dy1K3O8V2 | MatHub3d-15180-Dy1K3O8V2 | 8.89188e-07 |  | 6.16 | 0.143 | 99.664852 | 12800000 | -180 | 117.1112 | 4125.369 | -20.425639 | 4.092 | 99.664852 | 37039.013 | 179.72632 | 0.24619 | 11.964175 | 35.22608 | 48.59732
icsd-248847-Er1K3O8V2 | MatHub3d-15518-Er1K3O8V2 | 1.51712e-05 |  | 6.54 | 0.112 | 100.974231 | 20400000 | -180 | 184.5799 | 6602.942 | -20.139069 | 4.075 | 100.974231 | 37903.096 | 179.74554 | 0.255494 | 12.245907 | 35.77281 | 47.93031
icsd-248848-Ho1K3O8V2 | MatHub3d-21235-Ho1K3O8V2 | 1.52196e-05 |  | 6.29 | 0.108 | 100.440149 | 22200000 | -180 | 202.07 | 7166.987 | -20.293014 | 4.028 | 100.440149 | 38705.124 | 179.65456 | 0.25936 | 12.492373 | 35.46784 | 48.16615
icsd-248849-K3Lu1O8V2 | MatHub3d-22823-K3Lu1O8V2 | 1.52314e-05 |  | 6.96 | 0.065 | 102.788043 | 59800000 | -180 | 531.896 | 19309.68 | -19.457 | 4.039 | 102.788043 | 41059.572 | 180.11185 | 0.281617 | 13.319839 | 36.30349 | 47.29771
icsd-248850-K3O8Tm1V2 | MatHub3d-22836-K3O8Tm1V2 | 1.52311e-05 |  | 6.54 | 0.066 | 101.624756 | 57600000 | -180 | 517.8808 | 18742.32 | -19.763696 | 3.973 | 101.624756 | 41159.521 | 180.16596 | 0.277466 | 13.360288 | 36.19041 | 48.15108
icsd-24885-Fe2H2O4 | MatHub3d-17898-Fe2H2O4 | 0.345376 | 0.346656 | 15.2 | -20.221 | 171.59224 | 9130 | -180 | 0.07428632 | 2.950187 | -13.818507 | -13.434 | 171.59224 | 16004.381 | 179.60116 | 0.129717 | 5.162466 | 39.71373 | 39.79791
icsd-248875-B2Cl2H10N2 | MatHub3d-4628-B2Cl2H10N2 | 0.0213384 |  | 3.438833 | -7.65 | 64.541958 | 26071.937 | -180.39906 | 0.29329 | 8.484805 | -8.287156 | -5.235 | 64.541958 | 22618.517 | 179.65186 | 0.220525 | 7.300079 | 28.92975 | 33.10318
icsd-24891-N4 | MatHub3d-25992-N4 | 0.013491 |  | 2.338378 | -8.2 | 74.586496 | 4565.172 | -179.84697 | 0.048733 | 1.476602 | -42.951228 | -6.095 | 74.586496 | 9365.5838 | 180.48789 | 0.060701 | 3.050921 | 30.29984 | 50.26146
icsd-24892-N4 | MatHub3d-25993-N4 | 0.0083992 |  | 7.326086 | -8.63 | 65.532427 | 5593.9899 | -179.89424 | 0.051968 | 1.810323 | -9.362576 | -6.6 | 65.532427 | 15767.468 | 179.81119 | 0.168961 | 5.097948 | 34.83534 | 30.17234
icsd-24894-Mo2O10P2 | MatHub3d-25582-Mo2O10P2 | 2.31654e-05 | 2.32063e-05 | 52.2 | -1.506 | 187.28795 | 12200000 | -180 | 76.92992 | 3939.516 | -6.07 | -1.357 4.028 | 187.28795 | 267000 | 180 | 2.18965 | 86.81851 | 51.20915 | 39.64949
icsd-248973-O3Si1Sr1 | MatHub3d-27749-O3Si1Sr1 | 0.0355312 |  | 0.203889 | -11.653 | 200.078505 | 162922.87 | -179.78146 | 1.856189 | 52.658908 | -12.194436 | 2.589 | 200.078505 | 482067.47 | 180.22363 | 5.113269 | 156.5782 | 28.36937 | 30.62194
icsd-249015-Fe2O6Sr3 | MatHub3d-18114-Fe2O6Sr3 | 0.0170422 | 0.0176552 | 99.635697 | -0.328 3.080 | 116.594908 | 180987.21 | -159.87948 | 3.040572 | 46.262951 | -1.4 | -0.594 3.582 | 116.594908 | 3250000 | 180 | 29.56625 | 1047.219 | 15.21521 | 35.41941
icsd-24904-Mo2O8Rb4 | MatHub3d-25595-Mo2O8Rb4 | 5.86669e-06 |  | 13.798773 | -1.426 | 77.254031 | 193104.01 | -180.36679 | 1.438135 | 62.820942 | -19.733823 | 3.903 | 77.254031 | 6574.2377 | 180.44631 | 0.051906 | 2.140629 | 43.68223 | 41.24049
icsd-24905-O8Rb4W2 | MatHub3d-28144-O8Rb4W2 | 0.00269337 |  | 0.46 | -0.451 | 81.801494 | 2650000 | -180 | 28.12172 | 863.4529 | -18.149891 | 3.1 | 81.801494 | 11731.07 | 180.04775 | 0.089035 | 3.802884 | 30.70413 | 42.71224
icsd-2490-Hg2P2S7 | MatHub3d-21108-Hg2P2S7 | 0.02546 |  | 1.147952 | -10.575 | 58.674306 | 5643.9923 | -179.85588 | 0.064557 | 1.825727 | -7.072206 | -6.739 | 58.674306 | 6589.7833 | 179.77375 | 0.042549 | 2.129726 | 28.28085 | 50.05349
icsd-249151-C3H3O6Sm1 | MatHub3d-8590-C3H3O6Sm1 | 0.00368723 |  | 4.245313 | 4.119 | 153.93953 | 67902.671 | -180.32709 | 0.760947 | 22.080494 | -15.691864 | 5.776 | 153.93953 | 73748.261 | 179.56064 | 0.553943 | 23.777932 | 29.01712 | 42.92487
icsd-249177-S1Sr1 | MatHub3d-29764-S1Sr1 | 0.00652155 |  | 1.233336 | 5.567 | 47.836863 | 63142.592 | -180.04253 | 0.72021 | 20.467868 | -3.81745 | 3.496 | 47.836863 | 33435.978 | 179.92808 | 0.40113 | 10.824602 | 28.41931 | 26.98527
icsd-249202-C4Cd1N4Se4Zn1 | MatHub3d-8638-C4Cd1N4Se4Zn1 | 0.0207392 |  | 64.397611 | -7.932 | 68.888022 | 4949.7437 | -180.20202 | 0.042441 | 1.607319 | -15.837133 | -4.72 | 68.888022 | 6220.1533 | 180.46622 | 0.031626 | 2.025783 | 37.87185 | 64.05435
icsd-249203-C4Cd1Hg1N4Se4 | MatHub3d-8633-C4Cd1Hg1N4Se4 | 0.00995962 |  | 2.41977 | -7.638 | 63.46023 | 9918.1781 | -180.09055 | 0.05799 | 3.216724 | -17.265189 | -4.764 | 63.46023 | 5179.2186 | 179.42269 | 0.023547 | 1.66732 | 55.47032 | 70.80817
icsd-24921-Cs2F6In1Na1 | MatHub3d-13586-Cs2F6In1Na1 | 0.0292057 |  | 0.482286 | -8.647 | 51.000154 | 18611.959 | -179.97559 | 0.20256 | 6.028639 | -62.685742 | -0.968 | 51.000154 | 120093.22 | 180.16607 | 0.850319 | 38.982031 | 29.76224 | 45.84401
icsd-24923-O4Pt2 | MatHub3d-27798-O4Pt2 | 0.391379 |  | 12.485168 | -10.499 | 178.841882 | 19895.345 | -180.15655 | 0.206253 | 6.45731 | -7.488448 | -8.59 | 178.841882 | 45513.925 | 180.10321 | 0.097201 | 14.763427 | 31.30771 | 151.8855
icsd-2492-P12Ru3 | MatHub3d-28503-P12Ru3 | 7.89098e-05 |  | 5.025096 | -2.492 | 145.342124 | 357263.96 | -179.72383 | 3.85367 | 115.39859 | -11.5 | -1.587 | 145.342124 | 1650000 | 180 | 7.402374 | 531.4461 | 29.94511 | 71.79401
icsd-249338-Br2Lu2O2 | MatHub3d-7565-Br2Lu2O2 | 0.0113259 |  | 0.827904 | -1.641 | 85.005418 | 534263.26 | -180.22722 | 5.422146 | 173.5386 | -15.532141 | 1.664 | 85.005418 | 312966.92 | 179.84432 | 3.240263 | 101.22595 | 32.00552 | 31.24004
icsd-249357-Ag2Cl6Re1 | MatHub3d-623-Ag2Cl6Re1 | 2.4244e-06 | 2.42646e-06 | 5.64 | -3.066 1.639 | 47.317441 | 144000 | -181 | 0.7386264 | 46.8837 | -5.601969 | -0.432 0.520 | 47.317441 | 892821.75 | 180.31064 | 7.150821 | 290.27356 | 63.47417 | 40.59304
icsd-249388-C2N4Ni2 | MatHub3d-8490-C2N4Ni2 | 0.232461 | 0.233257 | 9.72 | -15.324 | 190.546149 | 30800 | -180 | 0.2868249 | 9.930424 | -6.944141 | -13.316 | 190.546149 | 42506.914 | 179.67733 | 0.413165 | 13.722908 | 34.6219 | 33.21411
icsd-249504-O6Pd2Se2 | MatHub3d-27935-O6Pd2Se2 | 0.0912636 |  | 10.387929 | -11.963 | 106.100452 | 9284.2449 | -180.49951 | 0.075314 | 3.024814 | -10.18559 | -9.209 | 106.100452 | 2542.6764 | 180.36247 | 0.026573 | 0.827148 | 40.16271 | 31.12738
icsd-249505-O10Pd2Se4 | MatHub3d-27417-O10Pd2Se4 | 0.0326316 |  | 19.577352 | -12.382 | 102.85502 | 19788.858 | -180.58811 | 0.037776 | 6.453556 | -54.985825 | -9.458 | 102.85502 | 13951.328 | 180.40391 | 0.05211 | 4.54054 | 170.8375 | 87.13376
icsd-249506-Na2O8Pd1Se2 | MatHub3d-26311-Na2O8Pd1Se2 | 0.0248248 |  | 40.415531 | -10.886 | 95.65869 | 40443.541 | -180.1094 | 0.033952 | 13.11964 | -22.34222 | -6.765 | 95.65869 | 4721.7469 | 179.83642 | 0.029744 | 1.527067 | 386.4173 | 51.34034
icsd-249567-B2Mg2Na2O6 | MatHub3d-4791-B2Mg2Na2O6 | 0.00178477 |  | 0.383886 | -4.166 | 139.444729 | 500636.64 | -179.99358 | 5.681112 | 162.1947 | -7.94 | 0.356 | 139.444729 | 16200000 | 180 | 136.5641 | 5256.308 | 28.54982 | 38.48968
icsd-249620-Lu2Pr2Se6 | MatHub3d-24538-Lu2Pr2Se6 | 0.00631098 |  | 0.607681 | 5.182 | 68.00052 | 58351.718 | -180.13492 | 0.677492 | 18.934309 | -0.88557 | 2.89 | 68.00052 | 73392.208 | 179.79075 | 0.817424 | 23.723821 | 27.94765 | 29.02266
icsd-249621-Lu2Nd2Se6 | MatHub3d-24501-Lu2Nd2Se6 | 0.00526176 |  | 0.619443 | 5.244 | 68.716446 | 57304.334 | -179.88554 | 0.661644 | 18.542998 | -0.87919 | 2.953 | 68.716446 | 72734.198 | 180.20862 | 0.797064 | 23.620537 | 28.02564 | 29.63443
icsd-249647-Cl2Mo2O8Y2 | MatHub3d-10948-Cl2Mo2O8Y2 | 6.92409e-06 |  | 3.03 | -0.506 | 124.032378 | 1360000 | -180 | 13.21014 | 438.0897 | -37.653473 | 2.673 | 124.032378 | 663407.98 | 179.42262 | 6.445729 | 213.56746 | 33.16314 | 33.13317
icsd-249687-Ba2F2Fe2O1Se2 | MatHub3d-5812-Ba2F2Fe2O1Se2 | 0.0639851 | 0.0663199 | 1.16 | 1.970 3.550 | 66.961535 | 21900 | -180 | 0.1808148 | 7.134325 | -5.341968 | 1.031 2.636 | 66.961535 | 222685.87 | 179.91728 | 2.029589 | 72.083923 | 39.45653 | 35.51651
icsd-249688-F2Fe2O1S2Sr2 | MatHub3d-16436-F2Fe2O1S2Sr2 | 0.0157629 | 0.0162356 | 1.38 | -3.626 4.830 | 79.052149 | 24000 | -180 | 0.2111309 | 7.758561 | -20.78146 | 2.091 3.644 | 79.052149 | 85278.899 | 180.22544 | 1.326699 | 27.699617 | 36.74763 | 20.8786
icsd-249689-Ba2F2Fe2O1S2 | MatHub3d-5811-Ba2F2Fe2O1S2 | 0.0716858 | 0.0742904 | 1.18 | 2.080 3.698 | 72.022051 | 31400 | -180 | 0.2674165 | 10.19625 | -5.515776 | 1.132 2.797 | 72.022051 | 166958.67 | 180.00459 | 1.635758 | 54.097368 | 38.12872 | 33.07174
icsd-249690-F2Fe2O1Se2Sr2 | MatHub3d-16437-F2Fe2O1Se2Sr2 | 0.0140079 | 0.0144325 | 1.32 | -3.300 4.511 | 73.195656 | 17000 | -180 | 0.1443355 | 5.512154 | -19.266044 | 2.017 3.558 | 73.195656 | 126756.46 | 179.59089 | 1.268285 | 40.88262 | 38.18987 | 32.23457
icsd-249777-Cd2Cu1O8P2 | MatHub3d-9985-Cd2Cu1O8P2 | 0.0506483 | 0.0507023 | 58.711643 | -24.187 | 146.283476 | 55026.15 | -179.99024 | 0.653606 | 17.826539 | -8.532835 | -16.063 | 146.283476 | 5873.7996 | 179.8976 | 0.014854 | 1.900946 | 27.27414 | 127.9754
icsd-24983-Ba2O6W1Zn1 | MatHub3d-6125-Ba2O6W1Zn1 | 0.0332078 |  | 9.49 | -0.875 | 157.993371 | 2460000 | -180 | 27.07053 | 797.3655 | -20.42147 | 3.256 | 157.993371 | 149526.77 | 180.32914 | 1.573196 | 48.624009 | 29.45511 | 30.90779
icsd-24984-Ba2Ni1O6W1 | MatHub3d-6040-Ba2Ni1O6W1 | 0.0363154 | 0.0365822 | 24.3 | -2.313 | 159.386847 | 1220000 | -180 | 14.43284 | 396.4525 | -23.576614 | 3.222 3.179 | 159.386847 | 178674.42 | 179.83066 | 1.399301 | 57.781638 | 27.46878 | 41.29322
icsd-249872-Cd2Ge2Li4S8 | MatHub3d-10030-Cd2Ge2Li4S8 | 9.64577e-05 |  | 0.205384 | -2.583 | 52.941682 | 90173.338 | -180.3027 | 1.085653 | 29.314507 | -11.73498 | 1.885 | 52.941682 | 108295.39 | 179.90466 | 0.916538 | 35.050548 | 27.00173 | 38.24233
icsd-249873-Cd2Li4S8Sn2 | MatHub3d-10081-Cd2Li4S8Sn2 | 7.63555e-05 |  | 0.170977 | -2.16 | 50.802398 | 172219.24 | -180.19493 | 1.839504 | 55.919952 | -9.418331 | 1.908 | 50.802398 | 85464.2 | 180.21034 | 0.837368 | 27.755155 | 30.39947 | 33.14571
icsd-249888-Cl10Cs2Pb4 | MatHub3d-10790-Cl10Cs2Pb4 | 0.000593013 |  | 8.78555 | -1.701 | 28.224028 | 299497.96 | -180.39979 | 2.480166 | 97.468867 | -10.4 | -0.401 | 28.224028 | 1010000 | 179 | 4.85388 | 324.2254 | 39.29933 | 66.79716
icsd-25000-Li2Ni1O2 | MatHub3d-23773-Li2Ni1O2 | 0.0239953 |  | 7.413479 | -1.462 | 115.733958 | 627588.93 | -179.59295 | 7.649179 | 202.42021 | -18.6 | -0.013 | 115.733958 | 3410000000 | 180 | 31624.9 | 1101969 | 26.463 | 34.84498
icsd-25008-Cs2N6 | MatHub3d-13668-Cs2N6 | 0.00684705 |  | 4.367811 | -9.956 | 62.158323 | 7878.6172 | -180.25745 | 0.087162 | 2.559979 | -41.973792 | -7.012 | 62.158323 | 10024.437 | 180.54272 | 0.065393 | 3.267533 | 29.37036 | 49.96763
icsd-25010-F6Mn1Sn1 | MatHub3d-17194-F6Mn1Sn1 | 6.12145e-06 | 6.14847e-06 | 0.25477 | -5.969 | 90.23806 | 265275.02 | -179.70696 | 2.998882 | 85.669481 | -10.2 | -0.843 6.176 | 90.23806 | 406000 | 180 | 2.489989 | 131.4256 | 28.56714 | 52.7816
icsd-25012-F6Sn1Zn1 | MatHub3d-17308-F6Sn1Zn1 | 0.0168536 |  | 0.459487 | -12.099 | 103.614207 | 39293.313 | -180.03653 | 0.444311 | 12.736201 | -43.328761 | -2.708 | 103.614207 | 20403.237 | 179.6705 | 0.117338 | 6.586468 | 28.66506 | 56.13244
icsd-25014-Co1F6Sn1 | MatHub3d-11523-Co1F6Sn1 | 0.012242 | 0.0122915 | 0.294285 | -23.524 | 99.03889 | 18329.04 | -179.66763 | 0.205896 | 5.916698 | -14.288269 | -14.659 | 99.03889 | 1761.1665 | 180.14202 | 0.00585 | 0.571519 | 28.73634 | 97.69556
icsd-25015-F6Ni1Sn1 | MatHub3d-17252-F6Ni1Sn1 | 0.0148189 | 0.014881 | 5.685075 | -21.398 | 105.642062 | 22468.608 | -180.30852 | 0.244899 | 7.304806 | -16.195823 | -11.985 | 105.642062 | 3882.9079 | 179.93751 | 0.030716 | 1.257189 | 29.82783 | 40.92945
icsd-25017-Cd1F6Sn1 | MatHub3d-9701-Cd1F6Sn1 | 0.00463151 |  | 0.455274 | -9.65 | 89.511389 | 53537.913 | -179.59807 | 0.614786 | 17.268903 | -38.971725 | -2.963 | 89.511389 | 14807.906 | 179.4477 | 0.087033 | 4.768364 | 28.08929 | 54.788
icsd-25023-Bi1F5 | MatHub3d-6713-Bi1F5 | 0.0180663 |  | 1.888238 | -9.726 | 75.090655 | 12060.373 | -180.42265 | 0.147517 | 3.925933 | -52.539204 | -3.039 | 75.090655 | 5371.4124 | 179.6038 | 0.065005 | 1.732685 | 26.61343 | 26.65464
icsd-250250-Pb1Sb2Te4 | MatHub3d-28688-Pb1Sb2Te4 | 0.0096313 |  | 4.09 | -0.757 | 40.599708 | 2770000 | -180 | 28.64636 | 897.2413 | -7.23 | -0.803 | 40.599708 | 1620000 | 180 | 16.85184 | 527.7092 | 31.3213 | 31.31463
icsd-250340-Mo2O8Sc1Tl1 | MatHub3d-25598-Mo2O8Sc1Tl1 | 1.40818e-05 |  | 7.433038 | -0.921 | 112.538922 | 690102.62 | -179.62935 | 6.663347 | 222.67336 | -27.975461 | 3.8 | 112.538922 | 48476.63 | 179.52008 | 0.40807 | 15.622786 | 33.41764 | 38.28457
icsd-25034-O6P2Sn2 | MatHub3d-27915-O6P2Sn2 | 0.00778784 | 0.0077937 | 3.54931 | -4.128 | 82.918483 | 224299.21 | -180.31544 | 1.807882 | 72.927878 | -0.027269 | -5.082 | 82.918483 | 2091.0201 | 180.15605 | 0.094766 | 0.678666 | 40.33885 | 7.161493
icsd-250388-K4O7V2 | MatHub3d-22893-K4O7V2 | 6.55792e-06 |  | 12.820639 | -0.368 | 78.838989 | 853908.97 | -179.63724 | 2.693533 | 275.55248 | -19.495693 | 3.894 | 78.838989 | 12127.898 | 179.9069 | 0.074947 | 3.925375 | 102.3015 | 52.37535
icsd-250409-Fe1Mo2O8Rb1 | MatHub3d-17730-Fe1Mo2O8Rb1 | 1.61621e-05 | 1.61728e-05 | 2.44 | -2.156 | 115.188956 | 3610000 | -180 | 29.07111 | 1164.289 | -20.110995 | 3.206 3.942 | 115.188956 | 45449.135 | 180.06889 | 0.374577 | 14.736793 | 40.04969 | 39.34249
icsd-250436-Cu2Lu2S6Sr2 | MatHub3d-14474-Cu2Lu2S6Sr2 | 0.00620712 |  | 0.543452 | 4.924 | 72.925067 | 61627.644 | -180.15931 | 0.661002 | 20.002716 | -3.383874 | 2.914 | 72.925067 | 65330.831 | 180.16151 | 0.729572 | 21.205193 | 30.2612 | 29.06525
icsd-250487-Ba2Mo2O8 | MatHub3d-5996-Ba2Mo2O8 | 3.97133e-05 |  | 16.518581 | -1.695 | 121.536199 | 230910.26 | -180.11234 | 1.643008 | 74.90834 | -27.379829 | 3.435 | 121.536199 | 50825.095 | 180.39427 | 0.384503 | 16.53955 | 45.59219 | 43.0154
icsd-250491-Mo2O8Sr2 | MatHub3d-25600-Mo2O8Sr2 | 0.000102216 |  | 7.058456 | -1.658 | 140.233348 | 164630.03 | -179.97246 | 1.362474 | 53.323809 | -25.698709 | 3.198 | 140.233348 | 83714.169 | 179.63373 | 0.687815 | 27.01312 | 39.13749 | 39.27382
icsd-250498-F6O2P2 | MatHub3d-17259-F6O2P2 | 0.011727 |  | 0.70392 | -12.648 | 90.818454 | 22154.479 | -180.08804 | 0.251657 | 7.185075 | -41.13017 | -5.886 | 90.818454 | 5444.4792 | 179.93516 | 0.051565 | 1.762741 | 28.55106 | 34.18483
icsd-2506-As2Lu2O8 | MatHub3d-3062-As2Lu2O8 | 0.00897553 |  | 0.297672 | -4.419 | 170.12312 | 264984.25 | -179.92416 | 2.787918 | 85.782568 | -21.22321 | 5.206 | 170.12312 | 45047.407 | 179.70248 | 0.44945 | 14.54715 | 30.7694 | 32.36656
icsd-250709-Ba1Co2O8P2 | MatHub3d-5270-Ba1Co2O8P2 | 0.00238062 | 0.00238783 | 59.5 | -0.999 1.718 | 120.530607 | 3730000 | -180 | 42.20141 | 1209.27 | -12.790535 | 2.853 2.435 | 120.530607 | 38804.77 | 180.14687 | 0.143906 | 12.593272 | 28.65473 | 87.5104
icsd-250739-C2I6N2Pb2 | MatHub3d-8436-C2I6N2Pb2 | 0.00278796 |  | 5.09 | 0.216 | 30.119832 | 9020000 | -180 | 55.66203 | 2919.616 | -11.040768 | 0.545 | 30.119832 | 434468.81 | 180.57178 | 3.693095 | 141.66363 | 52.45256 | 38.35905
icsd-250743-Cs2I6Sn1 | MatHub3d-13654-Cs2I6Sn1 | 4.1987e-06 |  | 0.352702 | -2.097 | 16.470017 | 41598.614 | -180.04294 | 0.801843 | 13.484381 | -8.142371 | -0.679 | 16.470017 | 415676.71 | 180.13014 | 3.695426 | 134.87408 | 16.81673 | 36.49757
icsd-250748-As4Li4Sr4 | MatHub3d-3335-As4Li4Sr4 | 0.000312472 |  | 2.088029 | 2.223 | 40.807415 | 109198.5 | -179.66305 | 1.402109 | 35.247976 | -1.141741 | 1.305 | 40.807415 | 225357.99 | 179.77179 | 2.637223 | 72.83096 | 25.13926 | 27.61653
icsd-250761-Pb2S2 | MatHub3d-28723-Pb2S2 | 0.0190258 |  | 2.38 | 0.345 | 49.649538 | 29000000 | -180 | 359.7823 | 9403.143 | -1.949248 | -1.518 | 49.649538 | 462757.03 | 179.91889 | 6.328954 | 149.79818 | 26.13565 | 23.66871
icsd-250875-O8Sm2V2 | MatHub3d-28238-O8Sm2V2 | 8.66811e-05 |  | 20.4 | -0.281 | 175.405486 | 6990000 | -180 | 42.73932 | 2255.832 | -20.429934 | 3.29 | 175.405486 | 110673.06 | 180.3649 | 0.961099 | 36.003604 | 52.78119 | 37.46087
icsd-250885-F2S2Y2 | MatHub3d-16640-F2S2Y2 | 0.00945325 |  | 0.373779 | 5.828 | 104.992257 | 132025.7 | -179.60345 | 1.511453 | 42.588057 | -5.297072 | 3.541 | 104.992257 | 174321.88 | 180.14479 | 1.848883 | 56.571188 | 28.1769 | 30.59749
icsd-250892-Bi2F2S4Sr2 | MatHub3d-7000-Bi2F2S4Sr2 | 0.0137061 |  | 0.742 | 1.677 | 61.183017 | 1170000 | -180 | 12.21139 | 379.6519 | -1.75 | 0.539 | 61.183017 | 3100000 | 180 | 31.76018 | 1001.272 | 31.08998 | 31.52602
icsd-250893-Ba2Na2O2S4U1 | MatHub3d-6008-Ba2Na2O2S4U1 | 5.28209e-06 |  | 14.858843 | -0.248 | 63.101889 | 370245.51 | -180.28955 | 3.6045 | 120.34579 | -16.348239 | 2.464 | 63.101889 | 67768.396 | 179.84365 | 0.48247 | 21.918833 | 33.38765 | 45.43046
icsd-250913-Br2Hf2N2 | MatHub3d-7545-Br2Hf2N2 | 0.0135288 |  | 1.581896 | 2.194 | 100.332015 | 618267.76 | -180.20715 | 5.770948 | 200.78008 | -0.604858 | 2.341 | 100.332015 | 183577.2 | 179.86084 | 1.500122 | 59.387079 | 34.79152 | 39.58817
icsd-250914-Hf2N2S1 | MatHub3d-20777-Hf2N2S1 | 0.0151717 |  | 4.442144 | 2.033 | 164.686995 | 618324.7 | -179.88203 | 8.906489 | 200.07469 | -0.833376 | 2.059 | 164.686995 | 394817.33 | 180.12196 | 3.641633 | 128.09422 | 22.46392 | 35.17494
icsd-250915-Hf2N2S1 | MatHub3d-20778-Hf2N2S1 | 0.0124391 |  | 0.73842 | 2.745 | 190.24671 | 556748.18 | -180.04268 | 6.044643 | 180.47197 | -0.378523 | 2.039 | 190.24671 | 424838.96 | 180.03875 | 4.5658 | 137.70709 | 29.85651 | 30.16056
icsd-251004-Ba1Fe4O7Yb1 | MatHub3d-5332-Ba1Fe4O7Yb1 | 0.000593896 | 0.000596182 | 15.7 | -2.841 | 116.804883 | 140000 | -84.5 | 1.196518 | 9.99436 | -0.637 | 0.359 0.790 | 116.804883 | 53500 | 180 | 2.188044 | 17.36606 | 8.352871 | 7.936797
icsd-251041-H6Li2O6Pt1 | MatHub3d-20509-H6Li2O6Pt1 | 0.000976615 |  | 10.186377 | -3.257 | 133.11974 | 122216.87 | -179.99108 | 1.405396 | 39.59434 | -19.82006 | 1.075 | 133.11974 | 739309.06 | 180.51084 | 6.07988 | 240.89769 | 28.17308 | 39.62211
icsd-251042-H6Na2O6Pt1 | MatHub3d-20519-H6Na2O6Pt1 | 0.00277004 |  | 10.104607 | -3.673 | 110.045064 | 84286.189 | -180.04133 | 0.886903 | 27.321268 | -18.5 | 0.38 | 110.045064 | 4880000 | 180 | 41.75777 | 1581.841 | 30.80525 | 37.88136
icsd-251074-F6Hf1Li2 | MatHub3d-17046-F6Hf1Li2 | 0.00296285 |  | 46.526205 | -3.697 | 112.411865 | 17453.458 | -180.40679 | 0.100721 | 5.680509 | -91.59088 | 2.98 | 112.411865 | 52369.878 | 180.48651 | 0.417128 | 17.059687 | 56.39846 | 40.89797
icsd-2510-I2S2Sm2 | MatHub3d-21619-I2S2Sm2 | 0.00193089 |  | 3.19666 | 4.004 | 43.089784 | 15232.822 | -180.46148 | 0.136564 | 4.960773 | -2.854373 | 3.575 | 43.089784 | 11324.384 | 180.09172 | 0.068384 | 3.672841 | 36.32563 | 53.70907
icsd-251148-Ag2Cu2S2 | MatHub3d-635-Ag2Cu2S2 | 0.187677 |  | 0.710578 | -7.827 | 64.404779 | 26536.442 | -180.42676 | 0.272794 | 8.638624 | -2.092538 | -6.161 | 64.404779 | 27827.494 | 179.87325 | 0.272208 | 9.003415 | 31.66721 | 33.0755
icsd-251182-Na2O10V4 | MatHub3d-26279-Na2O10V4 | 0.00236303 | 0.00237697 | 6.17 | -0.984 0.984 | 144.383708 | 134000 | -180 | 3.264469 | 43.49156 | -5.13 | -0.566 3.052 | 144.383708 | 1200000 | 180 | 9.689313 | 391.434 | 13.32271 | 40.39853
icsd-251183-F2O6Se2Y2 | MatHub3d-16626-F2O6Se2Y2 | 0.00286531 |  | 6.197478 | 2.463 | 105.466169 | 238103.22 | -179.81423 | 2.171389 | 76.986284 | -6.579192 | 4.05 | 105.466169 | 59380.054 | 179.84452 | 0.524276 | 19.205914 | 35.45486 | 36.63321
icsd-251184-F2O6Sc2Se2 | MatHub3d-16625-F2O6Sc2Se2 | 0.00105032 |  | 10.474922 | 2.275 | 119.084029 | 369796.42 | -180.13331 | 1.572395 | 119.99158 | -9.743171 | 4.012 | 119.084029 | 80484.277 | 180.17513 | 0.511627 | 26.127674 | 76.31135 | 51.06782
icsd-251202-Br8Yb4 | MatHub3d-7857-Br8Yb4 | 0.00386928 |  | 0.165728 | -1.484 | 31.092032 | 198304.35 | -179.80141 | 1.975928 | 64.108915 | -22.819368 | 2.688 | 31.092032 | 34835.722 | 180.05793 | 0.291754 | 11.29404 | 32.44497 | 38.71083
icsd-251209-Br4Yb2 | MatHub3d-7729-Br4Yb2 | 0.0138737 |  | 0.172834 | -1.383 | 30.336743 | 208727.87 | -179.92627 | 2.117146 | 67.572435 | -4.179982 | 2.743 | 30.336743 | 16920.61 | 179.75072 | 0.218116 | 5.467104 | 31.91676 | 25.06512
icsd-25120-I8Pd4 | MatHub3d-21728-I8Pd4 | 0.0755245 |  | 6.207156 | -5.252 | 34.133987 | 10812.861 | -179.86638 | 0.081033 | 3.498168 | -14.72445 | -4.268 | 34.133987 | 8223.9396 | 180.19768 | 0.056343 | 2.670412 | 43.16967 | 47.39563
icsd-251221-Br4Yb2 | MatHub3d-7730-Br4Yb2 | 0.0135498 |  | 0.173773 | -1.38 | 30.270342 | 208677.86 | -179.68537 | 2.118957 | 67.375475 | -3.567686 | 2.7 | 30.270342 | 16496.231 | 179.65057 | 0.207763 | 5.324047 | 31.79653 | 25.62558
icsd-251575-F6Fe2Na2 | MatHub3d-17004-F6Fe2Na2 | 0.0593923 | 0.0594246 | 0.223655 | -16.476 | 77.53743 | 29267.594 | -179.90004 | 0.337647 | 9.472171 | -24.6 | -14.555 | 77.53743 | 7310 | 180 | 0.02335931 | 2.354441 | 28.05347 | 100.7924
icsd-2515-C2F2O6Tl6 | MatHub3d-8381-C2F2O6Tl6 | 0.00204499 |  | 0.982319 | -8.362 | 59.085123 | 7288.0237 | -180.01821 | 0.081223 | 2.361798 | -21.551703 | -8.301 | 59.085123 | 3887.6301 | 180.54308 | 0.020904 | 1.267204 | 29.07795 | 60.62017
icsd-2521-F4In4O4 | MatHub3d-16780-F4In4O4 | 0.0359467 |  | 0.132349 | -11.944 | 138.209128 | 110598.74 | -180.17014 | 1.249275 | 35.901766 | -14.367309 | -5.894 | 138.209128 | 62704.539 | 179.87148 | 0.666018 | 20.287269 | 28.73808 | 30.46054
icsd-2522-F6N2Sn2 | MatHub3d-17225-F6N2Sn2 | 0.0711208 | 0.0712221 | 7.152997 | -16.026 | 71.86171 | 7344.1263 | -180.31045 | 0.052028 | 2.387712 | -9.073959 | -12.99 | 71.86171 | 11068.698 | 180.09384 | 0.053912 | 3.589999 | 45.89283 | 66.58998
icsd-25304-I6Pb5S2 | MatHub3d-21699-I6Pb5S2 | 0.00718115 |  | 0.78382 | 0.867 | 28.710847 | 577206.04 | -179.89384 | 5.233526 | 186.79423 | -6.06214 | 0.86 | 28.710847 | 171332.33 | 179.545 | 1.475468 | 55.23139 | 35.69185 | 37.43313
icsd-2533-Hg2Mo2O8 | MatHub3d-21082-Hg2Mo2O8 | 0.00087856 |  | 7.62 | -1.901 | 152.302902 | 1500000 | -180 | 11.01077 | 482.8313 | -18.039728 | 0.998 | 152.302902 | 853870.07 | 179.502 | 4.563598 | 275.12519 | 43.85082 | 60.2869
icsd-25346-In2Na2Te4 | MatHub3d-21999-In2Na2Te4 | 0.00363686 |  | 0.183546 | -0.739 | 34.241231 | 550167.74 | -179.89562 | 8.200093 | 178.04768 | -3.94 | 0.563 | 34.241231 | 1850000 | 180 | 19.77166 | 596.1994 | 21.71289 | 30.15424
icsd-25347-In2K2Te4 | MatHub3d-21956-In2K2Te4 | 0.00397375 |  | 0.352866 | -0.691 | 29.501003 | 789679.13 | -180.24243 | 13.574774 | 256.54569 | -3.807754 | 0.808 | 29.501003 | 571212.12 | 179.91572 | 5.773562 | 184.89946 | 18.89871 | 32.0252
icsd-25354-In1S2Tl1 | MatHub3d-21914-In1S2Tl1 | 0.0809742 |  | 0.600173 | -2.214 | 54.945086 | 217964.74 | -179.69854 | 2.763976 | 70.384228 | -0.837878 | -3.309 | 54.945086 | 104374.93 | 179.89291 | 1.002369 | 33.777252 | 25.46485 | 33.69742
icsd-25356-Ag1Al1S2 | MatHub3d-139-Ag1Al1S2 | 0.56829 |  | 0.596875 | -9.799 | 78.147978 | 21985.352 | -180.24467 | 0.380343 | 7.142632 | -7.910309 | -5.26 | 78.147978 | 53350.016 | 179.82139 | 0.578031 | 17.251119 | 18.77945 | 29.84463
icsd-25366-Cs2F6Rb1Y1 | MatHub3d-13615-Cs2F6Rb1Y1 | 1.26148e-06 |  | 0.393531 | 2.633 | 38.960065 | 274756.76 | -179.70237 | 3.041358 | 88.727035 | -95.454558 | 7.195 | 38.960065 | 4392.9734 | 179.4304 | 0.021601 | 1.41433 | 29.17349 | 65.47521
icsd-25367-Cs2F6K1Y1 | MatHub3d-13599-Cs2F6K1Y1 | 3.30499e-06 |  | 0.381014 | 2.11 | 41.852707 | 432524.24 | -180.22955 | 4.67113 | 140.49552 | -52.623135 | 7.028 | 41.852707 | 1569.1002 | 180.54779 | 0.011069 | 0.511487 | 30.07742 | 46.20896
icsd-25368-Cs2F6Na1Y1 | MatHub3d-13607-Cs2F6Na1Y1 | 2.94433e-06 |  | 0.31004 | 1.054 | 48.785064 | 944782.57 | -179.65851 | 9.157344 | 304.94916 | -53.276212 | 6.957 | 48.785064 | 2685.5052 | 179.60787 | 0.019211 | 0.866317 | 33.30105 | 45.09484
icsd-25369-F6Na1Rb2Y1 | MatHub3d-17234-F6Na1Rb2Y1 | 8.92432e-06 |  | 0.42266 | 1.843 | 50.649673 | 923753.11 | -180.09733 | 10.20046 | 299.61976 | -39.757773 | 6.846 | 50.649673 | 3442.7099 | 180.00203 | 0.024412 | 1.115463 | 29.37316 | 45.69322
icsd-2536-Ba1Fe4O8Sr1 | MatHub3d-5334-Ba1Fe4O8Sr1 | 1.45896e-05 | 1.46523e-05 | 0.389981 | 1.714 1.612 | 76.520225 | 496523.53 | -180.38388 | 6.321648 | 161.56054 | -4.769952 | -1.282 4.010 | 76.520225 | 176507.01 | 179.65125 | 2.133033 | 56.966879 | 25.55671 | 26.70698
icsd-25378-Mo1O8V2 | MatHub3d-25526-Mo1O8V2 | 0.00262954 |  | 2.25 | 0.82 | 171.07013 | 1750000 | -181 | 14.51822 | 571.953 | -8.783517 | 3.006 | 171.07013 | 106845.78 | 179.95572 | 1.043664 | 34.601003 | 39.39553 | 33.15339
icsd-25385-Bi2Li2O4 | MatHub3d-7064-Bi2Li2O4 | 0.021757 |  | 0.806 | -1.26 | 100.326609 | 5980000 | -180 | 62.67925 | 1933.016 | -1.64 | -1.873 | 100.326609 | 1120000 | 180 | 9.291993 | 363.7509 | 30.83981 | 39.1467
icsd-25504-As2Mg3 | MatHub3d-3066-As2Mg3 | 0.354405 |  | 1.406222 | -5.474 | 56.167111 | 85775.913 | -179.94962 | 1.040423 | 27.77584 | -0.625205 | -3.493 | 56.167111 | 64745.499 | 179.94285 | 0.622372 | 20.964224 | 26.69668 | 33.68439
icsd-25506-Cl2N2Zr2 | MatHub3d-10958-Cl2N2Zr2 | 0.0165996 |  | 11.590578 | 2.115 | 103.618441 | 221969.27 | -179.59284 | 2.217576 | 71.593056 | -13.007883 | 4.49 | 103.618441 | 15465.206 | 180.05207 | 0.150616 | 5.013626 | 32.28438 | 33.28747
icsd-25507-Br2N2Zr2 | MatHub3d-7580-Br2N2Zr2 | 0.0141762 |  | 8.344307 | 2.265 | 94.215144 | 231888.59 | -180.09715 | 2.564741 | 75.213029 | -12.022695 | 3.216 | 94.215144 | 143489.54 | 180.38927 | 1.656434 | 46.691907 | 29.32578 | 28.18821
icsd-25510-Na1O2Tl1 | MatHub3d-26171-Na1O2Tl1 | 0.00909228 |  | 0.372708 | -1.646 | 96.193526 | 939935.25 | -179.91679 | 16.269495 | 304.25754 | -60.2 | 0.556 | 96.193526 | 4650000 | 180 | 39.68169 | 1498.859 | 18.70111 | 37.77206
icsd-25511-Hg1Na2O2 | MatHub3d-20950-Hg1Na2O2 | 0.00949895 |  | 0.91581 | -2.737 | 61.494706 | 112206.34 | -180.10147 | 1.447245 | 36.395852 | -20.336442 | 1.344 | 61.494706 | 381319.06 | 179.4772 | 2.935833 | 122.83074 | 25.14837 | 41.83846
icsd-25513-Cs2Hg1O2 | MatHub3d-13633-Cs2Hg1O2 | 0.0470492 |  | 2.205223 | -2.311 | 32.527118 | 184882.56 | -180.30385 | 2.314391 | 60.104358 | -16.309552 | 0.74 | 32.527118 | 848926.24 | 179.92934 | 5.791337 | 274.8362 | 25.96984 | 47.45643
icsd-25519-Cl4O1W1 | MatHub3d-11133-Cl4O1W1 | 0.362941 |  | 7.356841 | -5.145 | 66.319927 | 12187.496 | -179.8212 | 0.060278 | 3.940908 | -20.108425 | -3.278 | 66.319927 | 2541.5539 | 179.97007 | 0.025315 | 0.82319 | 65.37888 | 32.51787
icsd-25521-Ba1F6Pb1 | MatHub3d-5306-Ba1F6Pb1 | 0.0120678 |  | 0.785824 | -3.238 | 73.804582 | 83221.779 | -179.83272 | 0.938952 | 26.913762 | -11.092693 | 4.277 | 73.804582 | 9820.3657 | 179.59592 | 0.080903 | 3.167529 | 28.66362 | 39.15218
icsd-25522-Ca1F6Pb1 | MatHub3d-8979-Ca1F6Pb1 | 8.73677e-06 |  | 1.918609 | -2.654 | 61.2132 | 109186.8 | -180.35748 | 1.339438 | 35.517179 | -36.064548 | 6.405 | 61.2132 | 4788.7506 | 180.30475 | 0.032845 | 1.556814 | 26.51648 | 47.39881
icsd-25526-Na6O6 | MatHub3d-26452-Na6O6 | 0.00606171 |  | 0.93993 | -3.016 | 59.880311 | 147284.28 | -179.56264 | 1.693768 | 47.48849 | -20.3 | 0.381 | 59.880311 | 2120000 | 180 | 23.01755 | 686.3553 | 28.03719 | 29.81878
icsd-25528-O2Rb2 | MatHub3d-27601-O2Rb2 | 0.0330063 |  | 1.380665 | -1.352 | 33.000914 | 657037.6 | -179.73828 | 7.04488 | 212.26158 | -11.216501 | 0.501 | 33.000914 | 645715.54 | 180.20219 | 6.197658 | 209.68211 | 30.12991 | 33.83248
icsd-25529-Cs2O2 | MatHub3d-13679-Cs2O2 | 0.0880085 |  | 0.944475 | -1.791 | 29.093822 | 153062.78 | -180.12789 | 1.551168 | 49.662834 | -4.22 | 0.052 | 29.093822 | 55900000 | 180 | 589.2342 | 18056.95 | 32.01641 | 30.64478
icsd-2552-Cl6Mn2Na2 | MatHub3d-11262-Cl6Mn2Na2 | 3.90865e-05 | 3.94081e-05 | 0.14431 | -3.417 | 35.144211 | 263222.35 | -179.68351 | 2.833741 | 84.984398 | -11.255032 | 0.387 2.821 | 35.144211 | 423720.37 | 179.73164 | 2.286331 | 136.87635 | 29.99018 | 59.86725
icsd-25530-Li4O4 | MatHub3d-24239-Li4O4 | 0.00545908 |  | 1.681468 | -2.871 | 90.264754 | 199476.01 | -180.45385 | 2.235872 | 64.956554 | -27.508716 | 1.375 | 90.264754 | 676705.8 | 180.07553 | 7.37045 | 219.43672 | 29.052 | 29.7725
icsd-25542-Br2Ca2H2 | MatHub3d-7476-Br2Ca2H2 | 0.00658076 |  | 4.530908 | 3.981 | 34.987056 | 19491.426 | -180.18717 | 0.291009 | 6.328362 | -13.693776 | 4.692 | 34.987056 | 14478.383 | 179.77892 | 0.12775 | 4.67948 | 21.74628 | 36.62998
icsd-25543-Br2H2Sr2 | MatHub3d-7540-Br2H2Sr2 | 0.00650314 |  | 0.797587 | 4.573 | 34.621228 | 12757.065 | -180.29287 | 0.195362 | 4.14675 | -8.805849 | 2.248 | 34.621228 | 100377.21 | 180.18118 | 1.209888 | 32.587719 | 21.22598 | 26.93449
icsd-25545-Ca2H2I2 | MatHub3d-9260-Ca2H2I2 | 0.00465796 |  | 1.941497 | 2.761 | 29.433441 | 28594.181 | -180.21681 | 0.351241 | 9.286847 | -13.487235 | 3.203 | 29.433441 | 50991.61 | 180.42799 | 0.428316 | 16.59994 | 26.4401 | 38.75629
icsd-25546-H2I2Sr2 | MatHub3d-20219-H2I2Sr2 | 0.00639725 |  | 1.807992 | 2.353 | 26.005134 | 59646.762 | -180.04099 | 0.671139 | 19.334355 | -3.48578 | 2.692 | 26.005134 | 22948.093 | 180.14097 | 0.195818 | 7.446833 | 28.80827 | 38.02936
icsd-25550-K6P2 | MatHub3d-22938-K6P2 | 0.00649501 |  | 0.001229 | -0.431 | 14.286419 | 440728.65 | -173.66632 | 8.28632 | 132.92372 | -25.453495 | 0.878 | 14.286419 | 218486.7 | 179.9551 | 3.458603 | 70.754379 | 16.04135 | 20.4575
icsd-25555-Ba4Cd4O8 | MatHub3d-6289-Ba4Cd4O8 | 0.0601842 |  | 0.217 | -0.485 | 86.1543 | 25100000 | -180 | 292.5181 | 8150.6 | -8.275139 | 2.544 | 86.1543 | 78302.049 | 180.03114 | 0.612781 | 25.378642 | 27.86357 | 41.41552
icsd-25556-O8Sr4Zn4 | MatHub3d-28256-O8Sr4Zn4 | 0.0418685 |  | 0.213 | -2.518 | 106.711197 | 1500000 | -180 | 16.58019 | 485.3691 | -13.918571 | 2.945 | 106.711197 | 106776.28 | 179.73333 | 1.154073 | 34.493082 | 29.27404 | 29.88813
icsd-25557-In1Na1S2 | MatHub3d-21826-In1Na1S2 | 0.00660243 |  | 1.18 | -1.243 | 60.315969 | 1370000 | -180 | 15.83947 | 443.1932 | -19.5 | 0.973 | 60.315969 | 1950000 | 180 | 19.99827 | 627.4125 | 27.9803 | 31.37334
icsd-25558-In1Na1Se2 | MatHub3d-21827-In1Na1Se2 | 0.00390411 |  | 0.764086 | -3.452 | 48.923624 | 156344.37 | -179.6466 | 1.819098 | 50.456866 | -14.1 | 0.807 | 48.923624 | 2350000 | 180 | 24.49466 | 763.1052 | 27.7373 | 31.15394
icsd-25559-Ba3O6Zn3 | MatHub3d-6246-Ba3O6Zn3 | 0.0230899 |  | 0.234 | -1.931 | 87.296019 | 1540000 | -180 | 16.31494 | 500.5638 | -29.771552 | 2.2 | 87.296019 | 70876.059 | 180.44799 | 0.50198 | 23.078293 | 30.68131 | 45.97453
icsd-25588-Br4Hg8N4 | MatHub3d-7680-Br4Hg8N4 | 0.137511 |  | 0.265748 | -13.348 | 48.274162 | 12516.861 | -179.94673 | 0.17795 | 4.053063 | -5.136296 | -8.235 | 48.274162 | 3525.3092 | 180.13046 | 0.030475 | 1.143857 | 22.77641 | 37.53427
icsd-2558-F6Li2O2Ti1 | MatHub3d-17151-F6Li2O2Ti1 | 1.39601e-05 | 1.40147e-05 | 13 | -0.249 5.225 | 74.396707 | 7140 | -180 | 0.01540167 | 2.323271 | -11.133549 | 5.032 4.192 | 74.396707 | 9883.5447 | 179.46477 | 0.049556 | 3.183253 | 150.8454 | 64.23547
icsd-25591-Cu2Hg1I4 | MatHub3d-14337-Cu2Hg1I4 | 0.112951 |  | 0.33935 | -6.047 | 28.02462 | 8959.5632 | -180.02637 | 0.130012 | 2.903749 | -5.695993 | -4.168 | 28.02462 | 12939.449 | 179.69188 | 0.139384 | 4.178041 | 22.33447 | 29.97504
icsd-25592-Ag2Hg1I4 | MatHub3d-721-Ag2Hg1I4 | 0.0616498 |  | 0.244545 | -5.324 | 22.543329 | 9905.5138 | -179.80979 | 0.12619 | 3.202607 | -6.279605 | -4.073 | 22.543329 | 13114.735 | 180.34568 | 0.145728 | 4.26551 | 25.37925 | 29.27035
icsd-25597-F6Rb2Zr1 | MatHub3d-17296-F6Rb2Zr1 | 3.04059e-05 |  | 26.118814 | 0.464 | 65.220709 | 487377.33 | -179.46502 | 1.849655 | 156.973 | -58.955948 | 7.033 | 65.220709 | 2289.0477 | 180.09836 | 0.020461 | 0.742462 | 84.8661 | 36.28669
icsd-25598-Cs2F6Zr1 | MatHub3d-13620-Cs2F6Zr1 | 1.3007e-05 |  | 28.162164 | 0.342 | 58.113751 | 802899.43 | -180.03755 | 1.368715 | 260.24798 | -51.45291 | 7.005 | 58.113751 | 901.68408 | 179.43788 | 0.006634 | 0.290324 | 190.1404 | 43.76304
icsd-2559-F6Li2O2Sn1 | MatHub3d-17150-F6Li2O2Sn1 | 0.00041894 | 0.000419715 | 4.51 | -6.533 2.918 | 69.19011 | 13500 | -180 | 0.05987527 | 4.388252 | -10.620501 | 2.665 1.907 | 69.19011 | 47867.516 | 180.01833 | 0.215616 | 15.512234 | 73.28989 | 71.9438
icsd-25601-Ca2Cl2H2 | MatHub3d-9187-Ca2Cl2H2 | 0.00756857 |  | 1.005554 | 4.236 | 42.166404 | 8420.5279 | -180.21095 | 0.082389 | 2.734649 | -9.346586 | 4.916 | 42.166404 | 21099.218 | 179.94361 | 0.188176 | 6.831864 | 33.19192 | 36.30571
icsd-25602-Cl2H2Sr2 | MatHub3d-10902-Cl2H2Sr2 | 0.00775479 |  | 0.47627 | 4.66 | 38.691289 | 13458.148 | -180.34042 | 0.141935 | 4.376949 | -23.687952 | 4.585 | 38.691289 | 17903.414 | 179.94105 | 0.193377 | 5.796907 | 30.8377 | 29.97723
icsd-25603-Ba2Cl2H2 | MatHub3d-5670-Ba2Cl2H2 | 0.0167935 |  | 0.455803 | 4.171 | 32.747989 | 19100.755 | -179.64971 | 0.193718 | 6.164581 | -22.51131 | 1.507 | 32.747989 | 268215.07 | 179.65588 | 2.252437 | 86.569731 | 31.82245 | 38.43381
icsd-25605-Cd2P8 | MatHub3d-10150-Cd2P8 | 0.258692 |  | 2.707674 | -6.663 | 72.474739 | 48703.983 | -180.20081 | 0.410659 | 15.81532 | -2.681777 | -7.976 | 72.474739 | 54300.801 | 180.2939 | 0.478521 | 17.650958 | 38.51205 | 36.88649
icsd-25611-La2Mo1O6 | MatHub3d-23102-La2Mo1O6 | 7.22232e-05 |  | 18.036004 | -0.983 | 133.948645 | 865836.87 | -179.65376 | 5.65736 | 279.45295 | -22.852689 | 2.964 | 133.948645 | 209465.72 | 180.29301 | 1.428489 | 68.088021 | 49.39635 | 47.66436
icsd-25616-Al2F10Tl4 | MatHub3d-1815-Al2F10Tl4 | 0.0442981 |  | 1.310688 | -5.225 | 53.021388 | 36585.105 | -180.12216 | 0.412087 | 11.869668 | -8.647802 | -7.736 | 53.021388 | 7857.5079 | 180.22476 | 0.096678 | 2.552194 | 28.80379 | 26.39891
icsd-25617-Na4O6Zn4 | MatHub3d-26407-Na4O6Zn4 | 0.00561428 |  | 0.177651 | -3.057 | 90.586134 | 848067.32 | -180.29869 | 9.50888 | 275.68648 | -16.5 | -0.228 | 90.586134 | 9420000 | 180 | 85.70525 | 3046.156 | 28.99253 | 35.54223
icsd-25619-H4K2N2 | MatHub3d-20405-H4K2N2 | 0.0125719 |  | 0.371 | -0.614 | 43.130211 | 6800000 | -180 | 76.43843 | 2194.373 | -26.912044 | 2.487 | 43.130211 | 145647.3 | 179.86876 | 1.802864 | 47.120938 | 28.70772 | 26.13671
icsd-25621-Se6Zr2 | MatHub3d-30180-Se6Zr2 | 0.00258889 |  | 0.398521 | 2.872 | 72.83156 | 79636.705 | -180.00412 | 1.258923 | 25.803473 | -1.431315 | 2.74 | 72.83156 | 105463.34 | 180.06133 | 1.600152 | 34.193413 | 20.49647 | 21.36885
icsd-25631-Cl4Nb2S4 | MatHub3d-11128-Cl4Nb2S4 | 0.000203642 |  | 11.572541 | 1.588 | 69.297867 | 304142.63 | -179.55856 | 0.110272 | 98.059462 | -80.09392 | 3.026 | 69.297867 | 40316.265 | 179.99439 | 0.229791 | 13.061656 | 889.2508 | 56.84146
icsd-25632-O4Si2 | MatHub3d-27836-O4Si2 | 0.20716 |  | 0.440199 | -13.016 | 136.701485 | 49241.277 | -180.34087 | 0.556517 | 16.014656 | -8.978136 | -5.859 | 136.701485 | 14409.429 | 180.30542 | 0.158269 | 4.684511 | 28.77658 | 29.59841
icsd-25634-Al2Cd1S4 | MatHub3d-1732-Al2Cd1S4 | 0.168473 |  | 0.144947 | -8.684 | 66.054196 | 21938.926 | -180.26385 | 0.218809 | 7.129066 | -22.202309 | -3.768 | 66.054196 | 45269.556 | 180.39409 | 0.357707 | 14.731632 | 32.58123 | 41.18352
icsd-25635-Al2Hg1S4 | MatHub3d-1894-Al2Hg1S4 | 0.18159 |  | 0.154214 | -8.039 | 65.438605 | 19060.676 | -179.53628 | 0.201977 | 6.14388 | -19.343733 | -4.161 | 65.438605 | 37380.706 | 179.77593 | 0.266456 | 12.081214 | 30.41871 | 45.34037
icsd-25636-Al2Se4Zn1 | MatHub3d-2042-Al2Se4Zn1 | 0.191409 |  | 0.086524 | -8.746 | 57.950556 | 12371.504 | -180.05608 | 0.122939 | 4.010865 | -12.844791 | -4.053 | 57.950556 | 76770.644 | 180.38047 | 0.617066 | 24.978952 | 32.62484 | 40.48019
icsd-25639-Al2Te4Zn1 | MatHub3d-2062-Al2Te4Zn1 | 0.185449 |  | 0.532803 | -7.657 | 43.066264 | 12374.038 | -180.09603 | 0.154122 | 4.013467 | -6.086889 | -4.385 | 43.066264 | 56874.213 | 180.45567 | 0.56644 | 18.520661 | 26.04084 | 32.6966
icsd-25640-Al2Cd1Te4 | MatHub3d-1737-Al2Cd1Te4 | 0.155069 |  | 0.181625 | -7.575 | 40.219373 | 7798.2182 | -179.73012 | 0.108495 | 2.519052 | -8.558934 | -4.211 | 40.219373 | 43463.149 | 179.57693 | 0.392083 | 14.015941 | 23.21814 | 35.74738
icsd-25641-Al2Hg1Te4 | MatHub3d-1898-Al2Hg1Te4 | 0.178373 |  | 0.314815 | -6.955 | 40.266478 | 20369.817 | -179.68353 | 0.262076 | 6.576634 | -7.148466 | -4.444 | 40.266478 | 37903.122 | 179.84339 | 0.374114 | 12.259252 | 25.09438 | 32.76876
icsd-25646-Cd1Ga2Te4 | MatHub3d-9712-Cd1Ga2Te4 | 0.000798074 |  | 0.131607 | -5.112 | 38.616987 | 12569.186 | -179.96413 | 0.201204 | 4.070793 | -3.4e-05 | -1.737 | 38.616987 | 5.292682 | 179.99871 | 0.003897 | 0.001715 | 20.23217 | 0.4400821
icsd-25647-In2Se4Zn1 | MatHub3d-22080-In2Se4Zn1 | 0.00557448 |  | 0.05745 | -4.541 | 49.298438 | 58927.178 | -179.96999 | 0.591398 | 19.086041 | -5.788732 | -2.01 | 49.298438 | 232742.29 | 179.97088 | 2.600483 | 75.384106 | 32.27275 | 28.9885
icsd-25649-Hg1In2Se4 | MatHub3d-20917-Hg1In2Se4 | 0.00881702 |  | 0.069522 | -3.776 | 45.53347 | 89079.857 | -179.69641 | 1.117782 | 28.764599 | -6.061741 | -2.263 | 45.53347 | 129355.87 | 179.71364 | 1.424929 | 41.778059 | 25.73364 | 29.3194
icsd-25650-In2Te4Zn1 | MatHub3d-22090-In2Te4Zn1 | 0.00264103 |  | 0.072378 | -4.63 | 37.0247 | 12016.414 | -179.93872 | 0.172945 | 3.890668 | -3.792154 | -1.927 | 37.0247 | 211201.19 | 179.66724 | 2.403103 | 68.176416 | 22.49656 | 28.37016
icsd-25651-Cd1In2Te4 | MatHub3d-9771-Cd1In2Te4 | 0.00313884 |  | 0.049901 | -4.411 | 35.076848 | 13644.582 | -180.25292 | 0.154099 | 4.433277 | -4.148863 | -1.931 | 35.076848 | 168053.31 | 179.60183 | 1.884775 | 54.20865 | 28.76902 | 28.76134
icsd-25652-Hg1In2Te4 | MatHub3d-20919-Hg1In2Te4 | 0.00315724 |  | 0.039271 | -4.125 | 35.24261 | 17166.388 | -180.36721 | 0.216783 | 5.584626 | -3.355132 | -2.126 | 35.24261 | 129987.45 | 179.7142 | 1.554107 | 41.982297 | 25.76137 | 27.01378
icsd-25656-Be6N4 | MatHub3d-6637-Be6N4 | 0.817004 |  | 0.782191 | -6.795 | 212.807055 | 263885.65 | -179.63286 | 2.987122 | 85.150527 | -3.073537 | -5.467 | 212.807055 | 71409.711 | 180.26435 | 0.762855 | 23.204753 | 28.50588 | 30.4183
icsd-25679-Fe2Te4 | MatHub3d-18217-Fe2Te4 | 0.49413 |  | 16.269495 | -7.284 | 67.088649 | 20162.366 | -180.00202 | 0.198645 | 6.532753 | -0.538931 | -7.03 | 67.088649 | 10463.908 | 180.15688 | 0.106021 | 3.396218 | 32.88657 | 32.03345
icsd-2567-Cr5Rb1S8 | MatHub3d-13444-Cr5Rb1S8 | 0.00106477 | 0.00106477 | 7.4 | -0.981 2.493 | 75.397914 | 362000 | -180 | 2.667769 | 117.3346 | -4.94 | 0.386 -0.898 | 75.397914 | 2420000 | 179 | 14.87976 | 779.125 | 43.98229 | 52.3614
icsd-25680-Fe2Se4 | MatHub3d-18187-Fe2Se4 | 0.411774 |  | 12.582577 | -7.732 | 87.307653 | 23890.56 | -179.82639 | 0.298683 | 7.725617 | -0.677456 | -7.299 | 87.307653 | 7607.8895 | 179.63666 | 0.067638 | 2.455015 | 25.86561 | 36.29639
icsd-2568-Cr5K1S8 | MatHub3d-13441-Cr5K1S8 | 0.000832693 | 0.000843845 | 7.76 | -1.062 2.559 | 76.29612 | 320000 | -180 | 2.279839 | 103.5014 | -5.14 | 0.295 -0.872 | 76.29612 | 5190000 | 181 | 27.37087 | 1697.482 | 45.39856 | 62.01783
icsd-25695-Cu4K4O4 | MatHub3d-14877-Cu4K4O4 | 0.00854018 |  | 0.957 | -0.406 | 49.310985 | 8900000 | -180 | 102.4847 | 2876.536 | -6.690077 | 1.038 | 49.310985 | 108612.84 | 179.55324 | 0.437972 | 35.016089 | 28.06796 | 79.95052
icsd-25700-Ni2O8Se2 | MatHub3d-27013-Ni2O8Se2 | 0.0721599 | 0.0723661 | 0.476415 | -29.417 | 144.691828 | 13083.112 | -180.2685 | 0.139238 | 4.251584 | -7.417153 | -17.393 | 144.691828 | 8337.5798 | 179.58588 | 0.101866 | 2.68896 | 30.53465 | 26.39703
icsd-25704-Be4N8Si4 | MatHub3d-6611-Be4N8Si4 | 0.430011 |  | 1.210445 | -6.786 | 242.849104 | 61122.726 | -179.86884 | 0.980551 | 19.774914 | -9.526187 | -6.551 | 242.849104 | 59763.187 | 180.24865 | 0.690918 | 19.416806 | 20.16714 | 28.10291
icsd-25705-C2Li2 | MatHub3d-8465-C2Li2 | 0.00458612 |  | 2.494039 | 2.297 | 79.948859 | 308869.59 | -180.02142 | 5.076293 | 100.09757 | -23.139702 | 2.728 | 79.948859 | 204918.76 | 179.94395 | 1.686167 | 66.352339 | 19.71864 | 39.35099
icsd-25716-Cl12Ir4 | MatHub3d-10814-Cl12Ir4 | 0.0865417 |  | 16.02058 | -8.461 | 72.164842 | 5072.6171 | -180.3917 | 0.031226 | 1.650689 | -15.073724 | -6.454 | 72.164842 | 8637.8886 | 180.52027 | 0.049996 | 2.814878 | 52.86265 | 56.30206
icsd-25723-Cr1K1S2 | MatHub3d-12814-Cr1K1S2 | 0.00365255 | 0.00372109 | 3.08 | -1.627 2.567 | 59.275337 | 186000 | -180 | 2.122735 | 60.12004 | -14.6 | 0.995 -0.594 | 59.275337 | 1240000 | 180 | 15.05367 | 401.7434 | 28.32197 | 26.68741
icsd-25724-P8Th6 | MatHub3d-28616-P8Th6 | 0.00870194 |  | 0.787969 | 6.024 | 110.463723 | 44754.739 | -122.11057 | 1.281129 | 6.673376 | -10.461206 | 3.742 | 110.463723 | 368332.4 | 180.49528 | 2.926497 | 119.99734 | 5.208981 | 41.00375
icsd-25729-Na1O2Sc1 | MatHub3d-26168-Na1O2Sc1 | 0.0190068 |  | 6.298571 | 3.017 | 126.658271 | 143548.91 | -179.75318 | 1.694127 | 46.382386 | -20.681661 | 5.13 | 126.658271 | 46356.441 | 180.30748 | 0.457671 | 15.070845 | 27.37834 | 32.92943
icsd-25744-Ag4K4O4 | MatHub3d-1070-Ag4K4O4 | 0.00978483 |  | 0.71 | -0.927 | 38.190502 | 1390000 | -180 | 15.8049 | 452.0515 | -0.000283 | 1.607 | 38.190502 | 3.728649 | 180.04327 | 0.000845 | 0.001209 | 28.60198 | 1.430769
icsd-25764-Cl6Rh2 | MatHub3d-11313-Cl6Rh2 | 0.000448564 |  | 23.876758 | -3.334 | 59.439251 | 34612.152 | -180.46688 | 0.240437 | 11.272588 | -13.43682 | -1.609 | 59.439251 | 69620.504 | 180.40594 | 0.463208 | 22.658901 | 46.88375 | 48.91734
icsd-25765-Nb2O5 | MatHub3d-26575-Nb2O5 | 0.00419259 |  | 1.7903 | 1.981 | 198.460398 | 318747.31 | -179.76616 | 4.162173 | 103.00598 | -8.646993 | 4.71 | 198.460398 | 65605.638 | 179.5618 | 0.713911 | 21.152858 | 24.74813 | 29.62954
icsd-25768-F4Nb1 | MatHub3d-16856-F4Nb1 | 0.00101721 | 0.00102625 | 13.5 | 0.217 2.046 | 117.037488 | 8210000 | -180 | 70.0101 | 2664.299 | -8.24 | -1.722 6.526 | 117.037488 | 611000 | 64.1 | 7.639217 | 25.1379 | 38.05592 | 3.290638
icsd-25772-Cd2O8S2 | MatHub3d-10134-Cd2O8S2 | 0.0278113 |  | 0.32538 | -16.317 | 141.277618 | 29046.575 | -179.96122 | 0.315128 | 9.407035 | -35.018711 | -8.261 | 141.277618 | 11556.465 | 179.64416 | 0.11284 | 3.729505 | 29.85147 | 33.05127
icsd-25782-Br4Cd2 | MatHub3d-7652-Br4Cd2 | 0.146214 |  | 0.22732 | -5.895 | 32.992743 | 14820.815 | -179.80803 | 0.152452 | 4.791707 | -37.595351 | -2.981 | 32.992743 | 48403.958 | 179.52778 | 0.380047 | 15.600704 | 31.43092 | 41.04941
icsd-25784-Cl2H8Mn1N4 | MatHub3d-10912-Cl2H8Mn1N4 | 3.67653e-06 | 3.67935e-06 | 4.11 | -0.548 0.359 | 80.26432 | 20700000 | -180 | 161.6863 | 6741.932 | -9.15 | -0.661 3.656 | 80.26432 | 1090000 | 180 | 5.436039 | 356.0278 | 41.69761 | 65.49397
icsd-25804-La2O2Se1 | MatHub3d-23145-La2O2Se1 | 0.0331305 |  | 1.580739 | 3.96 | 97.906087 | 79011.351 | -179.60068 | 0.939616 | 25.486222 | -3.246517 | 3.6 | 97.906087 | 82466.161 | 179.82016 | 0.770746 | 26.665671 | 27.12408 | 34.59722
icsd-25805-O2Pr2Se1 | MatHub3d-27585-O2Pr2Se1 | 0.0247899 |  | 1.183279 | 3.933 | 104.008319 | 72007.059 | -179.55438 | 0.794089 | 23.214913 | -2.7343 | 3.295 | 104.008319 | 127188.83 | 180.38259 | 1.205887 | 41.384548 | 29.23465 | 34.31876
icsd-25806-Nd2O2Se1 | MatHub3d-26750-Nd2O2Se1 | 0.0216851 |  | 1.158736 | 4.015 | 106.873357 | 69767.239 | -180.1981 | 0.771626 | 22.654368 | -2.687211 | 3.328 | 106.873357 | 142056.84 | 179.63928 | 1.349223 | 45.842128 | 29.35926 | 33.97669
icsd-25807-O2Se1Sm2 | MatHub3d-27619-O2Se1Sm2 | 0.0159502 |  | 1.162183 | 4.231 | 111.38872 | 63810.669 | -180.0563 | 0.721644 | 20.687593 | -2.59961 | 3.45 | 111.38872 | 155638.5 | 179.8936 | 1.474969 | 50.367278 | 28.66731 | 34.14802
icsd-25808-Gd2O2Se1 | MatHub3d-19324-Gd2O2Se1 | 0.0672921 |  | 1.22 | -0.421 | 116.433744 | 7260000 | -180 | 86.32649 | 2347.336 | -2.5 | -1.3 | 116.433744 | 1270000 | 180 | 12.03441 | 414.6448 | 27.19138 | 34.45493
icsd-25809-Ho2O2Se1 | MatHub3d-21387-Ho2O2Se1 | 0.0480417 |  | 1.58 | 0.968 | 121.74097 | 1930000 | -180 | 22.41086 | 625.9005 | -2.51 | -0.086 | 121.74097 | 362000000 | 180 | 3419.242 | 117540.1 | 27.92845 | 34.37607
icsd-25810-Er2O2Se1 | MatHub3d-15683-Er2O2Se1 | 0.043401 |  | 1.51 | 1.322 | 123.136222 | 1130000 | -180 | 12.58311 | 365.8383 | -2.51 | 0.322 | 123.136222 | 27400000 | 180 | 258.5335 | 8915.361 | 29.07376 | 34.48436
icsd-25812-Ba3O6Zn3 | MatHub3d-6247-Ba3O6Zn3 | 0.0230304 |  | 0.233 | -1.928 | 87.320286 | 1510000 | -180 | 15.89532 | 489.6746 | -28.604699 | 2.196 | 87.320286 | 70667.25 | 180.44806 | 0.514548 | 23.010319 | 30.80621 | 44.71948
icsd-25817-Cl2N2O12 | MatHub3d-10952-Cl2N2O12 | 0.000642692 |  | 65.569474 | -14.398 | 106.746327 | 970.85311 | -179.4166 | 0.005883 | 0.312521 | -43.643607 | -8.108 | 106.746327 | 2429.3186 | 179.51914 | 0.008702 | 0.782899 | 53.12273 | 89.96771
icsd-25829-F6Rb2Th1 | MatHub3d-17295-F6Rb2Th1 | 0.018015 |  | 6.123848 | 1.586 | 71.854904 | 182344.49 | -179.73047 | 0.919378 | 58.902818 | -31.413799 | 7.129 | 71.854904 | 2143.442 | 180.03315 | 0.013788 | 0.694731 | 64.06812 | 50.38664
icsd-25831-Ge4Se4 | MatHub3d-20012-Ge4Se4 | 0.00119519 |  | 2.57 | 0.947 | 52.20373 | 4140000 | -180 | 47.54949 | 1346.678 | -2.36 | -0.984 | 52.20373 | 1020000 | 180 | 12.49139 | 331.0579 | 28.32161 | 26.50289
icsd-2587-Ba4S8Sn4 | MatHub3d-6358-Ba4S8Sn4 | 0.00495159 | 0.00500426 | 2.278834 | 2.435 2.437 | 42.95108 | 162037.44 | -180.12796 | 1.898411 | 52.574801 | -2.154558 | 0.821 0.821 | 42.95108 | 982386.2 | 180.18215 | 9.89588 | 318.93766 | 27.69411 | 32.22934
icsd-2591-Br4Nd4S4 | MatHub3d-7709-Br4Nd4S4 | 0.00163044 |  | 4.329043 | 4.337 | 55.720518 | 40537.311 | -180.09252 | 0.258442 | 13.147594 | -26.554695 | 3.768 | 55.720518 | 254757.24 | 180.00269 | 1.953235 | 82.543815 | 50.87251 | 42.26005
icsd-2596-Cr2I4 | MatHub3d-13057-Cr2I4 | 0.00117652 | 0.0011819 | 3.99 | -0.342 2.240 | 25.551632 | 1630000 | -180 | 11.88639 | 526.0417 | -5.711995 | -0.869 0.625 | 25.551632 | 271102.67 | 179.81184 | 2.467659 | 87.653717 | 44.2558 | 35.521
icsd-260003-F4I2Na2O4 | MatHub3d-16778-F4I2Na2O4 | 0.0145116 |  | 13.375907 | -12.085 | 78.993556 | 7260.4317 | -179.89719 | 0.079043 | 2.349693 | -15.117145 | -5.916 | 78.993556 | 12608.115 | 179.40546 | 0.079452 | 4.058088 | 29.72677 | 51.07597
icsd-26013-As4Cd8Cl8 | MatHub3d-3263-As4Cd8Cl8 | 0.0253262 |  | 0.874699 | -7.13 | 40.693891 | 36109.454 | -179.59443 | 0.33901 | 11.646801 | -10.069804 | -4.709 | 40.693891 | 179261.17 | 180.14635 | 2.488671 | 58.175104 | 34.35533 | 23.37597
icsd-260278-Ge2O12Te4 | MatHub3d-19713-Ge2O12Te4 | 0.000900678 |  | 19.749404 | -3.584 | 123.479214 | 354460.75 | -179.75919 | 1.093895 | 114.5382 | -20.9 | 0.456 | 123.479214 | 1890000 | 180 | 14.08224 | 613.9393 | 104.7068 | 43.59671
icsd-260289-Ca2Nb3O10Rb1 | MatHub3d-9344-Ca2Nb3O10Rb1 | 0.0015725 |  | 0.874212 | 2.895 | 152.885157 | 548740.59 | -179.66361 | 6.747302 | 177.12805 | -13.372419 | 5.09 | 152.885157 | 55851.864 | 180.05511 | 0.448477 | 18.107086 | 26.25169 | 40.37461
icsd-260325-Br16Si4 | MatHub3d-7465-Br16Si4 | 0.00821797 |  | 1.544978 | -9.383 | 24.371296 | 2218.6823 | -180.06228 | 0.01339 | 0.719351 | -26.84216 | -3.727 | 24.371296 | 1632.3126 | 180.19901 | 0.006726 | 0.530039 | 53.723 | 78.80449
icsd-260368-H2O5V2 | MatHub3d-20312-H2O5V2 | 0.00678129 | 0.00679645 | 12.630878 | 0.732 0.863 | 177.313241 | 806438.99 | -179.89445 | 6.179163 | 260.97988 | -11 | -0.252 2.864 | 177.313241 | 27400000 | 180 | 216.2681 | 8916.587 | 42.23547 | 41.22932
icsd-260378-Ag2C2N2O2 | MatHub3d-569-Ag2C2N2O2 | 0.0154555 |  | 1.570037 | -10.659 | 93.264503 | 24056.901 | -180.11521 | 0.270806 | 7.804417 | -4.892077 | -10.41 | 93.264503 | 11480.882 | 180.25853 | 0.103586 | 3.730499 | 28.81922 | 36.01354
icsd-260438-B1Be2F2O3Tl1 | MatHub3d-4313-B1Be2F2O3Tl1 | 0.0149261 |  | 0.52391 | -4.076 | 100.643006 | 69357.282 | -179.60064 | 0.741849 | 22.372156 | -16.063707 | -5.238 | 100.643006 | 27727.723 | 180.1602 | 0.145111 | 8.99978 | 30.15729 | 62.01997
icsd-26049-Cl8Zr2 | MatHub3d-11425-Cl8Zr2 | 0.000452648 |  | 19.263667 | 1.972 | 44.060569 | 34919.266 | -179.47231 | 0.117924 | 11.247603 | -28.380267 | 5.099 | 44.060569 | 5106.9463 | 179.40435 | 0.021717 | 1.643718 | 95.3801 | 75.68808
icsd-260561-Eu4I8 | MatHub3d-16045-Eu4I8 | 0.00589465 |  | 2.729636 | 3.272 | 23.782751 | 20237.987 | -179.81418 | 0.285019 | 6.543577 | -7.458528 | 1.96 | 23.782751 | 49635.941 | 180.32269 | 0.557797 | 16.139757 | 22.95839 | 28.93482
icsd-260562-Ca2In4P4 | MatHub3d-9288-Ca2In4P4 | 0.00217649 |  | 0.637 | -0.241 | 55.078677 | 12700000 | -180 | 156.2477 | 4106.442 | -0.21844 | 2.192 | 55.078677 | 295759.79 | 167.38859 | 5.86085 | 82.868762 | 26.28162 | 14.13938
icsd-260563-In4P4Sr2 | MatHub3d-22207-In4P4Sr2 | 0.00588113 |  | 0.058667 | -3.081 | 51.256512 | 48564.539 | -109.75262 | 1.634179 | 5.849909 | -0.207243 | 1.556 | 51.256512 | 620894.36 | 179.92283 | 6.469719 | 200.99731 | 3.579724 | 31.06739
icsd-26067-Ba2Co2F8 | MatHub3d-5682-Ba2Co2F8 | 0.0451247 | 0.0451985 | 34.7 | -2.240 0.245 | 72.907255 | 1670000 | -180 | 18.87321 | 541.8407 | -28.401167 | -1.301 | 72.907255 | 334305.32 | 180.18377 | 2.585224 | 108.5362 | 28.70951 | 41.98329
icsd-26075-Al2Br6S2 | MatHub3d-1694-Al2Br6S2 | 0.0417591 | 0.0421923 | 4.710512 | -9.126 | 24.31402 | 16040.372 | -179.71 | 0.164921 | 5.180348 | -5.677798 | -5.058 | 24.31402 | 7906.4429 | 173.37047 | 0.175132 | 2.376465 | 31.41109 | 13.56956
icsd-26080-Br2Zn1 | MatHub3d-7617-Br2Zn1 | 0.279663 |  | 1.815536 | -7.745 | 39.060752 | 18555.305 | -180.19893 | 0.214533 | 6.025214 | -26.835468 | -3.552 | 39.060752 | 78764.547 | 179.92952 | 0.799025 | 25.499732 | 28.08525 | 31.91356
icsd-260824-C4K3N4O2Tc1 | MatHub3d-8731-C4K3N4O2Tc1 | 8.56974e-06 |  | 23.097372 | -3.115 | 79.755737 | 25359.882 | -179.21947 | 0.06353 | 8.145497 | -89.143076 | -0.38 | 79.755737 | 875009.38 | 179.89082 | 5.379104 | 283.15921 | 128.215 | 52.64059
icsd-260829-Cl2H4Nd2O4 | MatHub3d-10908-Cl2H4Nd2O4 | 0.0144349 |  | 1.75568 | 3.189 | 97.868741 | 60410.486 | -180.2287 | 0.542445 | 19.622766 | -11.459755 | 4.653 | 97.868741 | 38942.117 | 179.62753 | 0.367784 | 12.565082 | 36.17466 | 34.1643
icsd-26082-I6Sb2 | MatHub3d-21711-I6Sb2 | 0.104465 |  | 5.160389 | -6.512 | 23.872013 | 4730.8153 | -180.47006 | 0.038779 | 1.5408 | -9.625157 | -5.873 | 23.872013 | 2983.6209 | 179.99214 | 0.014456 | 0.966609 | 39.73285 | 66.86559
icsd-260834-Cl2H4Ho2O4 | MatHub3d-10904-Cl2H4Ho2O4 | 0.0520155 |  | 1.92 | 0.634 | 105.274283 | 1900000 | -180 | 19.65539 | 614.6726 | -6.755577 | 1.721 | 105.274283 | 236421.71 | 179.86201 | 2.460155 | 76.483235 | 31.27247 | 31.08879
icsd-260835-Cl2Er2H4O4 | MatHub3d-10858-Cl2Er2H4O4 | 0.0473702 |  | 1.962862 | 1.163 | 106.266796 | 581139.66 | -180.00735 | 6.226833 | 188.30462 | -6.85259 | 2.205 | 106.266796 | 148778.96 | 180.41073 | 1.534948 | 48.424622 | 30.24083 | 31.54805
icsd-260836-Cl2H4O4Tm2 | MatHub3d-10910-Cl2H4O4Tm2 | 0.044254 |  | 2.00331 | 1.547 | 107.962861 | 339925.28 | -179.63682 | 3.784607 | 109.6918 | -6.90603 | 2.51 | 107.962861 | 120946.46 | 180.31836 | 1.236604 | 39.325392 | 28.98367 | 31.80112
icsd-260838-Cl2H4Lu2O4 | MatHub3d-10905-Cl2H4Lu2O4 | 0.0392359 |  | 2.472469 | 2.181 | 109.649418 | 220050.26 | -180.04408 | 2.762768 | 71.331204 | -7.47767 | 3.085 | 109.649418 | 87169.642 | 180.03791 | 0.900539 | 28.254862 | 25.81875 | 31.3755
icsd-261032-O6Pb2Sb1Tm1 | MatHub3d-27921-O6Pb2Sb1Tm1 | 0.00405843 |  | 0.327 | 0.827 | 143.22967 | 4870000 | -180 | 40.70775 | 1569.072 | -10.129326 | 1.292 | 143.22967 | 898553.18 | 180.00792 | 7.387941 | 291.15684 | 38.5448 | 39.40974
icsd-261033-O6Pb2Sb1Tm1 | MatHub3d-27922-O6Pb2Sb1Tm1 | 0.00408076 |  | 0.957 | -1.52 | 142.544816 | 1720000 | -180 | 18.38871 | 559.4898 | -8.873102 | 1.326 | 142.544816 | 843609.99 | 180.46687 | 6.524419 | 274.74934 | 30.42572 | 42.11093
icsd-26108-Cl6Mo2 | MatHub3d-11264-Cl6Mo2 | 0.000325948 | 0.00032725 | 62.9 | -0.234 | 65.516201 | 6830000 | -180 | 83.62962 | 2217.807 | -1.737873 | 1.053 0.962 | 65.516201 | 322535.2 | 180.40394 | 2.770301 | 104.97096 | 26.5194 | 37.89154
icsd-26109-Cl12Mo4 | MatHub3d-10816-Cl12Mo4 | 0.000331295 | 0.000333638 | 8.58 | -0.254 | 64.120034 | 12500000 | -179 | 22.20883 | 4023.078 | -2.2469 | 1.156 1.073 | 64.120034 | 303926.25 | 180.32523 | 2.460132 | 98.82827 | 181.1477 | 40.17194
icsd-2610-Br6Gd2 | MatHub3d-7758-Br6Gd2 | 0.00354297 |  | 11.10069 | 2.227 | 30.428704 | 36591.375 | -179.62521 | 0.196249 | 11.806286 | -24.448751 | 3.426 | 30.428704 | 13044.932 | 180.12969 | 0.105199 | 4.232651 | 60.15973 | 40.23471
icsd-261184-C6Ca4H2Li2 | MatHub3d-8820-C6Ca4H2Li2 | 0.000351174 |  | 2.75323 | 1.808 | 98.878886 | 297039.69 | -179.86046 | 3.393368 | 96.091704 | -0.397119 | 2.241 | 98.878886 | 120618.63 | 180.07618 | 1.440503 | 39.113525 | 28.3175 | 27.15269
icsd-261191-Co2La2O3Se2 | MatHub3d-11994-Co2La2O3Se2 | 0.0485883 | 0.0500634 | 1.26 | 2.696 4.956 | 102.710338 | 28000 | -180 | 0.2431165 | 9.053647 | -8.800892 | 2.465 3.441 | 102.710338 | 119319.64 | 180.32511 | 0.912183 | 38.799341 | 37.23995 | 42.5346
icsd-261194-Be3F6 | MatHub3d-6587-Be3F6 | 0.0773355 |  | 0.638723 | -7.186 | 87.473343 | 85810.499 | -180.2971 | 0.997049 | 27.894458 | -46.608482 | -3.151 | 87.473343 | 20673.831 | 179.98279 | 0.145126 | 6.69704 | 27.97702 | 46.14638
icsd-26128-Cl6N2Te1 | MatHub3d-11274-Cl6N2Te1 | 0.00517806 | 0.00521702 | 76.806783 | -21.409 | 25.994785 | 291.47945 | -180.18638 | 0.001034 | 0.094635 | -52.296895 | -12.819 | 25.994785 | 2740.3436 | 179.64733 | 0.01433 | 0.884396 | 91.52321 | 61.7164
icsd-261353-H1Na1 | MatHub3d-20149-H1Na1 | 0.0192116 |  | 2.18 | -0.118 | 23.419811 | 51700000 | -180 | 578.3857 | 16724.17 | -22.712338 | 1.549 | 23.419811 | 285360.12 | 179.64573 | 2.8937 | 92.093099 | 28.91525 | 31.82538
icsd-261354-H1Na1 | MatHub3d-20150-H1Na1 | 0.0364383 |  | 1.61 | -0.517 | 24.451878 | 3660000 | -180 | 42.80622 | 1185.75 | -0.683 | -0.535 | 24.451878 | 1680000 | 180 | 19.02779 | 544.3574 | 27.70041 | 28.60855
icsd-261358-Ca1Cs2H4 | MatHub3d-8955-Ca1Cs2H4 | 0.00040621 |  | 3.379224 | 3.055 | 17.279726 | 54422.103 | -179.87667 | 0.548176 | 17.608607 | -5.814236 | 2.345 | 17.279726 | 31172.889 | 179.72442 | 0.305707 | 10.069114 | 32.12218 | 32.93714
icsd-261359-Ca1Cs1H3 | MatHub3d-8950-Ca1Cs1H3 | 0.00047881 |  | 1.125113 | 3.456 | 23.202048 | 43268.816 | -180.31146 | 0.46845 | 14.067654 | -10.402672 | 2.378 | 23.202048 | 46389.855 | 179.54302 | 0.450826 | 14.954092 | 30.03021 | 33.17043
icsd-261365-K2La2O8Ti2 | MatHub3d-22701-K2La2O8Ti2 | 0.000739871 |  | 1.213921 | 2.218 | 129.778855 | 182868.07 | -179.60582 | 1.470909 | 58.99004 | -18.582826 | 4.831 | 129.778855 | 15130.885 | 180.19128 | 0.16553 | 4.912831 | 40.10448 | 29.6794
icsd-261367-Cu4S8Si2Zn2 | MatHub3d-14992-Cu4S8Si2Zn2 | 0.134647 |  | 0.164107 | -11.569 | 79.694931 | 6442.2377 | -179.63444 | 0.077764 | 2.078816 | -3.803521 | -6.187 | 79.694931 | 13973.458 | 179.62922 | 0.152643 | 4.508768 | 26.73237 | 29.53799
icsd-26136-Cl4N4Zn2 | MatHub3d-11123-Cl4N4Zn2 | 0.0937629 | 0.0937629 | 2.43 | -13.086 | 27.348376 | 7340 | -180 | 0.08754133 | 2.383279 | -19.869486 | -8.655 | 27.348376 | 41152.918 | 180.07357 | 0.346824 | 13.344448 | 27.22461 | 38.47614
icsd-26137-Br4N4Zn2 | MatHub3d-7701-Br4N4Zn2 | 0.0825114 | 0.0825241 | 4.191194 | -8.268 | 24.779372 | 25554.075 | -179.9787 | 0.296691 | 8.277561 | -9.093867 | -8.041 | 24.779372 | 44971.765 | 147.13411 | 0.472282 | 9.735689 | 27.8996 | 20.61414
icsd-261443-Rb4S2 | MatHub3d-29419-Rb4S2 | 0.0084114 |  | 0.164401 | -2.101 | 17.828354 | 264062.84 | -180.12659 | 2.778338 | 85.676747 | -7.006281 | 1.915 | 17.828354 | 24167.045 | 179.89772 | 0.284275 | 7.821227 | 30.83741 | 27.51289
icsd-261444-Rb8S4 | MatHub3d-29444-Rb8S4 | 0.00403941 |  | 0.190739 | -1.276 | 16.95042 | 761537.54 | -180.17997 | 8.265119 | 247.23179 | -32.563292 | 1.633 | 16.95042 | 28164.964 | 180.10347 | 0.244951 | 9.135943 | 29.91267 | 37.29702
icsd-261453-Ba2O6Ta1Y1 | MatHub3d-6113-Ba2O6Ta1Y1 | 3.42646e-05 |  | 3.678815 | 3.919 | 145.174551 | 191928.93 | -179.95091 | 2.229171 | 62.151063 | -17.32342 | 6.572 | 145.174551 | 34267.806 | 180.06521 | 0.345685 | 11.110816 | 27.8808 | 32.14145
icsd-261454-Ba2O6Ta1Y1 | MatHub3d-6114-Ba2O6Ta1Y1 | 2.74256e-05 |  | 4.146652 | 3.8 | 145.581002 | 202668.74 | -179.81688 | 2.363734 | 65.531136 | -20.840137 | 6.652 | 145.581002 | 32373.774 | 179.67255 | 0.312753 | 10.450975 | 27.72357 | 33.41607
icsd-261483-Ba2In1O6Ta1 | MatHub3d-5920-Ba2In1O6Ta1 | 0.000144125 |  | 6.047121 | -5.474 | 151.398497 | 62199.292 | -179.87062 | 1.141715 | 20.123611 | -16.786047 | 4.837 | 151.398497 | 61501.785 | 180.20202 | 0.614092 | 19.971333 | 17.62577 | 32.52173
icsd-26150-Cd2Cu4Ge2S8 | MatHub3d-9990-Cd2Cu4Ge2S8 | 8.61356e-06 |  | 0.074931 | -5.183 | 67.600624 | 34914.064 | -180.38455 | 0.382834 | 11.360543 | -4.084701 | -0.938 | 67.600624 | 444756.71 | 179.79685 | 5.738221 | 143.77608 | 29.67485 | 25.05586
icsd-261512-Fe2O5Sr3 | MatHub3d-18107-Fe2O5Sr3 | 0.0389812 | 0.0390299 | 1.590933 | 4.087 4.386 | 101.527015 | 186405.54 | -179.9806 | 2.483252 | 60.38238 | -2.43 | -0.277 0.234 | 101.527015 | 10800000 | 180 | 86.68293 | 3483.235 | 24.31585 | 40.18363
icsd-26152-Cl4Zn2 | MatHub3d-11163-Cl4Zn2 | 0.165728 |  | 0.311364 | -7.345 | 38.882419 | 29993.965 | -180.34197 | 0.320866 | 9.755005 | -33.270438 | -3.098 | 38.882419 | 77893.646 | 180.13406 | 0.618601 | 25.275149 | 30.40211 | 40.85856
icsd-26154-Cl4Zn2 | MatHub3d-11164-Cl4Zn2 | 0.0840683 |  | 0.374562 | -7.722 | 37.302546 | 23258.101 | -179.54893 | 0.248526 | 7.497904 | -29.339663 | -3.503 | 37.302546 | 14140.243 | 179.92588 | 0.113835 | 4.577666 | 30.1695 | 40.21317
icsd-261561-Ag1O2Rh1 | MatHub3d-400-Ag1O2Rh1 | 0.0467563 |  | 2.776381 | -2.892 | 151.291416 | 423322.19 | -180.03951 | 4.926268 | 137.2166 | -15.57213 | -2.027 | 151.291416 | 427413.09 | 179.56266 | 3.670543 | 137.80974 | 27.85407 | 37.54478
icsd-261608-Ag4Co4O8 | MatHub3d-1024-Ag4Co4O8 | 0.484478 |  | 3.743419 | -8.038 | 162.488371 | 35888.619 | -179.75858 | 0.387533 | 11.596742 | -19.942126 | -7.722 | 162.488371 | 16374.409 | 179.86617 | 0.157494 | 5.297422 | 29.92453 | 33.63571
icsd-261620-B2Br2Mg4N4 | MatHub3d-4537-B2Br2Mg4N4 | 0.126975 |  | 0.221267 | -7.859 | 92.247216 | 81395.135 | -179.87274 | 0.860096 | 26.334747 | -8.856469 | -3.05 | 92.247216 | 87297.607 | 179.51802 | 0.738427 | 28.133154 | 30.61838 | 38.09876
icsd-26162-Ag1Au1Cl6Cs2 | MatHub3d-150-Ag1Au1Cl6Cs2 | 0.00164386 |  | 62.883875 | -2.098 | 27.371615 | 338371.69 | -179.8603 | 3.798399 | 109.46232 | -2.88 | -0.344 | 27.371615 | 1240000 | 180 | 11.34108 | 402.4997 | 28.81802 | 35.49042
icsd-26163-F6Mg1Pd1 | MatHub3d-17185-F6Mg1Pd1 | 0.0789592 |  | 22.783546 | -9.35 | 102.997239 | 4273.6991 | -179.67246 | 0.020217 | 1.379644 | -24.050149 | -5.226 | 102.997239 | 13885.997 | 179.83761 | 0.123295 | 4.490949 | 68.24178 | 36.42442
icsd-26164-Ca1F6Pd1 | MatHub3d-8980-Ca1F6Pd1 | 5.70138e-05 |  | 32.910657 | -1.004 | 84.969909 | 276784.78 | -180.42426 | 0.732215 | 90.101511 | -32.068716 | 3.249 | 84.969909 | 22176.329 | 179.47064 | 0.145243 | 7.142932 | 123.0534 | 49.17918
icsd-26165-F6Pd1Zn1 | MatHub3d-17283-F6Pd1Zn1 | 0.0903226 |  | 17.414405 | -9.34 | 109.538539 | 8317.1361 | -179.98289 | 0.059992 | 2.69424 | -20.900154 | -5.588 | 109.538539 | 12221.2 | 180.45651 | 0.118466 | 3.979779 | 44.90999 | 33.59427
icsd-26166-Cd1F6Pd1 | MatHub3d-9697-Cd1F6Pd1 | 0.0447268 |  | 15.50341 | -9.083 | 95.758022 | 6992.1093 | -179.65078 | 0.05046 | 2.256661 | -26.55454 | -5.393 | 95.758022 | 11495.08 | 180.40736 | 0.101367 | 3.741282 | 44.72178 | 36.90828
icsd-261751-B2H8Na2 | MatHub3d-4730-B2H8Na2 | 0.000919171 |  | 0.821339 | -1.178 | 38.086823 | 378698.24 | -179.80986 | 4.247563 | 122.43914 | -12.633268 | 2.378 | 38.086823 | 49317.068 | 179.85503 | 0.398253 | 15.953003 | 28.82574 | 40.05746
icsd-261770-H6He1Li2 | MatHub3d-20490-H6He1Li2 | 0.00214423 |  | 9.94 | -0.566 | 37.454207 | 1620000 | -180 | 24.18076 | 524.9957 | -10.706873 | 1.917 | 37.454207 | 177425.67 | 180.36692 | 1.958368 | 57.72052 | 21.7113 | 29.47379
icsd-261789-Au2Bi2Na4 | MatHub3d-3739-Au2Bi2Na4 | 0.00121525 |  | 0.702689 | 1.062 | 31.552444 | 482378.78 | -180.2532 | 6.963681 | 156.73073 | -3.17 | 0.627 | 31.552444 | 2720000 | 180 | 26.21898 | 882.1461 | 22.50688 | 33.64532
icsd-261795-B1Br1N2Sr2 | MatHub3d-4324-B1Br1N2Sr2 | 0.00746198 |  | 0.265 | 1.215 | 63.76118 | 2170000 | -180 | 23.22913 | 705.625 | -20.974695 | 4.192 | 63.76118 | 29673.685 | 180.54222 | 0.154297 | 9.672284 | 30.37673 | 62.68614
icsd-261989-Bi2Eu1Mg2 | MatHub3d-6993-Bi2Eu1Mg2 | 0.000791872 |  | 0.740937 | -5.054 | 36.992741 | 31582.689 | -180.04786 | 0.471736 | 10.238234 | -1.017296 | -1.31 | 36.992741 | 368017.54 | 179.68431 | 4.023039 | 118.8198 | 21.70331 | 29.53484
icsd-261990-Bi2Mg2Yb1 | MatHub3d-7078-Bi2Mg2Yb1 | 0.00453314 |  | 0.070973 | -2.508 | 37.602128 | 40081.537 | -180.08468 | 0.957713 | 12.998639 | -1.017452 | 1.388 | 37.602128 | 332855.52 | 179.7965 | 3.748887 | 107.60147 | 13.57258 | 28.70224
icsd-262029-As3Cd4Cs1 | MatHub3d-3192-As3Cd4Cs1 | 0.0119258 |  | 0.306 | -0.634 | 40.546162 | 1500000 | -180 | 20.08436 | 484.8116 | -0.293391 | 0.594 | 40.546162 | 189672.01 | 180.24136 | 19.550835 | 61.618648 | 24.13876 | 3.151714
icsd-262031-Cs1P3Zn4 | MatHub3d-13545-Cs1P3Zn4 | 0.0467153 |  | 0.22 | 0.801 | 55.235265 | 1500000 | -168 | 19.07971 | 422.4734 | -4.4 | 0.871 | 55.235265 | 1520000 | 180 | 18.74849 | 492.9872 | 22.14255 | 26.29477
icsd-262034-K1P3Zn4 | MatHub3d-22664-K1P3Zn4 | 0.00781206 |  | 0.014401 | 1.627 | 59.589301 | 21200.647 | -179.93065 | 6.094137 | 6.863718 | -2.51 | 0.763 | 59.589301 | 1910000 | 180 | 15.64747 | 618.8864 | 1.126282 | 39.55185
icsd-262038-As3Rb1Zn4 | MatHub3d-3214-As3Rb1Zn4 | 0.00937539 |  | 0.162 | 0.322 | 49.387877 | 7480000 | -144 | 99.60186 | 1557.9 | -3.73 | 0.901 | 49.387877 | 2080000 | 153 | 73.9121 | 484.9045 | 15.64127 | 6.560556
icsd-262039-P3Rb1Zn4 | MatHub3d-28546-P3Rb1Zn4 | 0.0136216 |  | 0.3 | 0.833 | 56.8357 | 2100000 | -180 | 22.57241 | 678.1826 | -5.1 | 0.978 | 56.8357 | 1760000 | 180 | 18.55106 | 569.0399 | 30.04476 | 30.67425
icsd-262051-Ba2Cl1N1 | MatHub3d-5662-Ba2Cl1N1 | 0.0456626 |  | 2.019767 | 3.751 | 43.162347 | 76573.876 | -180.39658 | 0.893191 | 24.91938 | -17.987362 | 1.893 | 43.162347 | 83522.526 | 179.71945 | 0.942948 | 26.977009 | 27.89927 | 28.60922
icsd-262078-Al1F6K3 | MatHub3d-1356-Al1F6K3 | 0.00286668 |  | 0.489161 | -2.424 | 54.08788 | 589043.16 | -180.34092 | 6.805866 | 191.57362 | -39.766285 | 2.456 | 54.08788 | 19410.516 | 179.72918 | 0.063207 | 6.270097 | 28.14831 | 99.19941
icsd-262090-O3Pb1Ti1 | MatHub3d-27691-O3Pb1Ti1 | 0.000648649 |  | 7.495228 | 1.992 | 169.145022 | 660028.36 | -180.2508 | 5.851564 | 214.44553 | -4.338113 | 1.558 | 169.145022 | 664880.45 | 180.27479 | 10.001276 | 216.07949 | 36.64756 | 21.60519
icsd-262128-Br2O2Pr2 | MatHub3d-7590-Br2O2Pr2 | 0.0316794 |  | 13.721972 | 2.391 | 75.871677 | 278271.34 | -180.20915 | 2.775574 | 90.369558 | -13.435245 | 3.916 | 75.871677 | 29224.938 | 179.65044 | 0.347094 | 9.432138 | 32.55887 | 27.17459
icsd-262133-Ba2F1N1 | MatHub3d-5806-Ba2F1N1 | 0.0612669 |  | 1.898041 | 3.703 | 52.972302 | 94231.85 | -180.23003 | 1.11064 | 30.609202 | -39.359157 | 2.045 | 52.972302 | 119420.64 | 180.04997 | 1.235192 | 38.713774 | 27.55997 | 31.34231
icsd-262140-Ba2Br1N1 | MatHub3d-5586-Ba2Br1N1 | 0.0429613 |  | 2.082313 | 3.631 | 40.452207 | 71850.837 | -180.31229 | 0.832318 | 23.360519 | -15.932843 | 1.823 | 40.452207 | 84563.227 | 179.87831 | 0.923937 | 27.361452 | 28.06682 | 29.61398
icsd-262231-C1F1K1O3Sr1 | MatHub3d-7938-C1F1K1O3Sr1 | 0.00376727 |  | 0.513088 | 2.071 | 82.49099 | 645472.87 | -180.04038 | 6.772841 | 209.22705 | -6.40316 | 3.852 | 82.49099 | 73674.874 | 179.92346 | 0.625556 | 23.850363 | 30.89207 | 38.12666
icsd-262233-C1F1O3Rb1Sr1 | MatHub3d-7940-C1F1O3Rb1Sr1 | 0.00274657 |  | 0.452483 | 2.022 | 80.0637 | 696451.97 | -180.36444 | 7.235461 | 226.56509 | -9.894177 | 3.923 | 80.0637 | 96634.8 | 180.35791 | 0.849928 | 31.43431 | 31.31315 | 36.98467
icsd-262272-F2Mg2Na2O8S2 | MatHub3d-16545-F2Mg2Na2O8S2 | 0.0174752 |  | 0.439157 | -16.947 | 125.735846 | 27194.009 | -179.86794 | 0.309165 | 8.797936 | -54.555944 | -8.101 | 125.735846 | 10415.947 | 179.91668 | 0.047889 | 3.371643 | 28.45709 | 70.40537
icsd-262273-Cu2F2Na2O8S2 | MatHub3d-14201-Cu2F2Na2O8S2 | 0.0176376 | 0.0176439 | 22.1 | -28.583 | 122.343994 | 5380 | -180 | 0.000975216 | 1.747631 | -39.634584 | -18.156 | 122.343994 | 5442.018 | 180.431 | 0.0159 | 1.771668 | 1792.045 | 111.4257
icsd-262274-F2Na2O8S2Zn2 | MatHub3d-16575-F2Na2O8S2Zn2 | 0.0212831 |  | 0.412249 | -18.303 | 130.320223 | 25088.885 | -179.93435 | 0.282033 | 8.12287 | -55.93333 | -8.401 | 130.320223 | 10970.466 | 180.13007 | 0.039037 | 3.55957 | 28.80113 | 91.18452
icsd-262275-Co2F2Na2O8S2 | MatHub3d-11870-Co2F2Na2O8S2 | 0.017289 | 0.0172996 | 10.3 | -27.124 | 154.600529 | 1480 | -180 | 0.002817564 | 0.4773739 | -32.820376 | -21.284 | 154.600529 | 3610.4446 | 180.17481 | 0.026293 | 1.172057 | 169.4279 | 44.57677
icsd-262276-F2Fe2Na2O8S2 | MatHub3d-16435-F2Fe2Na2O8S2 | 0.0152688 | 0.0152769 | 5.775539 | -31.361 | 123.84731 | 14541.358 | -180.44892 | 0.163415 | 4.73493 | -18.061658 | -23.32 | 123.84731 | 3169.0048 | 179.46315 | 0.008784 | 1.020642 | 28.97488 | 116.1933
icsd-262284-Mg1O6Pb2W1 | MatHub3d-24638-Mg1O6Pb2W1 | 0.14018 |  | 6.137423 | -7.774 | 166.124764 | 32112.319 | -179.58849 | 0.40322 | 10.356873 | -16.540275 | -7.287 | 166.124764 | 44228.442 | 180.4152 | 0.430545 | 14.3962 | 25.68541 | 33.43716
icsd-262319-Ba2Ca1Mo1O6 | MatHub3d-5616-Ba2Ca1Mo1O6 | 9.19846e-06 |  | 4.76 | 0.351 | 131.8997 | 11200000 | -180 | 123.6165 | 3635.08 | -18.938836 | 3.295 | 131.8997 | 111385.27 | 180.16912 | 1.003016 | 36.156674 | 29.40611 | 36.04795
icsd-262320-Mo1O6Sr2Zn1 | MatHub3d-25523-Mo1O6Sr2Zn1 | 5.99016e-06 |  | 12.4 | -0.598 | 159.764691 | 4480000 | -180 | 46.90431 | 1446.157 | -23.694297 | 3.069 | 159.764691 | 174680.07 | 179.85753 | 1.808058 | 56.506785 | 30.83207 | 31.25275
icsd-262325-F3Mg3N1 | MatHub3d-16698-F3Mg3N1 | 0.0880797 |  | 0.285293 | -10.675 | 108.314525 | 73566.667 | -179.6809 | 0.839661 | 23.751164 | -20.376675 | -4.401 | 108.314525 | 42955 | 180.24798 | 0.649191 | 13.955794 | 28.28661 | 21.49721
icsd-262327-F2Mg4N2 | MatHub3d-16546-F2Mg4N2 | 0.0270292 |  | 0.175014 | -9.875 | 112.370059 | 103181.9 | -180.19094 | 1.156227 | 33.501897 | -10.476699 | -4.053 | 112.370059 | 94885.416 | 180.02623 | 0.798234 | 30.751835 | 28.97519 | 38.52484
icsd-262347-F4Fe2O4Sr3 | MatHub3d-16739-F4Fe2O4Sr3 | 0.0132545 | 0.0136885 | 5.288224 | -0.994 1.079 | 107.918203 | 177056.64 | -179.94866 | 2.367377 | 57.333631 | -1.026943 | -1.273 3.339 | 107.918203 | 737136.51 | 180.31633 | 6.727403 | 239.6724 | 24.21821 | 35.62629
icsd-262350-F4Sr2 | MatHub3d-16916-F4Sr2 | 0.0316864 |  | 0.479489 | -2.907 | 80.480998 | 201800.79 | -179.8928 | 2.434883 | 65.305596 | -9.362286 | 3.991 | 80.480998 | 32851.31 | 180.05713 | 0.27086 | 10.650582 | 26.82084 | 39.32135
icsd-262368-Hg2I2 | MatHub3d-21034-Hg2I2 | 0.0740665 |  | 1.61439 | -5.843 | 23.033803 | 42321.812 | -179.85304 | 0.559141 | 13.689885 | -22.164022 | -3.279 | 23.033803 | 43577.81 | 180.255 | 0.432689 | 14.159242 | 24.48378 | 32.72383
icsd-262388-Cu2S4Sn1Zn1 | MatHub3d-14626-Cu2S4Sn1Zn1 | 0.000165391 |  | 0.090517 | -5.23 | 69.582419 | 31066.79 | -179.88964 | 0.363064 | 10.053301 | -5.815389 | -1.25 | 69.582419 | 522104.47 | 180.16249 | 6.079893 | 169.4674 | 27.69016 | 27.87342
icsd-262390-Hg1Rb2Sn1Te4 | MatHub3d-20990-Hg1Rb2Sn1Te4 | 0.00778814 |  | 0.294 | -0.409 | 27.272379 | 1650000 | -180 | 22.96809 | 533.4847 | -5.167552 | 0.614 | 27.272379 | 724699.89 | 180.27204 | 6.520406 | 235.51304 | 23.22721 | 36.11938
icsd-262413-As6Sr4Zn4 | MatHub3d-3437-As6Sr4Zn4 | 0.00191005 |  | 0.261004 | 1.754 | 51.79563 | 235707.02 | -156.79215 | 6.925131 | 57.945694 | -2.643394 | 2.394 | 51.79563 | 392448.4 | 62.850612 | 5.385819 | 15.502494 | 8.367451 | 2.878391
icsd-262414-As6Eu4Zn4 | MatHub3d-3418-As6Eu4Zn4 | 0.0180993 |  | 0.773 | 1.118 | 57.950588 | 1040000 | -159 | 29.43144 | 263.3097 | -0.757 | 0.815 | 57.950588 | 1640000 | 132 | 27.42904 | 285.9693 | 8.946545 | 10.42579
icsd-26250-Cs2Pd3S4 | MatHub3d-13690-Cs2Pd3S4 | 0.0107396 |  | 5.17 | -0.445 | 52.487767 | 4880000 | -181 | 35.51096 | 1588.707 | -7.615276 | 0.532 | 52.487767 | 641887.08 | 180.32293 | 5.564056 | 208.71831 | 44.7385 | 37.5119
icsd-26256-Re4Se8 | MatHub3d-29484-Re4Se8 | 0.00537349 |  | 9.467679 | -1.573 | 116.538733 | 226257.49 | -179.77621 | 1.13605 | 73.125259 | -14 | -0.408 | 116.538733 | 10800000 | 180 | 72.02954 | 3496.998 | 64.36799 | 48.5495
icsd-262574-N4Nb4O4 | MatHub3d-26002-N4Nb4O4 | 0.00815899 |  | 7.210903 | 1.572 | 273.577806 | 610279.95 | -180.25223 | 8.172919 | 198.28524 | -13.101313 | 3.182 | 273.577806 | 441313.92 | 180.38533 | 4.067905 | 143.59855 | 24.26125 | 35.30037
icsd-262579-K6Ni2O4 | MatHub3d-22937-K6Ni2O4 | 0.00202139 | 0.00203754 | 0.525993 | -4.008 | 38.222503 | 160896.57 | -179.9522 | 1.78268 | 52.102805 | -9.8e-05 | 0.632 0.552 | 38.222503 | 4.411142 | 179.4939 | 7.8e-05 | 0.001421 | 29.22723 | 18.21795
icsd-26258-K2Pt1S2 | MatHub3d-22799-K2Pt1S2 | 0.0136134 |  | 2.77 | -0.901 | 53.106265 | 2120000 | -180 | 20.26291 | 685.0201 | -9.82 | 0.564 | 53.106265 | 1900000 | 180 | 15.45724 | 612.344 | 33.8066 | 39.61535
icsd-26259-Pt1Rb2S2 | MatHub3d-29136-Pt1Rb2S2 | 0.0282557 |  | 3.326576 | -1.284 | 48.723682 | 886744.59 | -179.83557 | 8.559691 | 286.78059 | -6.26 | 0.279 | 48.723682 | 6550000 | 180 | 56.20869 | 2116.954 | 33.50361 | 37.6624
icsd-26261-Ca6P6 | MatHub3d-9617-Ca6P6 | 0.000513547 |  | 2.990026 | 2.55 | 55.788911 | 388241.15 | -179.78745 | 5.624306 | 125.49323 | -1.015597 | 3.233 | 55.788911 | 59843.703 | 180.03219 | 0.835203 | 19.396296 | 22.31266 | 23.22345
icsd-26262-P6Sr6 | MatHub3d-28599-P6Sr6 | 0.000863178 |  | 0.497168 | 2.033 | 47.465763 | 131227.02 | -180.16977 | 1.785787 | 42.597793 | -1.36563 | 3.174 | 47.465763 | 34178.869 | 180.38379 | 0.396867 | 11.121227 | 23.85379 | 28.02255
icsd-262632-Ag8S4 | MatHub3d-1185-Ag8S4 | 0.116634 |  | 0.219706 | -7.553 | 59.498964 | 34400.233 | -179.92634 | 0.511204 | 11.136556 | -8.287467 | -6.183 | 59.498964 | 27439.417 | 180.00512 | 0.201252 | 8.890877 | 21.78495 | 44.17783
icsd-262668-C6Fe1N6Zn2 | MatHub3d-8848-C6Fe1N6Zn2 | 0.0235459 |  | 9.170204 | -6.921 | 85.406146 | 9672.0782 | -180.28723 | 0.050026 | 3.143763 | -17.407389 | -5.094 | 85.406146 | 15763.079 | 180.19648 | 0.043991 | 5.118393 | 62.84258 | 116.3509
icsd-262674-Ba4Cl8 | MatHub3d-6296-Ba4Cl8 | 0.00455213 |  | 0.848162 | 3.381 | 31.887566 | 17489.558 | -179.65952 | 0.194766 | 5.6452 | -21.147653 | 3.504 | 31.887566 | 18453.779 | 180.10887 | 0.135087 | 5.98626 | 28.98453 | 44.31411
icsd-262716-Ba1Mg1Na2O8P2 | MatHub3d-5405-Ba1Mg1Na2O8P2 | 0.00423916 |  | 0.34075 | -3.815 | 133.282602 | 556580 | -179.62559 | 5.97957 | 179.5825 | -23.045161 | 3.607 | 133.282602 | 63838.215 | 180.037 | 0.43886 | 20.692086 | 30.03268 | 47.14963
icsd-262744-Li2N2Zr1 | MatHub3d-23739-Li2N2Zr1 | 0.0267808 |  | 5.286442 | 3.383 | 163.059751 | 420582.79 | -180.12095 | 4.637798 | 136.45202 | -4.150202 | 4.669 | 163.059751 | 115744.03 | 180.04176 | 1.426825 | 37.518466 | 29.42173 | 26.29507
icsd-262810-Cu2Se6Th2Tl2 | MatHub3d-14660-Cu2Se6Th2Tl2 | 0.00412254 |  | 7.490853 | 3.639 | 55.81639 | 164649.59 | -180.00637 | 1.676945 | 53.350242 | -4.262029 | 3.532 | 55.81639 | 30363.247 | 179.94461 | 0.27398 | 9.831638 | 31.81395 | 35.88451
icsd-26282-Te6Tl4 | MatHub3d-30555-Te6Tl4 | 0.120005 |  | 4.860671 | -5.415 | 27.804425 | 29922.1 | -179.83689 | 0.204857 | 9.677198 | -8.523668 | -5.425 | 27.804425 | 29899.744 | 179.73356 | 0.179513 | 9.658859 | 47.2388 | 53.8059
icsd-26284-Li2Nb2S4 | MatHub3d-23763-Li2Nb2S4 | 0.00989359 |  | 3.037314 | 1.794 | 115.606212 | 452598.43 | -180.29853 | 4.691322 | 147.12871 | -0.631722 | 1.43 | 115.606212 | 547030.97 | 179.62795 | 6.543393 | 176.50611 | 31.36189 | 26.97471
icsd-26285-Na2Nb2S4 | MatHub3d-26261-Na2Nb2S4 | 0.00813468 |  | 3.287504 | 1.814 | 102.119275 | 649636.57 | -180.12993 | 6.301765 | 210.78622 | -0.959692 | 1.993 | 102.119275 | 255872.8 | 180.03637 | 3.627136 | 82.936288 | 33.44876 | 22.8655
icsd-26286-K2Nb2S4 | MatHub3d-22746-K2Nb2S4 | 0.00646659 |  | 6.07 | 0.883 | 90.046746 | 2230000 | -180 | 19.17813 | 717.1536 | -0.659209 | 1.893 | 90.046746 | 205572.1 | 179.81067 | 2.691211 | 66.465315 | 37.39434 | 24.69718
icsd-26287-Na2Nb2Se4 | MatHub3d-26262-Na2Nb2Se4 | 0.00461548 |  | 3.22473 | 1.661 | 85.308285 | 635357.81 | -180.20683 | 6.091122 | 206.32927 | -2.473522 | 1.92 | 85.308285 | 344840.22 | 179.82296 | 4.319697 | 111.50856 | 33.87377 | 25.81398
icsd-26288-K2Nb2Se4 | MatHub3d-22747-K2Nb2Se4 | 0.00369854 |  | 5.2 | 0.802 | 75.371567 | 2160000 | -180 | 20.24932 | 696.5482 | -1.925882 | 1.857 | 75.371567 | 294974.21 | 180.22358 | 4.013788 | 95.809218 | 34.3986 | 23.87002
icsd-262924-Cs1I3Sn1 | MatHub3d-13521-Cs1I3Sn1 | 0.000340105 |  | 0.929 | 0.892 | 15.565506 | 1310000 | -180 | 17.14816 | 423.6364 | -0.018608 | -3.485 | 15.565506 | 20041.027 | 162.98479 | 0.713998 | 5.323707 | 24.70448 | 7.456193
icsd-262931-Cl4H8Si5 | MatHub3d-11081-Cl4H8Si5 | 0.0161328 |  | 1.732122 | -4.494 | 40.990161 | 30124.784 | -179.93455 | 0.301997 | 9.753333 | -12.08753 | -3.277 | 40.990161 | 13399.33 | 179.99888 | 0.043791 | 4.341329 | 32.29613 | 99.13747
icsd-262941-Cd2O8Rh4 | MatHub3d-10131-Cd2O8Rh4 | 0.0174959 |  | 3.445213 | -3.467 | 176.631888 | 275456.44 | -179.83705 | 3.032128 | 89.086376 | -23.18642 | -2.112 | 176.631888 | 480259.02 | 179.5389 | 2.732352 | 154.80774 | 29.38081 | 56.65732
icsd-262975-Al2K2O4 | MatHub3d-1908-Al2K2O4 | 0.0131033 |  | 0.348 | -2.545 | 91.112241 | 1080000 | -180 | 12.43875 | 351.0056 | -16.582453 | 1.351 | 91.112241 | 725530.93 | 180.10868 | 6.19434 | 235.35596 | 28.21872 | 37.99532
icsd-262994-O12Sb2Sc2Sr4 | MatHub3d-27484-O12Sb2Sc2Sr4 | 7.00617e-06 |  | 2.559349 | -3.545 | 144.788056 | 344877.98 | -179.74139 | 4.096632 | 111.41962 | -21.865259 | 6.532 | 144.788056 | 21194.471 | 180.03182 | 0.17821 | 6.869437 | 27.19786 | 38.54687
icsd-262995-Ca4O12Sb2Sc2 | MatHub3d-9555-Ca4O12Sb2Sc2 | 1.14001e-05 |  | 3.379654 | -2.127 | 153.518564 | 826541.82 | -180.16359 | 11.175041 | 268.28653 | -32.065722 | 6.483 | 153.518564 | 12081.616 | 179.72205 | 0.09596 | 3.902363 | 24.00766 | 40.66656
icsd-263012-Fe6O8 | MatHub3d-18546-Fe6O8 | 0.342755 | 0.342793 | 1.29 | -19.361 | 185.309349 | 8070 | -180 | 0.08597323 | 2.628681 | -7.138603 | -15.77 | 185.309349 | 6839.8335 | 180.50095 | 0.061722 | 2.228458 | 30.57558 | 36.10476
icsd-263027-Be2H2He2Li2 | MatHub3d-6536-Be2H2He2Li2 | 0.013677 |  | 3.473451 | 1.948 | 32.572637 | 249494.29 | -180.25781 | 3.222543 | 81.067877 | -1.300194 | 1.648 | 32.572637 | 122800.45 | 179.24765 | 2.556075 | 39.45544 | 25.15649 | 15.43595
icsd-263051-Bi2O8Pd4 | MatHub3d-7140-Bi2O8Pd4 | 0.00372386 |  | 11.7 | -1.435 | 157.314177 | 1940000 | -181 | 4.64917 | 633.556 | -3.825563 | -1.077 | 157.314177 | 264250.8 | 143.13398 | 4.235586 | 54.137949 | 136.2729 | 12.78169
icsd-263128-Ge4S12Ti4 | MatHub3d-20009-Ge4S12Ti4 | 0.00180024 |  | 2.204926 | 3.044 | 69.328733 | 70479.841 | -179.8795 | 0.603483 | 22.804905 | -1.977808 | 1.597 | 69.328733 | 267459.27 | 180.41772 | 1.948973 | 87.059474 | 37.78881 | 44.66941
icsd-26315-Er1S2Tl1 | MatHub3d-15597-Er1S2Tl1 | 0.0150552 |  | 3.243568 | 2.626 | 56.586286 | 127538.11 | -180.16734 | 1.449198 | 41.399215 | -0.336144 | 1.006 | 56.586286 | 985751.3 | 180.15022 | 10.018156 | 319.91673 | 28.56698 | 31.93369
icsd-26318-Ag2I4Tl2 | MatHub3d-740-Ag2I4Tl2 | 0.0782267 |  | 0.347892 | -2.768 | 21.003894 | 53477.931 | -179.84276 | 0.576795 | 17.296591 | -7.75354 | -5.153 | 21.003894 | 3797.1227 | 179.64918 | 0.043267 | 1.225477 | 29.98741 | 28.3236
icsd-26330-Cr2Na4O8 | MatHub3d-13151-Cr2Na4O8 | 1.58742e-05 |  | 20.784444 | -2.357 | 100.905588 | 56659.106 | -180.11889 | 0.346473 | 18.381809 | -15.620285 | 1.47 | 100.905588 | 120300.56 | 180.46353 | 1.018505 | 39.178386 | 53.05409 | 38.46656
icsd-26338-H4I6K2O2 | MatHub3d-20397-H4I6K2O2 | 0.000701924 |  | 44.5 | -1.176 | 21.585348 | 2620000 | -172 | 11.47665 | 771.4108 | -30.803868 | 1.454 | 21.585348 | 236167.44 | 179.83386 | 0.178938 | 76.377063 | 67.21568 | 426.8353
icsd-26340-Ge2Hg4O8 | MatHub3d-19593-Ge2Hg4O8 | 0.000329071 |  | 0.518965 | -3.64 | 108.095254 | 547050.69 | -179.84238 | 6.596615 | 176.93414 | -20.7 | 0.216 | 108.095254 | 14600000 | 180 | 121.2162 | 4714.386 | 26.82196 | 38.89238
icsd-2635-F4Se4Y4 | MatHub3d-16912-F4Se4Y4 | 0.00263065 |  | 2.12314 | 5.025 | 78.444723 | 83414.3 | -180.43958 | 0.963024 | 27.158396 | -2.737836 | 4.279 | 78.444723 | 33790.829 | 179.65648 | 0.409055 | 10.90648 | 28.20116 | 26.66262
icsd-2638-Cl4I2K2O2 | MatHub3d-84696-Cl4I2K2O2 | 0.000356383 | 0.000356387 | 0.001094 | -5.498 | 30.754626 | 82.085128 | -179.54435 | 0.004078 | 0.026461 | -7.26 | -0.7 | 30.754626 | 7910000 | 179 | 73.00364 | 2545.889 | 6.48872 | 34.87345
icsd-26397-F14N2Ni1 | MatHub3d-16416-F14N2Ni1 | 0.00187887 |  | 33.991568 | -15.946 | 85.440627 | 143.86237 | -180.31039 | 0.002614 | 0.046772 | -24.274761 | -11.605 | 85.440627 | 33.85335 | 180.45316 | 7.5e-05 | 0.011024 | 17.89288 | 146.9867
icsd-26404-Br2Cl6I3Sb1 | MatHub3d-7498-Br2Cl6I3Sb1 | 0.0052357 |  | 7.362368 | -10.598 | 26.083757 | 4646.4196 | -180.68929 | 0.023633 | 1.516992 | -15.962921 | -6.49 | 26.083757 | 3457.0775 | 181.21013 | 0.016461 | 1.135204 | 64.18957 | 68.96325
icsd-26418-I8Zr4 | MatHub3d-21741-I8Zr4 | 0.0100544 |  | 11.122952 | 3.057 | 46.038719 | 184474.36 | -80.831112 | 1.603489 | 12.052944 | -0.671799 | 2.608 | 46.038719 | 15708.03 | 180.22821 | 1.026988 | 5.102315 | 7.516699 | 4.968232
icsd-26427-Cd1O4U1 | MatHub3d-9850-Cd1O4U1 | 0.0194526 |  | 23.5 | -0.498 | 185.902796 | 3300000 | -180 | 21.99427 | 1069.264 | -12.37579 | 2.282 | 185.902796 | 186336.67 | 179.89406 | 1.667879 | 60.302035 | 48.61557 | 36.15492
icsd-26428-Cd1O4U1 | MatHub3d-9851-Cd1O4U1 | 0.0296305 |  | 19.1 | -0.335 | 159.792176 | 1600000 | -180 | 8.721755 | 522.3827 | -14.5 | 0.862 | 159.792176 | 1770000 | 180 | 11.83258 | 573.2402 | 59.89422 | 48.44592
icsd-26435-La2O8Ta2 | MatHub3d-23160-La2O8Ta2 | 0.0183198 |  | 5.19 | 0.796 | 188.789468 | 2420000 | -180 | 19.85327 | 784.3822 | -19.537338 | 4.394 | 188.789468 | 65737.817 | 179.53874 | 0.575043 | 21.190032 | 39.50897 | 36.84947
icsd-26453-Cs2I6V2 | MatHub3d-13656-Cs2I6V2 | 0.000244323 | 0.000249397 | 5.456642 | 0.793 3.277 | 19.179842 | 72126.191 | -180.18907 | 0.553797 | 23.418006 | -10.141575 | -0.631 1.196 | 19.179842 | 191917.44 | 179.49896 | 1.44877 | 61.835565 | 42.28626 | 42.68142
icsd-26464-C1S14 | MatHub3d-8214-C1S14 | 0.0120859 |  | 2.46329 | -9.173 | 39.691127 | 3129.2838 | -179.90198 | 0.028686 | 1.012784 | -11.650569 | -7.112 | 39.691127 | 1512.5181 | 180.54532 | 0.008838 | 0.49303 | 35.30586 | 55.78525
icsd-26472-As8Li8 | MatHub3d-3465-As8Li8 | 0.000194581 |  | 2.01 | 0.547 | 46.924738 | 2640000 | -180 | 35.39783 | 857.2623 | -1.24 | 0.771 | 46.924738 | 1330000 | 180 | 16.27278 | 431.1974 | 24.21793 | 26.49808
icsd-26473-Na8Sb8 | MatHub3d-26485-Na8Sb8 | 4.8503e-05 |  | 1.05 | -0.403 | 28.343812 | 2120000 | -180 | 29.58872 | 689.2783 | -3.909522 | 0.85 | 28.343812 | 598777.16 | 179.77063 | 5.753528 | 193.50968 | 23.29531 | 33.63322
icsd-26507-N4 | MatHub3d-25994-N4 | 0.0271011 | 0.0275738 | 3.33e-05 | 0.108 0.945 | 0.878466 | 0.0117 | -1270 | 1.04606e-07 | 0.0001875 | -1.38e-09 | -1.135 | 0.878466 | 2.77e-08 | 191 | 2.4168e-13 | 1.01084e-11 | 1792.44 | 41.82555
icsd-26519-Ag1Bi1Se2 | MatHub3d-177-Ag1Bi1Se2 | 0.00402517 |  | 0.202467 | -1.496 | 58.451215 | 375551.67 | -180.13788 | 7.055372 | 121.86523 | -5.05 | -1.494 | 58.451215 | 1370000 | 180 | 14.15865 | 443.463 | 17.27269 | 31.32099
icsd-26520-I10N4 | MatHub3d-21547-I10N4 | 0.00195973 | 0.00199101 | 0.468354 | -17.237 | 20.044903 | 2249.1051 | -180.16757 | 0.016738 | 0.730067 | -4.062075 | -14.469 | 20.044903 | 508.16756 | 171.78998 | 0.005323 | 0.149969 | 43.61734 | 28.17377
icsd-26581-Cl2O2Sm2 | MatHub3d-10981-Cl2O2Sm2 | 0.0191569 |  | 0.779605 | 3.952 | 101.173401 | 18295.337 | -180.01517 | 0.322207 | 5.928688 | -22.739666 | 4.591 | 101.173401 | 59937.411 | 180.07814 | 0.555862 | 19.436586 | 18.40025 | 34.96657
icsd-26589-Cl10Sb2 | MatHub3d-10800-Cl10Sb2 | 0.0124363 |  | 84.1 | -10.069 | 29.962848 | 4.33e-06 | -180 | 9.17993e-09 | 1.40056e-09 | -17.917302 | -4.742 | 29.962848 | 1106.391 | 179.59811 | 0.001705 | 0.356872 | 0.1525676 | 209.3091
icsd-26594-Cl12I2P2 | MatHub3d-10813-Cl12I2P2 | 0.00815431 |  | 75.368613 | -14.338 | 29.764162 | 196.00296 | -179.85263 | 0.000132 | 0.063401 | -12.595295 | -6.717 | 29.764162 | 1263.6782 | 180.58141 | 0.00252 | 0.412081 | 480.3106 | 163.5242
icsd-26598-O2Pd2 | MatHub3d-27574-O2Pd2 | 0.233414 |  | 1.291486 | -9.85 | 161.638278 | 11074.627 | -179.87279 | 0.239843 | 3.583109 | -5.256668 | -8.914 | 161.638278 | 8828.2481 | 129.88935 | 0.219792 | 1.489435 | 14.93939 | 6.776566
icsd-26599-O2Pt2 | MatHub3d-27589-O2Pt2 | 0.254495 |  | 3.284234 | -12.26 | 191.27268 | 12521.504 | -179.98355 | 0.222765 | 4.056226 | -3.102968 | -10.431 | 191.27268 | 6872.2431 | 165.20638 | 0.175678 | 1.875652 | 18.20854 | 10.67665
icsd-26603-F4Fe2 | MatHub3d-16736-F4Fe2 | 0.115842 | 0.116162 | 0.2 | -17.674 | 95.821128 | 36500 | -180 | 0.422261 | 11.84563 | -41.476311 | -16.402 | 95.821128 | 7695.8446 | 180.43563 | 0.013475 | 2.505537 | 28.05286 | 185.9397
icsd-26604-Co2F4 | MatHub3d-11874-Co2F4 | 0.135278 | 0.1357 | 1.93961 | -16.271 | 100.975597 | 35975.92 | -180.30419 | 0.41578 | 11.695629 | -22.157739 | -16.159 | 100.975597 | 4280.4753 | 179.67165 | 0.031339 | 1.381819 | 28.12937 | 44.09263
icsd-26612-K2O8Ru2 | MatHub3d-22787-K2O8Ru2 | 6.79587e-05 | 6.92809e-05 | 3.456565 | -9.164 | 95.326216 | 5291.3275 | -163.47735 | 0.116384 | 1.414099 | -91.732723 | -5.426 | 95.326216 | 0.917274 | 181.17086 | 6e-06 | 0.000301 | 12.15029 | 50.16667
icsd-26613-Ba1F6Si1 | MatHub3d-5308-Ba1F6Si1 | 0.0274879 |  | 0.350873 | -5.121 | 100.501848 | 93517.772 | -180.48759 | 0.9171 | 30.464136 | -9.269977 | 3.398 | 100.501848 | 22759.205 | 180.35668 | 0.190431 | 7.403235 | 33.2179 | 38.87621
icsd-26614-Ba1F6Ge1 | MatHub3d-5303-Ba1F6Ge1 | 0.018234 |  | 0.571003 | -6.233 | 90.597348 | 45944.688 | -180.03728 | 0.495472 | 14.892246 | -9.250229 | 3.818 | 90.597348 | 15728.329 | 180.23884 | 0.130172 | 5.109511 | 30.05669 | 39.252
icsd-26626-F8Xe2 | MatHub3d-17571-F8Xe2 | 0.0346482 |  | 19.01114 | -12.015 | 58.356986 | 3029.2801 | -180.15543 | 0.022957 | 0.983183 | -31.208488 | -7.632 | 58.356986 | 6121.5095 | 180.27189 | 0.005085 | 1.989365 | 42.82716 | 391.2222
icsd-26629-F6Mo2 | MatHub3d-17217-F6Mo2 | 0.000591914 | 0.000594482 | 11.831272 | -2.829 1.511 | 109.768632 | 112176.01 | -179.77488 | 1.122799 | 36.254175 | -2.93e-09 | -1.092 6.555 | 109.768632 | 0.000144 | 174 | 3.8628e-07 | 4.34385e-08 | 32.28911 | 0.1124534
icsd-26633-F6Ge1Rb2 | MatHub3d-17039-F6Ge1Rb2 | 0.00226919 |  | 0.619517 | -7.876 | 62.632068 | 28119.388 | -179.80906 | 0.307134 | 9.091363 | -51.733485 | 1.019 | 62.632068 | 67338.809 | 179.7197 | 0.26552 | 21.749877 | 29.60064 | 81.91427
icsd-26642-Cl4N4Pt2 | MatHub3d-11119-Cl4N4Pt2 | 0.0761621 |  | 15.867662 | -9.506 | 68.689419 | 33282.451 | -180.99292 | 0.489689 | 10.902811 | -34.277256 | -8.268 | 68.689419 | 45774.592 | 180.29577 | 0.375102 | 14.879747 | 22.26477 | 39.66854
icsd-26645-O2Po1 | MatHub3d-27578-O2Po1 | 0.00752426 |  | 1.46 | -2.152 | 161.904165 | 2440000 | -180 | 28.33946 | 787.4733 | -6.1 | -0.825 | 161.904165 | 2610000 | 180 | 29.47339 | 841.8089 | 27.78717 | 28.56166
icsd-26654-O2Se2Th2 | MatHub3d-27626-O2Se2Th2 | 0.024899 |  | 0.454219 | 5.666 | 133.633233 | 137639.37 | -180.12533 | 1.440015 | 44.657279 | -1.024672 | 2.976 | 133.633233 | 161619.73 | 180.43768 | 1.75499 | 52.619759 | 31.01168 | 29.98294
icsd-26656-O12Se4 | MatHub3d-27496-O12Se4 | 0.187069 |  | 1.468379 | -14.41 | 86.113515 | 6465.8317 | -180.3698 | 0.074616 | 2.103546 | -32.010591 | -7.923 | 86.113515 | 1982.0997 | 179.64187 | 0.010438 | 0.639647 | 28.19162 | 61.28061
icsd-26667-Cl2Cu1 | MatHub3d-10844-Cl2Cu1 | 0.232145 | 0.232682 | 43.4 | -12.315 | 43.527587 | 98100 | -180 | 1.057786 | 31.81815 | -64.181172 | -9.711 | 43.527587 | 76354.835 | 179.34912 | 0.947838 | 24.560379 | 30.07995 | 25.912
icsd-26671-Se8Th4 | MatHub3d-30187-Se8Th4 | 0.00272017 |  | 0.773444 | 4.726 | 85.638338 | 57032.58 | -180.39196 | 0.558221 | 18.55912 | -0.000282 | 2.677 | 85.638338 | 838.65136 | 179.97492 | 0.264318 | 0.271647 | 33.2469 | 1.027728
icsd-26673-O3U1 | MatHub3d-27777-O3U1 | 0.0112101 |  | 72.568353 | -0.402 | 149.209375 | 984935.24 | -179.91743 | 11.195215 | 318.8263 | -3.59 | -0.479 | 149.209375 | 5950000 | 180 | 74.87113 | 1930.285 | 28.4788 | 25.78143
icsd-26682-O7Sc2Si2 | MatHub3d-28051-O7Sc2Si2 | 0.00280723 |  | 4.296003 | 2.341 | 184.636156 | 51763.879 | -180.25384 | 0.536411 | 16.818833 | -21.528083 | 6.416 | 184.636156 | 23677.823 | 180.11072 | 0.166818 | 7.681055 | 31.35438 | 46.04452
icsd-26685-Cl2K2O6 | MatHub3d-10928-Cl2K2O6 | 0.00189717 |  | 15.785806 | -2.803 | 57.557983 | 91572.109 | -180.4136 | 0.855583 | 29.805866 | -28.938875 | 0.985 | 57.557983 | 284483.96 | 180.51737 | 1.578528 | 92.703426 | 34.83691 | 58.72777
icsd-26686-Ca2Cl4 | MatHub3d-9192-Ca2Cl4 | 0.000955976 |  | 3.097584 | 3.643 | 33.313556 | 14199.182 | -179.70178 | 0.217992 | 4.585304 | -13.559056 | 4.492 | 33.313556 | 9024.6632 | 179.96125 | 0.107375 | 2.922732 | 21.03428 | 27.21986
icsd-26689-Cl6Rb2Ti1 | MatHub3d-11305-Cl6Rb2Ti1 | 1.31918e-06 |  | 20.24815 | 1.343 | 32.331133 | 114755.99 | -179.39107 | 0.395223 | 36.929806 | -15.319779 | 3.348 | 32.331133 | 24463.335 | 179.85184 | 0.182146 | 7.913078 | 93.44043 | 43.4436
icsd-26690-Cl6Cs2Ti1 | MatHub3d-11203-Cl6Cs2Ti1 | 2.22881e-06 |  | 17.911599 | 1.298 | 29.263677 | 67422.74 | -180.31525 | 0.166602 | 21.921553 | -17.341873 | 3.482 | 29.263677 | 13633.034 | 180.00856 | 0.079444 | 4.417523 | 131.5804 | 55.6055
icsd-26692-Cl6Rb2Se1 | MatHub3d-11302-Cl6Rb2Se1 | 0.000565054 |  | 2.858925 | -2.213 | 27.39315 | 120888.31 | -179.70281 | 1.141896 | 39.038581 | -10.256075 | -1.337 | 27.39315 | 116232.32 | 180.53967 | 0.932501 | 37.885427 | 34.18751 | 40.62776
icsd-26694-Cl6Rb2Zr1 | MatHub3d-11311-Cl6Rb2Zr1 | 1.09588e-06 |  | 16.841531 | 2.308 | 33.457594 | 77831.559 | -180.20267 | 0.465493 | 25.274244 | -15.699215 | 4.673 | 33.457594 | 13689.203 | 179.82345 | 0.113116 | 4.426605 | 54.29565 | 39.13332
icsd-26695-Cl6Cs2Zr1 | MatHub3d-11206-Cl6Cs2Zr1 | 1.51074e-06 |  | 16.225815 | 2.274 | 30.585276 | 56317.459 | -180.38723 | 0.2716 | 18.325449 | -4.57e-13 | 4.806 | 30.585276 | 5.57e-09 | 180 | 2.92269e-11 | 1.80722e-12 | 67.4722 | 0.06183413
icsd-26698-Cl6Rb2Sn1 | MatHub3d-11303-Cl6Rb2Sn1 | 0.000584651 |  | 72.539307 | -4.075 | 29.716026 | 54467.134 | -180.0392 | 0.569565 | 17.655038 | -15.366225 | 1.252 | 29.716026 | 164238.9 | 180.44068 | 1.231127 | 53.474276 | 30.99741 | 43.43522
icsd-26700-Cl6Sn1Tl2 | MatHub3d-11318-Cl6Sn1Tl2 | 2.41413e-05 |  | 76.546335 | -4.975 | 32.057995 | 19997.114 | -179.89628 | 0.226843 | 6.4716 | -14.8 | 0.199 | 32.057995 | 7200000 | 180 | 60.26039 | 2321.164 | 28.52898 | 38.5189
icsd-26704-Cl6Cs2Te1 | MatHub3d-11201-Cl6Cs2Te1 | 0.00176205 |  | 3.573022 | -2.789 | 25.40458 | 64778.877 | -179.75014 | 0.553832 | 20.930128 | -7.815525 | -2.177 | 25.40458 | 81263.193 | 179.53768 | 0.404228 | 26.194199 | 37.79147 | 64.80056
icsd-26705-Cl6Te1Tl2 | MatHub3d-11324-Cl6Te1Tl2 | 0.0293713 |  | 2.613444 | -8.794 | 30.101759 | 9200.8654 | -179.76151 | 0.087736 | 2.973186 | -8.803234 | -8.43 | 30.101759 | 9554.0017 | 179.52021 | 0.057801 | 3.079017 | 33.88787 | 53.26927
icsd-26708-Cl6Pt1Rb2 | MatHub3d-11298-Cl6Pt1Rb2 | 0.00067212 |  | 3.184475 | -1.463 | 35.815332 | 239027.72 | -180.14885 | 2.234384 | 77.573122 | -19.923288 | 1.275 | 35.815332 | 162469.37 | 180.06364 | 1.415385 | 52.677305 | 34.7179 | 37.21765
icsd-26710-Cl6Pt1Tl2 | MatHub3d-11300-Cl6Pt1Tl2 | 0.0371914 |  | 2.553722 | -6.84 | 39.016672 | 12777.988 | -180.31872 | 0.126555 | 4.154743 | -24.705206 | -5.77 | 39.016672 | 13649.862 | 180.142 | 0.096857 | 4.429536 | 32.82954 | 45.73274
icsd-26712-Cl6Pb1Rb2 | MatHub3d-11292-Cl6Pb1Rb2 | 0.000425974 |  | 68.836965 | -2.479 | 24.808469 | 81113.796 | -179.83158 | 0.857084 | 26.231713 | -16.549432 | 1.449 | 24.808469 | 90093.227 | 180.09106 | 0.722775 | 29.219746 | 30.60577 | 40.42717
icsd-26713-Cl6Cs2Pb1 | MatHub3d-11196-Cl6Cs2Pb1 | 0.00200733 |  | 64.539332 | -2.535 | 22.779239 | 57177.847 | -180.00231 | 0.938189 | 18.526098 | -18.398593 | 1.598 | 22.779239 | 53250.536 | 180.15289 | 0.363811 | 17.282495 | 19.74666 | 47.50405
icsd-26717-Al2O9Si2 | MatHub3d-2016-Al2O9Si2 | 0.181579 | 0.181708 | 2.778445 | -17.59 | 133.762861 | 3634.0886 | -177.58418 | 0.084193 | 1.146051 | -8.313971 | -10.463 | 133.762861 | 13442.582 | 179.89498 | 0.112417 | 4.350316 | 13.61219 | 38.69803
icsd-26720-Bi2S1Te2 | MatHub3d-7170-Bi2S1Te2 | 0.00392329 |  | 0.102 | -0.738 | 50.173888 | 1000000 | -180 | 8.529696 | 325.7904 | -1.082896 | -1.659 | 50.173888 | 256024.34 | 179.94369 | 4.358408 | 82.899998 | 38.19484 | 19.02071
icsd-26721-Cu2Fe1S4Sn1 | MatHub3d-14235-Cu2Fe1S4Sn1 | 0.000114894 | 0.000118273 | 0.09449 | -10.267 | 68.058649 | 20042.308 | -179.74522 | 0.236634 | 6.475338 | -8.276463 | -1.719 | 68.058649 | 804520.03 | 179.98007 | 9.891779 | 260.60678 | 27.36436 | 26.34579
icsd-26735-K2S1 | MatHub3d-22806-K2S1 | 0.0107178 |  | 0.234 | -0.411 | 18.281619 | 4890000 | -180 | 50.48733 | 1587.611 | -86.93405 | 2.11 | 18.281619 | 40290.329 | 179.48083 | 0.269093 | 12.978872 | 31.44573 | 48.23192
icsd-26745-Br2Mg1O6 | MatHub3d-7570-Br2Mg1O6 | 0.00743184 |  | 87.452837 | -11.817 | 70.110354 | 29925.48 | -16.289994 | 0.369193 | 0.079411 | -0.270469 | -11.893 | 70.110354 | 26912.417 | 50.144412 | 0.508808 | 0.676703 | 0.2150935 | 1.329977
icsd-26750-Ag1N1O2 | MatHub3d-385-Ag1N1O2 | 0.0130108 |  | 12.652102 | -12.401 | 82.981338 | 6116.5069 | -179.73783 | 0.061066 | 1.97598 | -14.202747 | -12.401 | 82.981338 | 5773.3211 | 180.28246 | 0.056651 | 1.876431 | 32.3581 | 33.12265
icsd-26763-Co1O2 | MatHub3d-11734-Co1O2 | 0.585048 | 0.585759 | 3.132129 | -11.776 | 142.851534 | 6740.1947 | -180.25734 | 0.076043 | 2.190072 | -8.40462 | -10.481 | 142.851534 | 46338.389 | 179.95303 | 0.423685 | 15.005804 | 28.80044 | 35.41736
icsd-26764-K1N1O2 | MatHub3d-22610-K1N1O2 | 0.00347786 |  | 57 | -0.317 | 56.803519 | 10200000 | -181 | 23.78863 | 3320.146 | -93.9 | 0.799 | 56.803519 | 2050000 | 180 | 0.500309 | 662.0247 | 139.5686 | 1323.232
icsd-26766-Pd8S8 | MatHub3d-28998-Pd8S8 | 0.222186 |  | 0.376783 | -7.059 | 115.02113 | 7737.6728 | -180.14926 | 0.151642 | 2.511165 | -5.776257 | -6.594 | 115.02113 | 7246.592 | 180.26527 | 0.116614 | 2.354821 | 16.55983 | 20.1933
icsd-26774-As4Br12 | MatHub3d-3245-As4Br12 | 0.0368385 |  | 6.276964 | -7.222 | 22.393925 | 2488.3484 | -180.26522 | 0.019868 | 0.808602 | -14.300249 | -5.691 | 22.393925 | 1624.4565 | 180.50381 | 0.008331 | 0.529274 | 40.69871 | 63.53067
icsd-26781-Na4O10S2 | MatHub3d-26381-Na4O10S2 | 0.0277871 |  | 3.739855 | -2.317 | 76.12731 | 865986.33 | -87.621322 | 7.823404 | 66.486066 | -16.471344 | -2.088 | 76.12731 | 126300 | 179.92169 | 3.47898 | 40.885602 | 8.498355 | 11.75218
icsd-26782-Na4O10Se2 | MatHub3d-26382-Na4O10Se2 | 0.010874 | 0.0109028 | 6.376401 | -3.736 1.731 | 44.933752 | 16263.215 | -179.62817 | 0.138504 | 5.247534 | -19.897897 | 1.470 2.956 | 44.933752 | 4962.1146 | 123.2203 | 0.103856 | 0.75341 | 37.88724 | 7.254371
icsd-26792-O10Si4 | MatHub3d-27429-O10Si4 | 0.0319316 |  | 3.205163 | -14.646 | 139.68473 | 20659.369 | -180.06793 | 0.255836 | 6.698689 | -16.706602 | -7.879 | 139.68473 | 22354.691 | 179.69809 | 0.159265 | 7.218644 | 26.18353 | 45.32474
icsd-26803-Cr1K3Mn1O8 | MatHub3d-12815-Cr1K3Mn1O8 | 3.35177e-06 |  | 20.346689 | -3.561 | 89.250918 | 5570.8649 | -180.17122 | 0.015978 | 1.808396 | -23.9 | -0.305 | 89.250918 | 3790000 | 180 | 21.19325 | 1227.105 | 113.1804 | 57.90075
icsd-26831-H2Na2O2 | MatHub3d-20274-H2Na2O2 | 0.0111208 |  | 0.419 | -0.405 | 57.125667 | 15500000 | -180 | 174.384 | 5005.804 | -27.220619 | 2.355 | 57.125667 | 121407.87 | 180.45916 | 1.218063 | 39.537092 | 28.70564 | 32.45899
icsd-26833-H2Na2O2 | MatHub3d-20275-H2Na2O2 | 0.0111191 |  | 0.424 | -0.283 | 56.431762 | 30900000 | -180 | 344.3368 | 10015.13 | -70.121841 | 2.363 | 56.431762 | 268086.91 | 180.28652 | 1.872793 | 87.136901 | 29.08527 | 46.52778
icsd-26842-O10Si2Zn4 | MatHub3d-27427-O10Si2Zn4 | 0.000636288 |  | 0.619722 | -15.447 | 128.663564 | 9183.4477 | -180.25873 | 0.101901 | 2.983997 | -13.413395 | -10.334 | 128.663564 | 4773.5509 | 179.71264 | 0.007653 | 1.541696 | 29.28329 | 201.4499
icsd-26858-S4Si2 | MatHub3d-29849-S4Si2 | 0.230811 |  | 3.821479 | -7.635 | 53.016149 | 16364.293 | -180.08948 | 0.215536 | 5.307304 | -5.798533 | -5.787 | 53.016149 | 16449.92 | 180.45 | 0.129045 | 5.356456 | 24.62375 | 41.50844
icsd-26860-F2N2 | MatHub3d-16570-F2N2 | 0.004884 | 0.00491218 | 6.35 | -19.574 | 20.842252 | 148 | -312 | 0.001234756 | 0.1436042 | -3.75e-08 | -17.871 | 20.842252 | 1.28e-06 | 190 | 8.79461e-12 | 4.59286e-10 | 116.3017 | 52.22358
icsd-26864-La2O3 | MatHub3d-84697-La2O3 | 0.10101 |  | 0.437575 | 5.15 | 90.889722 | 118119.05 | -179.95483 | 1.366694 | 38.251366 | -6.22988 | 2.652 | 90.889722 | 74632.854 | 180.40479 | 0.84977 | 24.289925 | 27.98824 | 28.58412
icsd-26865-Ce2O3 | MatHub3d-84698-Ce2O3 | 0.0913317 | 0.0918644 | 0.249675 | 5.143 4.955 | 94.433337 | 40339.669 | -180.08923 | 0.526548 | 13.083014 | -45.748925 | -1.339 0.526 | 94.433337 | 41170.441 | 180.16057 | 0.641025 | 13.363033 | 24.84676 | 20.84635
icsd-26867-Nd2O3 | MatHub3d-84699-Nd2O3 | 0.0770283 |  | 0.373547 | 5.476 | 101.403945 | 100454.19 | -180.23874 | 1.148267 | 32.633553 | -6.126215 | 5.432 | 101.403945 | 15785.226 | 179.96749 | 0.170482 | 5.112566 | 28.41983 | 29.98889
icsd-26871-Cs2F6Si1 | MatHub3d-13616-Cs2F6Si1 | 0.00642635 |  | 0.432459 | -9.69 | 53.188616 | 25015.501 | -180.25933 | 0.278615 | 8.128393 | -35.698726 | -4.946 | 53.188616 | 452.51446 | 180.20459 | 0.000183 | 0.146948 | 29.17428 | 802.9945
icsd-26878-As2Li6 | MatHub3d-3059-As2Li6 | 0.00306625 |  | 0.419941 | 3.206 | 35.273635 | 90749.911 | -179.76567 | 1.035009 | 29.326466 | -2.170561 | 1.539 | 35.273635 | 187614.33 | 180.41509 | 2.021781 | 61.067723 | 28.3345 | 30.20491
icsd-26879-Li6Sb2 | MatHub3d-24349-Li6Sb2 | 0.00127807 |  | 0.420401 | 3.358 | 28.751269 | 57978.857 | -179.59736 | 0.693837 | 18.701204 | -1.636548 | 1.445 | 28.751269 | 178631.87 | 180.32602 | 1.936973 | 58.086574 | 26.95331 | 29.98832
icsd-26882-Na6Sb2 | MatHub3d-26466-Na6Sb2 | 0.00134908 |  | 0.050504 | -1.071 | 19.435164 | 135209.47 | -180.29713 | 1.968149 | 43.952617 | -6.657644 | 1.254 | 19.435164 | 177198.97 | 180.34907 | 2.242645 | 57.635363 | 22.33196 | 25.69973
icsd-26884-Na6P2 | MatHub3d-26458-Na6P2 | 0.00262544 |  | 0.090198 | -1.292 | 24.993346 | 178725.44 | -179.94878 | 2.914328 | 57.874092 | -12.930098 | 1.307 | 24.993346 | 232699.75 | 179.9461 | 2.736923 | 75.349573 | 19.85847 | 27.53076
icsd-26886-K6Sb2 | MatHub3d-22947-K6Sb2 | 0.00271859 |  | 0.11 | -0.171 | 11.991654 | 2790000 | -180 | 45.17963 | 902.2163 | -19.276402 | 1.289 | 11.991654 | 94506.305 | 179.33918 | 3.201321 | 30.395629 | 19.96954 | 9.494715
icsd-26887-As2K6 | MatHub3d-3037-As2K6 | 0.00489491 |  | 0.00436 | -0.253 | 13.040412 | 1700000 | -138 | 31.58453 | 324.978 | -44.342778 | 0.893 | 13.040412 | 375857.46 | 106.19454 | 9.091462 | 42.386496 | 10.28915 | 4.662231
icsd-26934-Cl6K2Ti1 | MatHub3d-11252-Cl6K2Ti1 | 1.60526e-06 |  | 20.752754 | 1.411 | 34.658752 | 148736.37 | -179.44624 | 0.648759 | 47.894528 | -13.901935 | 3.257 | 34.658752 | 34189.534 | 179.93338 | 0.28179 | 11.069211 | 73.82484 | 39.28177
icsd-26962-C4O4 | MatHub3d-8780-C4O4 | 0.00506239 |  | 21.426554 | -8.107 | 51.213781 | 4227.2152 | -179.73523 | 0.020888 | 1.365591 | -40.00827 | -6.848 | 51.213781 | 4590.3791 | 179.44574 | 0.03872 | 1.478138 | 65.37682 | 38.17505
icsd-26964-I2K2O8 | MatHub3d-21558-I2K2O8 | 0.00129685 |  | 0.865016 | -1.857 | 81.051247 | 330226.24 | -180.07559 | 3.648624 | 107.08318 | -48.354837 | 3.819 | 81.051247 | 13665.282 | 180.13845 | 0.089658 | 4.434365 | 29.34892 | 49.45867
icsd-26974-Lu4S6 | MatHub3d-24582-Lu4S6 | 0.00512804 |  | 7.936536 | 4.502 | 79.16677 | 98302.879 | -179.50457 | 0.807024 | 31.675045 | -6.109901 | 3.078 | 79.16677 | 72971.003 | 180.37718 | 0.816212 | 23.741793 | 39.2492 | 29.08778
icsd-26975-Co2O10S2 | MatHub3d-12127-Co2O10S2 | 0.0258388 | 0.0258389 | 1.756165 | -28.464 | 141.868693 | 2513.2999 | -179.6104 | 0.049288 | 0.810788 | -15.940072 | -20.381 | 141.868693 | 6794.4597 | 180.33103 | 0.053094 | 2.209509 | 16.45001 | 41.61504
icsd-26980-Cr2O8Sm2 | MatHub3d-13190-Cr2O8Sm2 | 0.000211928 | 0.000213387 | 0.475 | -0.687 | 149.918791 | 322000 | -180 | 6.288442 | 104.239 | -10.6 | -1.607 1.277 | 149.918791 | 226000 | 154 | 5.01204 | 53.53447 | 16.57628 | 10.68117
icsd-26987-Cr2O8Yb2 | MatHub3d-13204-Cr2O8Yb2 | 0.000137574 |  | 2.424625 | -1.453 | 143.699865 | 115867.16 | -179.80403 | 1.43532 | 37.45926 | -27.941599 | 1.348 | 143.699865 | 608049.61 | 179.96781 | 5.730258 | 196.93761 | 26.09819 | 34.36802
icsd-26988-Cr2Lu2O8 | MatHub3d-13128-Cr2Lu2O8 | 0.000333751 | 0.000335826 | 84.8 | -0.936 | 165.583609 | 6370000 | -180 | 72.05601 | 2067.813 | -5.63 | -1.470 1.664 | 165.583609 | 215000 | 180 | 6.781492 | 69.70458 | 28.6973 | 10.27865
icsd-26989-Cr2O8Y2 | MatHub3d-13203-Cr2O8Y2 | 0.00025619 | 0.000257773 | 73.5 | -0.889 | 155.460894 | 6350000 | -180 | 72.06785 | 2058.585 | -11.3 | -1.457 1.718 | 155.460894 | 447000 | 180 | 5.557334 | 144.9467 | 28.56454 | 26.08206
icsd-26992-Cu2Li2O8V2 | MatHub3d-14445-Cu2Li2O8V2 | 0.000200408 | 0.000200686 | 15.2 | -0.608 0.682 | 160.939762 | 1890000 | -180 | 12.60442 | 610.459 | -4.730045 | 1.454 1.952 | 160.939762 | 341103.34 | 179.60375 | 2.820889 | 110.03143 | 48.43214 | 39.00594
icsd-26998-O6V2Zn1 | MatHub3d-28029-O6V2Zn1 | 0.0020937 |  | 22.7 | -0.492 | 152.252877 | 3390000 | -180 | 24.1631 | 1093.519 | -19.602539 | 3.33 | 152.252877 | 68295.199 | 180.36675 | 0.535638 | 22.217906 | 45.25574 | 41.47933
icsd-27001-K1La1O2 | MatHub3d-22592-K1La1O2 | 0.0595417 |  | 3.047305 | 4.131 | 83.54873 | 103530.38 | -180.28497 | 1.28706 | 33.65014 | -58.291291 | 4.066 | 83.54873 | 67692.94 | 180.06384 | 0.642181 | 21.948074 | 26.14497 | 34.1774
icsd-27002-Er1K1O2 | MatHub3d-15514-Er1K1O2 | 0.0467709 |  | 1.189437 | -4.094 | 102.758969 | 128983.08 | -179.66076 | 1.72716 | 41.633143 | -29.999051 | 1.88 | 102.758969 | 266127.94 | 180.13297 | 2.716914 | 86.352892 | 24.10497 | 31.78345
icsd-27010-Br2O2V2 | MatHub3d-7600-Br2O2V2 | 0.00338173 | 0.00339106 | 7.19 | 1.136 2.220 | 84.204257 | 247000 | -180 | 2.19794 | 79.81333 | -6.72 | -0.729 3.082 | 84.204257 | 540000 | 180 | 3.594013 | 175.0087 | 36.31279 | 48.69451
icsd-27011-Cl2O2V2 | MatHub3d-10988-Cl2O2V2 | 0.00385652 | 0.00386741 | 6.82 | 1.153 1.328 | 93.503064 | 248000 | -180 | 2.178185 | 80.3615 | -7.09 | -0.738 3.835 | 93.503064 | 562000 | 180 | 4.067257 | 181.6216 | 36.89379 | 44.65457
icsd-27014-As2Ba1Ni2O8 | MatHub3d-2803-As2Ba1Ni2O8 | 0.00586238 | 0.00597125 | 0.239358 | -6.787 | 133.96065 | 354085.15 | -180.34319 | 3.884437 | 115.16148 | -7.131681 | 2.163 3.991 | 133.96065 | 98559.246 | 179.66589 | 0.689128 | 31.814758 | 29.64689 | 46.16669
icsd-27018-Ba2Fe1O6U1 | MatHub3d-5835-Ba2Fe1O6U1 | 6.3599e-05 |  | 0.144277 | -0.54 | 141.01906 | 3275.0384 | -180.52114 | 1.454316 | 1.067266 | -22 | -0.031 | 141.01906 | 607000000 | 180 | 5259.524 | 196335.3 | 0.7338611 | 37.32948
icsd-27047-O3Sn1Sr1 | MatHub3d-27753-O3Sn1Sr1 | 0.00909386 |  | 0.121983 | -10.07 | 147.893959 | 202630.76 | -180.38799 | 2.298316 | 65.935702 | -13.386838 | 3.472 | 147.893959 | 155388.74 | 180.10205 | 1.514746 | 50.403054 | 28.6887 | 33.27492
icsd-27048-Ba1O3Zr1 | MatHub3d-5502-Ba1O3Zr1 | 0.00198684 |  | 2.164524 | 3.977 | 149.134777 | 217158.67 | -180.20371 | 2.553364 | 70.518758 | -16.889845 | 6.247 | 149.134777 | 42814.753 | 180.12396 | 0.479466 | 13.891093 | 27.61798 | 28.97201
icsd-27053-C2O10U2 | MatHub3d-8515-C2O10U2 | 0.00183928 |  | 26.419596 | -2.138 | 154.789209 | 41547.339 | -180.47047 | 0.123889 | 13.531799 | -18.067609 | 1.163 | 154.789209 | 439297.71 | 180.5636 | 2.289607 | 143.22517 | 109.2252 | 62.55448
icsd-27092-Br2Cr2O2 | MatHub3d-7503-Br2Cr2O2 | 0.0100422 | 0.0100961 | 5.01 | -2.008 1.561 | 83.237722 | 89800 | -180 | 1.023594 | 29.0827 | -9.988782 | 0.973 0.572 | 83.237722 | 609582.66 | 179.9575 | 5.090256 | 197.41153 | 28.41234 | 38.78224
icsd-27100-Al2O6Y2 | MatHub3d-1999-Al2O6Y2 | 0.0314343 |  | 0.273 | -0.849 | 172.177658 | 10900000 | -180 | 111.8992 | 3539.294 | -5.700331 | 5.303 | 172.177658 | 45183.668 | 179.88808 | 0.625123 | 14.621308 | 31.62931 | 23.38949
icsd-27101-As2N2O8 | MatHub3d-3083-As2N2O8 | 0.0751456 |  | 1.289034 | -18.221 | 171.056868 | 10950.119 | -179.59357 | 0.131512 | 3.531835 | -2.523732 | -13.534 | 171.056868 | 5254.3042 | 180.11671 | 0.056811 | 1.704603 | 26.85561 | 30.00481
icsd-27113-Ba2O4Pb1 | MatHub3d-6062-Ba2O4Pb1 | 0.0248568 |  | 0.431327 | -2.236 | 88.971542 | 677020.18 | -179.83714 | 8.15873 | 218.95777 | -36.275051 | 3.987 | 88.971542 | 35377.796 | 179.77082 | 0.29929 | 11.433236 | 26.83724 | 38.2012
icsd-27114-O4Sn1Sr2 | MatHub3d-27842-O4Sn1Sr2 | 0.0130788 |  | 0.240751 | -5.864 | 119.629813 | 285879.79 | -180.24253 | 3.193733 | 92.874823 | -6.908234 | 4.167 | 119.629813 | 27302.748 | 180.05683 | 0.231383 | 8.851677 | 29.08033 | 38.25552
icsd-27138-C1N1Na1O1 | MatHub3d-8088-C1N1Na1O1 | 0.0106192 |  | 0.646 | -1.072 | 96.418754 | 2990000 | -180 | 34.09653 | 971.2264 | -28.130103 | 1.516 | 96.418754 | 367304.41 | 179.87749 | 3.890694 | 118.8447 | 28.48461 | 30.54589
icsd-27147-K2O6Sn1 | MatHub3d-22779-K2O6Sn1 | 0.00163407 | 0.00164035 | 1.995988 | -3.296 3.376 | 49.915993 | 8363.1639 | -180.31866 | 0.09713 | 2.719267 | -1.260039 | 1.818 2.547 | 49.915993 | 666.4482 | 180.01841 | 0.064524 | 0.215973 | 27.99616 | 3.347173
icsd-27160-Ni2P4 | MatHub3d-27028-Ni2P4 | 0.487257 |  | 3.842404 | -6.009 | 126.268927 | 111482.74 | -179.80489 | 1.424149 | 36.042142 | -1.606998 | -7.548 | 126.268927 | 27846.27 | 180.06013 | 0.388603 | 9.028221 | 25.30784 | 23.2325
icsd-27184-Cu3O8V2 | MatHub3d-14760-Cu3O8V2 | 2.92109e-05 | 2.92116e-05 | 26.3 | -0.412 1.008 | 149.259326 | 585000 | -179 | 1.699205 | 187.7767 | -0.000529 | 0.949 3.294 | 149.259326 | 266.71844 | 180.15545 | 0.1387 | 0.086566 | 110.5086 | 0.624124
icsd-27206-Se4Si2 | MatHub3d-30155-Se4Si2 | 0.194367 |  | 4.353378 | -7.554 | 42.294064 | 16480.328 | -179.78566 | 0.212504 | 5.326917 | -5.080525 | -5.487 | 42.294064 | 12305.548 | 180.57144 | 0.096269 | 4.012352 | 25.06737 | 41.67855
icsd-27229-Mg4N6P2 | MatHub3d-24937-Mg4N6P2 | 0.293439 |  | 0.265703 | -15.075 | 175.006319 | 12515.173 | -180.12679 | 0.13742 | 4.06063 | -5.524515 | -7.006 | 175.006319 | 47879.498 | 179.7983 | 0.582419 | 15.47821 | 29.54905 | 26.57573
icsd-27255-B3Cl6N3 | MatHub3d-4917-B3Cl6N3 | 0.00473556 |  | 75.111513 | -11.643 | 60.458109 | 9089.4616 | -180.21474 | 0.050469 | 2.952017 | -12.474269 | -7.483 | 60.458109 | 1881.6749 | 179.76482 | 0.002975 | 0.608071 | 58.49169 | 204.3936
icsd-27315-Mo2O10V2 | MatHub3d-25584-Mo2O10V2 | 8.51438e-06 | 8.58364e-06 | 8.5 | 0.128 0.887 | 155.470084 | 17900000 | -180 | 164.7272 | 5795.63 | -2.82 | -0.504 4.055 | 155.470084 | 569000 | 180 | 5.76386 | 184.8765 | 35.1832 | 32.07512
icsd-27331-La1O2Rb1 | MatHub3d-23028-La1O2Rb1 | 0.055009 |  | 2.539432 | 4.624 | 78.908714 | 96146.112 | -179.83117 | 1.186569 | 31.092932 | -53.668045 | 4.084 | 78.908714 | 68545.031 | 180.13808 | 0.640523 | 22.242676 | 26.20407 | 34.7258
icsd-27332-Nd1O2Rb1 | MatHub3d-26697-Nd1O2Rb1 | 0.0382899 |  | 2.149899 | 4.767 | 85.820112 | 84766.952 | -180.41849 | 1.050877 | 27.592346 | -49.068462 | 5.157 | 85.820112 | 42073.136 | 179.49695 | 0.34738 | 13.555609 | 26.25649 | 39.02242
icsd-27333-O2Rb1Sm1 | MatHub3d-27595-O2Rb1Sm1 | 0.0295602 |  | 2.220507 | 5.095 | 89.165887 | 83917.316 | -179.75974 | 1.033552 | 27.116675 | -39.884151 | 5.364 | 89.165887 | 33905.731 | 180.13521 | 0.291303 | 11.001967 | 26.23639 | 37.76812
icsd-27335-Gd1O2Rb1 | MatHub3d-19229-Gd1O2Rb1 | 0.0754251 |  | 2.27 | 1.54 | 92.237937 | 1060000 | -180 | 12.91933 | 343.6384 | -34.007228 | 1.744 | 92.237937 | 311356.16 | 179.92841 | 2.867708 | 100.79917 | 26.59878 | 35.14973
icsd-27336-Cs2Nd2O4 | MatHub3d-13673-Cs2Nd2O4 | 0.0331657 |  | 1.476256 | 4.853 | 81.091694 | 94957.217 | -180.22707 | 1.046388 | 30.843812 | -48.404571 | 4.994 | 81.091694 | 31857.525 | 180.3294 | 0.253501 | 10.35965 | 29.47646 | 40.86631
icsd-27337-Cs2O4Sm2 | MatHub3d-13683-Cs2O4Sm2 | 0.0250684 |  | 1.457418 | 5.114 | 84.404271 | 96481.115 | -179.59441 | 1.070296 | 31.119165 | -40.414037 | 5.146 | 84.404271 | 24397.091 | 180.21427 | 0.211333 | 7.923488 | 29.07529 | 37.4929
icsd-27339-F6K1Rb2Rh1 | MatHub3d-17076-F6K1Rb2Rh1 | 1.93662e-06 |  | 12.372284 | -4.105 | 52.569776 | 17684.948 | -180.17496 | 0.063825 | 5.741067 | -36.722578 | -0.814 | 52.569776 | 171908.24 | 179.76412 | 0.380142 | 55.552388 | 89.95013 | 146.1359
icsd-27340-F6Na1Rh1Tl2 | MatHub3d-17236-F6Na1Rh1Tl2 | 1.08028e-06 |  | 3.943275 | -2.617 | 63.916221 | 82539.484 | -180.12706 | 0.740083 | 26.780562 | -31.683853 | -1.279 | 63.916221 | 345272.54 | 179.59414 | 2.345533 | 111.3644 | 36.18589 | 47.47936
icsd-27341-F6Na1Rb2Rh1 | MatHub3d-17230-F6Na1Rb2Rh1 | 1.30874e-06 |  | 9.454724 | -3.931 | 61.69904 | 22639.658 | -180.469 | 0.14104 | 7.373524 | -36.581123 | -0.934 | 61.69904 | 243367.24 | 180.58717 | 0.794132 | 79.366253 | 52.27967 | 99.94088
icsd-27342-F6K2Na1Rh1 | MatHub3d-17091-F6K2Na1Rh1 | 3.00711e-06 |  | 9.459735 | -4.061 | 64.087211 | 22714.581 | -180.30752 | 0.147687 | 7.384692 | -34.605137 | -0.97 | 64.087211 | 323684.76 | 179.95563 | 1.2357 | 104.82217 | 50.00232 | 84.82817
icsd-27350-C1K1N1 | MatHub3d-8022-C1K1N1 | 0.00788827 |  | 7.511054 | 1.644 | 57.135068 | 390121.88 | -179.77326 | 4.658795 | 126.08125 | -93.357414 | 1.753 | 57.135068 | 851095.72 | 179.46208 | 8.361288 | 274.10932 | 27.06306 | 32.78315
icsd-27393-Br2N2Zr2 | MatHub3d-7581-Br2N2Zr2 | 0.0178223 |  | 1.361891 | 3.341 | 94.046998 | 303739.67 | -180.07131 | 2.743962 | 98.489645 | -0.820464 | 3.754 | 94.046998 | 51388.847 | 180.22435 | 0.446304 | 16.691517 | 35.89322 | 37.39943
icsd-27394-I2N2Ti2 | MatHub3d-21582-I2N2Ti2 | 0.00842206 |  | 0.778191 | 3.168 | 87.556698 | 88520.73 | -149.29544 | 0.74781 | 19.7305 | -0.970747 | 1.666 | 87.556698 | 385456.88 | 180.35956 | 5.653192 | 125.38746 | 26.38438 | 22.17994
icsd-2739-Er4Na4O8 | MatHub3d-15771-Er4Na4O8 | 0.0281014 |  | 0.257174 | -4.269 | 122.4423 | 107866.75 | -180.15381 | 1.110491 | 35.008578 | -27.65309 | 1.649 | 122.4423 | 184306.54 | 180.09975 | 1.297918 | 59.781521 | 31.52531 | 46.05955
icsd-27400-Cl4Hg6Se4 | MatHub3d-11088-Cl4Hg6Se4 | 0.0462996 | 0.0470805 | 0.197494 | -12.358 | 41.032091 | 22766.069 | -180.3585 | 0.227476 | 7.405618 | -18.392216 | -7.554 | 41.032091 | 18168.838 | 180.52002 | 0.150678 | 5.920766 | 32.5556 | 39.29416
icsd-27401-Cl4Hg6Te4 | MatHub3d-11089-Cl4Hg6Te4 | 0.0176653 |  | 0.295234 | -6.311 | 36.057325 | 7214.9665 | -180.11282 | 0.100201 | 2.340581 | -22.434125 | -3.5 | 36.057325 | 18332.453 | 179.81314 | 0.156065 | 5.927389 | 23.35886 | 37.98026
icsd-27402-Br4Hg6Te4 | MatHub3d-7678-Br4Hg6Te4 | 0.0174656 | 0.0177039 | 0.2137 | -11.369 | 33.270543 | 7556.8369 | -180.11767 | 0.088383 | 2.451617 | -21.257603 | -6.082 | 33.270543 | 25652.67 | 180.52461 | 0.23312 | 8.359983 | 27.73856 | 35.86129
icsd-27405-Br12Sb4 | MatHub3d-7461-Br12Sb4 | 0.0350279 |  | 1.81401 | -6.462 | 22.200141 | 4531.2736 | -179.67019 | 0.042036 | 1.462758 | -8.889189 | -5.159 | 22.200141 | 5291.8228 | 180.4995 | 0.02799 | 1.724079 | 34.79774 | 61.59625
icsd-2740-Na4O8Y4 | MatHub3d-26422-Na4O8Y4 | 0.00977308 |  | 0.356 | -0.445 | 115.783148 | 6560000 | -180 | 77.45493 | 2124.397 | -34.236019 | 5.398 | 115.783148 | 19845.631 | 179.96096 | 0.145683 | 6.427196 | 27.42752 | 44.11768
icsd-27410-Hg1K2O2 | MatHub3d-20923-Hg1K2O2 | 0.0200411 |  | 2.14402 | -2.199 | 42.876973 | 223368.24 | -180.08521 | 3.024591 | 72.439846 | -26.513764 | 1.645 | 42.876973 | 126158.69 | 179.89581 | 1.060449 | 40.82811 | 23.95029 | 38.50078
icsd-27416-H6I6N4 | MatHub3d-20496-H6I6N4 | 0.00258175 |  | 1.778713 | -8.719 | 38.704309 | 25751.927 | -180.34839 | 0.250691 | 8.375954 | -1.147677 | -6.097 | 38.704309 | 7208.3693 | 179.60441 | 0.074404 | 2.325257 | 33.41147 | 31.25177
icsd-27419-N1S2Ti1 | MatHub3d-25763-N1S2Ti1 | 0.00276516 | 0.00282434 | 4.880985 | 2.958 3.537 | 59.584762 | 105052.06 | -180.50109 | 0.968493 | 34.226635 | -1.175544 | 1.848 1.826 | 59.584762 | 442390.73 | 179.43421 | 2.965575 | 142.43493 | 35.3401 | 48.02945
icsd-27436-Cu2O7P2 | MatHub3d-14566-Cu2O7P2 | 0.0460224 | 0.0460226 | 22.8 | -28.306 | 176.68494 | 33300 | -179 | 0.4187692 | 10.72084 | -10.379405 | -18.15 | 176.68494 | 9706.8338 | 180.15425 | 0.070989 | 3.150406 | 25.60083 | 44.37879
icsd-27443-Br4Pd2 | MatHub3d-7719-Br4Pd2 | 0.0820727 |  | 4.02868 | -5.045 | 32.65382 | 21526.119 | -180.05851 | 0.207217 | 6.978997 | -34.082412 | -4.184 | 32.65382 | 17411.54 | 179.9957 | 0.001781 | 5.641069 | 33.67965 | 3167.36
icsd-27457-H4Mn4O8 | MatHub3d-20428-H4Mn4O8 | 0.00852168 | 0.00853412 | 9.69 | -3.865 0.315 | 158.544336 | 53100 | -181 | 0.4025735 | 17.31699 | -1.67 | -2.452 0.912 | 158.544336 | 59100 | 180 | 0.6754719 | 19.12152 | 43.01572 | 28.30839
icsd-27461-K4S2 | MatHub3d-22910-K4S2 | 0.00507797 |  | 0.191439 | -2.269 | 20.610541 | 255285.59 | -179.5719 | 2.720174 | 82.319566 | -2.028929 | 1.833 | 20.610541 | 19199.698 | 179.86876 | 0.21104 | 6.211634 | 30.26261 | 29.43344
icsd-27464-S2Tl4 | MatHub3d-29818-S2Tl4 | 0.0414116 |  | 1.200147 | -2.207 | 30.828913 | 185041.86 | -180.24368 | 2.852492 | 60.115999 | -5.497618 | -4.359 | 30.828913 | 81258.546 | 179.94089 | 1.548603 | 26.310479 | 21.07491 | 16.98982
icsd-27465-K2Li2S2 | MatHub3d-22712-K2Li2S2 | 0.000126019 |  | 0.235 | -0.639 | 28.030437 | 2260000 | -180 | 22.71885 | 730.7805 | -6.45133 | 2.408 | 28.030437 | 27938.265 | 180.19639 | 0.325453 | 9.071761 | 32.16626 | 27.87426
icsd-27467-F8Xe2 | MatHub3d-17572-F8Xe2 | 0.0331072 |  | 23.99942 | -12.028 | 57.714176 | 3625.8015 | -179.98843 | 0.020017 | 1.174609 | -35.533165 | -7.659 | 57.714176 | 6731.3638 | 179.35406 | 0.005141 | 2.165337 | 58.68057 | 421.1898
icsd-27469-Bi2O8P2 | MatHub3d-7138-Bi2O8P2 | 0.0167785 |  | 1.425299 | -2.893 | 155.000213 | 284159.01 | -180.41265 | 3.270275 | 92.490129 | -19.1 | 0.642 | 155.000213 | 12200000 | 180 | 52.97562 | 3936.985 | 28.28206 | 74.31692
icsd-27486-F6K2Pd1 | MatHub3d-17099-F6K2Pd1 | 0.00522084 |  | 17.043208 | -3.926 | 65.92393 | 19582.418 | -180.23548 | 0.094671 | 6.361315 | -24.9 | 0.095 | 65.92393 | 19700000 | 180 | 143.7351 | 6370.064 | 67.19391 | 44.31808
icsd-27489-Mo2O6 | MatHub3d-25590-Mo2O6 | 0.00175305 |  | 0.624 | 1.473 | 179.980726 | 1450000 | -180 | 20.16187 | 468.5042 | -6.068576 | 2.786 | 179.980726 | 352365.28 | 180.13963 | 6.481337 | 114.34354 | 23.23714 | 17.64197
icsd-27490-Cl4Cr2 | MatHub3d-11051-Cl4Cr2 | 0.00573299 | 0.00575422 | 18.9 | -0.940 2.653 | 40.090351 | 566000 | -180 | 3.07342 | 182.3482 | -3.17 | -1.605 2.105 | 40.090351 | 20600 | 180 | 0.2146035 | 6.64937 | 59.33071 | 30.98444
icsd-27491-Cl4Cu4O4 | MatHub3d-11069-Cl4Cu4O4 | 0.0997145 |  | 0.156696 | -6.721 | 75.562293 | 621.39605 | -180.20112 | 0.087808 | 0.201782 | -32.903487 | -5.864 | 75.562293 | 8311.1869 | 179.69657 | 0.053436 | 2.683753 | 2.297991 | 50.22369
icsd-27496-Ba3O9Sr1Ta2 | MatHub3d-6260-Ba3O9Sr1Ta2 | 0.00139162 |  | 5.99 | 1.471 | 137.916012 | 1360000 | -180 | 14.01825 | 442.7372 | -16.753021 | 4.715 | 137.916012 | 42298.54 | 179.49111 | 0.328006 | 13.627345 | 31.58292 | 41.54602
icsd-27508-Cr2O8V2 | MatHub3d-13199-Cr2O8V2 | 4.16359e-05 | 4.192e-05 | 2.879829 | -0.860 0.628 | 175.194742 | 202096.51 | -179.72772 | 1.903319 | 65.281327 | -6.01 | 0.481 3.917 | 175.194742 | 1080000 | 180 | 8.357216 | 347.697 | 34.29868 | 41.60441
icsd-27515-O8Te4 | MatHub3d-28277-O8Te4 | 0.2215 |  | 4.009979 | -13.407 | 128.615856 | 20589.866 | -179.99926 | 0.191764 | 6.671062 | -15.185312 | -9.813 | 128.615856 | 23294.922 | 179.76375 | 0.197831 | 7.527756 | 34.78787 | 38.05145
icsd-27531-Mg4O8Si2 | MatHub3d-24954-Mg4O8Si2 | 0.215641 |  | 0.282277 | -15.513 | 189.953307 | 70724.158 | -179.82645 | 0.805084 | 22.870462 | -46.271251 | -4.813 | 189.953307 | 63525.564 | 179.55441 | 0.519654 | 20.480505 | 28.40755 | 39.41181
icsd-27534-Mg4O8Si2 | MatHub3d-24955-Mg4O8Si2 | 0.156736 |  | 0.305501 | -13.342 | 161.962226 | 76649.214 | -179.75571 | 0.876665 | 24.766983 | -8.339022 | -5.031 | 161.962226 | 15613.782 | 180.03276 | 0.111326 | 5.060707 | 28.25137 | 45.45845
icsd-27535-Mg4O8Si2 | MatHub3d-24956-Mg4O8Si2 | 0.158237 |  | 0.314969 | -13.702 | 154.611509 | 61701.082 | -179.80431 | 0.69607 | 19.947706 | -16.501563 | -5.139 | 154.611509 | 25531.068 | 180.37251 | 0.255177 | 8.30634 | 28.65761 | 32.55129
icsd-27536-Mg4O8Si2 | MatHub3d-24957-Mg4O8Si2 | 0.636807 |  | 0.268458 | -16.386 | 197.74196 | 67814.605 | -179.83159 | 0.769063 | 21.930836 | -14.504146 | -6.612 | 197.74196 | 29789.174 | 180.00219 | 0.367609 | 9.651928 | 28.51631 | 26.25596
icsd-27537-Mg2O4Si1 | MatHub3d-24805-Mg2O4Si1 | 0.605236 |  | 0.291405 | -14.438 | 194.72752 | 58360.477 | -179.87034 | 0.649052 | 18.881562 | -5.52657 | -7.094 | 194.72752 | 34590.735 | 179.79204 | 0.405332 | 11.181517 | 29.09099 | 27.58607
icsd-27541-O5V2 | MatHub3d-27911-O5V2 | 0.0123102 |  | 22.8 | 0.192 | 169.516724 | 24900000 | -181 | 180.356 | 8130.48 | -25.631829 | 2.188 | 169.516724 | 337512.11 | 179.92297 | 2.418213 | 109.26034 | 45.08017 | 45.18226
icsd-27553-Bi2Na2O6 | MatHub3d-7089-Bi2Na2O6 | 0.0406135 |  | 0.37143 | -5.517 | 97.403496 | 85876.518 | -180.15393 | 1.010473 | 27.871601 | -57.300393 | -0.806 | 97.403496 | 295482.81 | 180.28307 | 2.343619 | 96.037784 | 27.58273 | 40.97841
icsd-27652-K2O8Pb1S2 | MatHub3d-22783-K2O8Pb1S2 | 0.00888832 |  | 4.845415 | -2.233 | 105.887349 | 429737.99 | -180.28102 | 4.174106 | 139.67021 | -12.718231 | 1.201 | 105.887349 | 231357.05 | 179.98156 | 1.617809 | 74.944323 | 33.46111 | 46.32458
icsd-27664-F6K1Os1 | MatHub3d-17073-F6K1Os1 | 0.00098909 | 0.000997791 | 21.4 | -11.12 | 92.26742 | 7790 | -181 | 0.01243561 | 2.537454 | -15 | -2.571 2.207 | 92.26742 | 21500 | 180 | 0.1287571 | 6.992136 | 204.0474 | 54.30486
icsd-27673-Cl4Zn2 | MatHub3d-11165-Cl4Zn2 | 0.0852562 |  | 0.368743 | -7.742 | 37.525608 | 23228.787 | -180.16946 | 0.2479 | 7.540305 | -29.164617 | -3.517 | 37.525608 | 14432.479 | 180.52848 | 0.116126 | 4.703622 | 30.41672 | 40.50447
icsd-27674-Ge1I2 | MatHub3d-19451-Ge1I2 | 0.000378149 |  | 2.321417 | 2.091 | 24.448028 | 54504.712 | -180.11113 | 0.688218 | 17.681338 | -3.87 | -0.316 | 24.448028 | 3930000 | 180 | 38.14467 | 1265.986 | 25.69148 | 33.18907
icsd-27681-Al4O10Ti2 | MatHub3d-2325-Al4O10Ti2 | 0.0012028 |  | 17.888584 | 0.912 | 202.485086 | 683432.22 | -180.46346 | 6.480105 | 222.57378 | -4.941591 | 4.423 | 202.485086 | 39965.585 | 180.25037 | 0.56278 | 12.984896 | 34.34725 | 23.07277
icsd-27689-Cu1F3K1 | MatHub3d-13809-Cu1F3K1 | 0.0104326 | 0.0104824 | 2.858185 | -7.307 | 71.233108 | 30145.212 | -114.86326 | 0.674861 | 3.977229 | -43.448618 | -5.784 | 71.233108 | 423922.74 | 84.987105 | 6.17401 | 30.619126 | 5.893405 | 4.959358
icsd-27690-Cr1F3K1 | MatHub3d-12744-Cr1F3K1 | 0.00457069 | 0.00458416 | 0.939 | -0.562 | 62.090828 | 2260000 | -180 | 27.13321 | 728.2805 | -35.2 | -2.780 5.294 | 62.090828 | 348000 | 49.9 | 5.629965 | 8.647143 | 26.84093 | 1.535914
icsd-27698-Al4O12 | MatHub3d-2326-Al4O12 | 0.112878 | 0.113129 | 12.675492 | -15.328 | 82.145274 | 5868.2696 | -129.76334 | 0.040103 | 0.98813 | -54.049349 | -11.168 | 82.145274 | 43905.843 | 179.59633 | 0.084492 | 14.16176 | 24.6398 | 167.6107
icsd-27724-Br2H8N2 | MatHub3d-7543-Br2H8N2 | 0.021313 |  | 0.263122 | -8.237 | 54.703955 | 52499.861 | -180.4338 | 0.586681 | 17.092041 | -48.424864 | -4.301 | 54.703955 | 44335.116 | 179.63518 | 0.349176 | 14.306409 | 29.13345 | 40.97191
icsd-27761-H2Li2O4 | MatHub3d-20238-H2Li2O4 | 0.00178364 | 0.00178706 | 3.74058 | -3.130 3.312 | 68.68254 | 61736.269 | -179.33887 | 0.038683 | 19.855885 | -100 | 0.871 2.523 | 68.68254 | 1270000 | 803 | 42.13075 | 8167.768 | 513.2974 | 193.8671
icsd-27779-O8Ta2U1 | MatHub3d-28264-O8Ta2U1 | 0.00383137 |  | 43.8 | -0.685 | 228.646755 | 11900000 | -180 | 58.57696 | 3880.128 | -27.912857 | 2.704 | 228.646755 | 597245.39 | 179.50837 | 4.971641 | 192.45191 | 66.23983 | 38.70994
icsd-27798-Cl12P4 | MatHub3d-10821-Cl12P4 | 0.0122854 |  | 7.11571 | -9.681 | 25.618694 | 1719.8906 | -180.35895 | 0.011254 | 0.559469 | -7.206915 | -8.166 | 25.618694 | 2315.5469 | 179.98359 | 0.014097 | 0.7501 | 49.7129 | 53.2099
icsd-27802-O8S2 | MatHub3d-28159-O8S2 | 0.00711672 | 0.00714648 | 22.975404 | -22.686 | 82.477664 | 717.87542 | -106.40434 | 0.015115 | 0.081277 | -16.771687 | -16.375 | 82.477664 | 1099.0424 | 83.020223 | 0.010146 | 0.07575 | 5.377241 | 7.465996
icsd-27803-Co1Cu1O2 | MatHub3d-11485-Co1Cu1O2 | 0.495657 |  | 5.233685 | -8.316 | 183.340412 | 30782.86 | -179.95869 | 0.338857 | 9.969069 | -31.40221 | -7.088 | 183.340412 | 18080.002 | 179.97811 | 0.13972 | 5.856496 | 29.41969 | 41.91595
icsd-2780-Cd2Cu4S8Si2 | MatHub3d-9996-Cd2Cu4S8Si2 | 0.106869 |  | 0.107494 | -10.434 | 74.039001 | 14997.07 | -179.99669 | 0.149237 | 4.858872 | -6.774986 | -5.956 | 74.039001 | 15515.362 | 180.1206 | 0.182507 | 5.033716 | 32.55809 | 27.58095
icsd-27812-Al2Cl2O2 | MatHub3d-1756-Al2Cl2O2 | 0.455156 |  | 0.293643 | -13.854 | 101.987367 | 24503.833 | -179.92924 | 0.253733 | 7.933001 | -18.217702 | -5.202 | 101.987367 | 49526.092 | 179.73946 | 0.651551 | 16.000034 | 31.26515 | 24.55684
icsd-27827-C4Ca4O12 | MatHub3d-8629-C4Ca4O12 | 0.00192696 |  | 4.313119 | 1.489 | 134.861272 | 265548.26 | -180.11087 | 3.715544 | 86.143661 | -20.002046 | 4.328 | 134.861272 | 51512.522 | 180.00986 | 0.438155 | 16.691885 | 23.18467 | 38.09585
icsd-27841-Ag6As2S6 | MatHub3d-1137-Ag6As2S6 | 0.0634847 |  | 2.451698 | -7.014 | 52.307791 | 18623.468 | -180.36856 | 0.195222 | 6.058739 | -0.510779 | -7.695 | 52.307791 | 6081.099 | 180.14558 | 0.062347 | 1.973464 | 31.03512 | 31.65291
icsd-27846-Fe2O4 | MatHub3d-18095-Fe2O4 | 0.434159 | 0.434286 | 2.57 | -13.532 | 125.315611 | 4010 | -180 | 0.07532937 | 1.295573 | -16.183643 | -11.492 | 125.315611 | 14927.331 | 180.17666 | 0.13223 | 4.845953 | 17.19878 | 36.64791
icsd-2785-C2N2Th2 | MatHub3d-8485-C2N2Th2 | 0.0266732 |  | 7.844745 | 4.607 | 153.790254 | 110731.97 | -179.92799 | 0.969698 | 35.848458 | -6.874329 | 3.734 | 153.790254 | 464935.53 | 179.9027 | 4.26026 | 150.4763 | 36.96868 | 35.32092
icsd-27866-Cu1F2H4O2 | MatHub3d-13806-Cu1F2H4O2 | 0.0557362 | 0.0557362 | 1.54e-07 | -16.168 | 97.477628 | 0.000557 | -170 | 1.10618e-06 | 1.60917e-07 | -34.619669 | -11.151 | 97.477628 | 28758.48 | 180.4678 | 0.101879 | 9.366243 | 0.1454709 | 91.93497
icsd-27867-B4F8 | MatHub3d-5005-B4F8 | 0.026747 |  | 18.798285 | -7.36 | 80.75267 | 7166.0193 | -180.23727 | 0.018003 | 2.327915 | -45.957139 | -6.447 | 80.75267 | 86332.041 | 179.73059 | 0.575121 | 27.887913 | 129.3071 | 48.49051
icsd-2786-Ag2Fe2O4 | MatHub3d-693-Ag2Fe2O4 | 0.340588 | 0.341933 | 2.460455 | -18.481 | 132.626991 | 27732.572 | -180.19735 | 0.337452 | 9.005066 | -21.752504 | -11.947 | 132.626991 | 21310.492 | 179.65618 | 0.205286 | 6.878248 | 26.68547 | 33.50568
icsd-27872-B8Cl8 | MatHub3d-5183-B8Cl8 | 0.0247993 |  | 16.774855 | -4.317 | 40.841575 | 6055.8515 | -179.57628 | 0.010177 | 1.952869 | -30.898146 | -3.623 | 40.841575 | 10195.302 | 179.97376 | 0.015307 | 3.302315 | 191.8904 | 215.7389
icsd-27876-Ca2O12S2 | MatHub3d-9361-Ca2O12S2 | 0.00087609 | 0.000886057 | 5.383938 | 2.562 4.317 | 107.857717 | 18734.927 | -179.76155 | 0.026228 | 6.054045 | -14.600198 | 4.193 4.093 | 107.857717 | 12795.509 | 145.93122 | 0.316965 | 2.724922 | 230.8237 | 8.596918
icsd-27879-B1N1 | MatHub3d-4406-B1N1 | 1.57069 |  | 1.01989 | -8.403 | 378.755963 | 346055.44 | -180.20596 | 4.007769 | 112.37869 | -3.884475 | -7.313 | 378.755963 | 264803.71 | 179.58512 | 3.017918 | 85.401354 | 28.04021 | 28.2981
icsd-27896-F8Li2Y2 | MatHub3d-17457-F8Li2Y2 | 0.000161381 |  | 13.382451 | -3.448 | 96.834788 | 24966.671 | -180.13784 | 0.284785 | 8.101595 | -54.294607 | 2.935 | 96.834788 | 29350.917 | 180.08163 | 0.205713 | 9.518324 | 28.44811 | 46.26992
icsd-2790-Cr2P8 | MatHub3d-13209-Cr2P8 | 0.00644351 |  | 1.077186 | 0.972 | 130.247922 | 405119.47 | -180.01499 | 18.109511 | 131.28057 | -0.13518 | 0.762 | 130.247922 | 279571.45 | 180.15572 | 25.890572 | 90.737948 | 7.249261 | 3.504671
icsd-27919-Cs2O1 | MatHub3d-13676-Cs2O1 | 0.0725255 |  | 0.540008 | -1.077 | 17.808913 | 193587.14 | -180.02858 | 2.796031 | 62.742149 | -30.025212 | 1.379 | 17.808913 | 55977.418 | 180.18816 | 0.511537 | 18.174621 | 22.43972 | 35.52944
icsd-27949-O3Pb1Ti1 | MatHub3d-27692-O3Pb1Ti1 | 0.000604642 |  | 7.56274 | 2.005 | 168.408896 | 652279.95 | -179.51974 | 5.78722 | 210.21246 | -4.576382 | 1.628 | 168.408896 | 621855.02 | 179.88209 | 9.334385 | 201.21715 | 36.32356 | 21.55655
icsd-27956-K4O8S2 | MatHub3d-22896-K4O8S2 | 0.000373254 |  | 27.630199 | -1.082 | 39.907914 | 455539.05 | -110.72825 | 5.78962 | 55.852484 | -16.6 | -0.511 | 39.907914 | 1410000 | 180 | 11.467 | 457.84 | 9.647003 | 39.92675
icsd-279582-Al2O8P2 | MatHub3d-2007-Al2O8P2 | 0.0524307 |  | 0.549005 | -10.302 | 131.403828 | 65205.201 | -180.22722 | 0.748609 | 21.179856 | -18.713338 | -5.945 | 131.403828 | 44853.503 | 179.67944 | 0.38715 | 14.48082 | 28.29228 | 37.40364
icsd-279592-Li6O8Sb2 | MatHub3d-24341-Li6O8Sb2 | 0.00418448 |  | 0.493423 | -5.775 | 138.69924 | 116211.71 | -179.73655 | 1.261295 | 37.542459 | -36.477304 | 3.102 | 138.69924 | 126026.47 | 179.54081 | 0.687278 | 40.624508 | 29.76501 | 59.10928
icsd-27961-O6W2 | MatHub3d-28035-O6W2 | 0.190584 |  | 6.151865 | -6.13 | 215.070088 | 827484.44 | -179.89606 | 11.147135 | 267.79543 | -0.012219 | -4.432 | 215.070088 | 864.86753 | 180.10371 | 0.260483 | 0.28054 | 24.0237 | 1.076999
icsd-279623-F2Kr1 | MatHub3d-16487-F2Kr1 | 0.0521757 |  | 11.132814 | -10.325 | 33.971816 | 7164.5912 | -179.74954 | 0.065247 | 2.314872 | -57.994283 | -5.635 | 33.971816 | 5161.9508 | 180.25199 | 0.028506 | 1.677158 | 35.4786 | 58.83526
icsd-27978-Ba2Br4O4 | MatHub3d-5597-Ba2Br4O4 | 0.00408858 | 0.00410116 | 19.719807 | -1.135 3.219 | 28.516041 | 83906.837 | -180.02142 | 0.21951 | 27.192285 | -16.761351 | 1.278 2.525 | 28.516041 | 102617.47 | 179.26543 | 0.658591 | 32.977245 | 123.8772 | 50.07242
icsd-27983-I1Li1 | MatHub3d-21512-I1Li1 | 8.09256e-05 |  | 1.122618 | -2.686 | 19.856953 | 24464.608 | -180.32865 | 0.374622 | 7.955504 | -13.498379 | 1.234 | 19.856953 | 316014.58 | 180.35901 | 3.538264 | 102.79756 | 21.23608 | 29.05311
icsd-280002-Nb6O12Ti2 | MatHub3d-26661-Nb6O12Ti2 | 7.50557e-06 |  | 7.745164 | 1.64 | 203.253599 | 89147.375 | -179.77258 | 0.443719 | 28.81081 | -7.112372 | 2.199 | 203.253599 | 116360.84 | 179.77502 | 0.806421 | 37.60673 | 64.9303 | 46.63412
icsd-280011-F8Li2O4Re2 | MatHub3d-17439-F8Li2O4Re2 | 0.0001163 |  | 26.971896 | -3.362 | 132.501983 | 35406.048 | -180.49363 | 0.168901 | 11.534565 | -20.936712 | 1.398 | 132.501983 | 11999.459 | 179.72055 | 0.001728 | 3.875762 | 68.29187 | 2242.918
icsd-280028-C4Hg1N4S4Zn1 | MatHub3d-8718-C4Hg1N4S4Zn1 | 0.0201872 |  | 68.861959 | -7.921 | 73.352836 | 4301.6614 | -180.01548 | 0.009376 | 1.393978 | -21.182298 | -4.776 | 73.352836 | 5138.6473 | 180.35037 | 0.025461 | 1.671409 | 148.6751 | 65.64585
icsd-280042-Ba1Ca1Ga4O8 | MatHub3d-5232-Ba1Ca1Ga4O8 | 5.10495e-05 |  | 0.263 | -1.338 | 122.032937 | 5750000 | -180 | 64.79645 | 1853.417 | -44.032876 | 5.453 | 122.032937 | 10911.983 | 179.91357 | 0.071364 | 3.532088 | 28.60368 | 49.49397
icsd-280045-Ba3Mn2O8 | MatHub3d-6230-Ba3Mn2O8 | 2.07634e-05 | 2.12759e-05 | 8.36 | -4.299 | 104.706293 | 67900 | -180 | 0.5277471 | 21.9626 | -10.8 | -0.398 0.825 | 104.706293 | 1600000 | 180 | 12.84776 | 516.9779 | 41.61577 | 40.23876
icsd-280056-Mo2O8Tl4 | MatHub3d-25602-Mo2O8Tl4 | 2.54563e-06 |  | 5.67 | 0.614 | 80.547438 | 1140000 | -180 | 8.279634 | 371.9062 | -3.9e-09 | 0.463 | 80.547438 | 6.62e-06 | 179 | 2.42847e-08 | 2.13412e-09 | 44.91819 | 0.0878792
icsd-280100-Na2Nb2O6 | MatHub3d-26258-Na2Nb2O6 | 0.00129444 |  | 3.08 | 2.37 | 184.778102 | 1110000 | -180 | 12.46635 | 361.2844 | -11.240748 | 4.794 | 184.778102 | 86355.142 | 180.37202 | 0.83025 | 28.094838 | 28.98077 | 33.83901
icsd-280154-Ca3Na2O9Ta2 | MatHub3d-9473-Ca3Na2O9Ta2 | 0.00185956 |  | 0.685 | 1.12 | 132.631879 | 1090000 | -180 | 11.52893 | 351.8225 | -15.078216 | 4.506 | 132.631879 | 19491.187 | 179.86784 | 0.104856 | 6.305874 | 30.51649 | 60.13842
icsd-280167-Ba1Ni2O8P2 | MatHub3d-5461-Ba1Ni2O8P2 | 0.00950183 | 0.00974189 | 10.3 | -5.255 0.358 | 154.753008 | 2150000 | -180 | 11.5941 | 695.3756 | -8.352599 | 2.182 3.419 | 154.753008 | 101827.66 | 180.34911 | 0.686634 | 33.120264 | 59.97668 | 48.23569
icsd-280189-Cs2I6Pd1 | MatHub3d-13651-Cs2I6Pd1 | 0.00260515 |  | 1.14 | -0.161 | 19.239753 | 8390000 | -180 | 87.42017 | 2718.48 | -7.742038 | 0.51 | 19.239753 | 486421.45 | 179.9199 | 3.851452 | 157.46032 | 31.09671 | 40.88337
icsd-28018-Al1K1Mo2O8 | MatHub3d-1417-Al1K1Mo2O8 | 2.00636e-05 |  | 23.434487 | -1.745 | 130.437077 | 173125.93 | -179.71287 | 0.924925 | 55.913986 | -18.435152 | 3.631 | 130.437077 | 63726.159 | 180.02601 | 0.630898 | 20.653244 | 60.45245 | 32.73626
icsd-28019-K1Mo2O8Sc1 | MatHub3d-22608-K1Mo2O8Sc1 | 1.47285e-05 |  | 5.140945 | -0.913 | 115.934408 | 405737.26 | -179.83417 | 3.888544 | 131.21677 | -24.034863 | 3.98 | 115.934408 | 48003.705 | 179.59463 | 0.351891 | 15.483226 | 33.74445 | 44.00006
icsd-280200-Eu2K2P2Se8 | MatHub3d-15957-Eu2K2P2Se8 | 0.000179339 |  | 1.192457 | -1.293 | 40.782588 | 447787.11 | -179.80016 | 5.447917 | 144.76106 | -4.512583 | 0.826 | 40.782588 | 663855.41 | 179.75223 | 6.539008 | 214.49741 | 26.57182 | 32.80274
icsd-280225-Al4Li4Se8 | MatHub3d-2296-Al4Li4Se8 | 5.44126e-05 |  | 0.203931 | -3.489 | 48.93391 | 27361.391 | -179.66039 | 0.361543 | 8.831671 | -8.657218 | 1.927 | 48.93391 | 82183.71 | 180.1342 | 0.776566 | 26.66724 | 24.42772 | 34.33995
icsd-280231-As4La4Te4 | MatHub3d-3334-As4La4Te4 | 0.00654998 |  | 1.131712 | 3.627 | 60.528956 | 147782.79 | -109.7834 | 3.652941 | 17.811364 | -1.233816 | 2.174 | 60.528956 | 268401.41 | 179.809 | 3.600484 | 86.777604 | 4.875897 | 24.10165
icsd-280275-Al2Cs2O9P2 | MatHub3d-1782-Al2Cs2O9P2 | 0.0582211 |  | 0.366734 | -11.728 | 104.02498 | 43437.748 | -180.31859 | 0.484462 | 14.123694 | -21.682654 | -6.245 | 104.02498 | 3447.6773 | 179.98419 | 0.019294 | 1.116851 | 29.15336 | 57.88592
icsd-280311-Bi4I4Se4 | MatHub3d-7253-Bi4I4Se4 | 0.00258389 |  | 1.15 | -0.845 | 37.590186 | 1220000 | -180 | 11.11954 | 394.373 | -7.08 | 0.224 | 37.590186 | 5340000 | 180 | 42.57241 | 1739.675 | 35.46666 | 40.86391
icsd-280396-O10Ta4 | MatHub3d-27435-O10Ta4 | 0.0056792 |  | 12.7 | 0.476 | 244.231764 | 7060000 | -180 | 54.52269 | 2282.375 | -27.983572 | 4.257 | 244.231764 | 111420.31 | 180.492 | 0.95246 | 36.297798 | 41.86101 | 38.10952
icsd-280397-O5Ta2 | MatHub3d-27904-O5Ta2 | 0.00956645 |  | 3.99 | -0.826 | 166.576643 | 1280000 | -180 | 15.78078 | 412.4554 | -33.732467 | 3.074 | 166.576643 | 72718.035 | 180.01987 | 0.291154 | 23.565846 | 26.13657 | 80.93945
icsd-280436-Mo2O8Zr1 | MatHub3d-25607-Mo2O8Zr1 | 1.17032e-05 |  | 2.71 | -0.204 | 140.631448 | 20800000 | -180 | 214.2734 | 6770.783 | -28.661916 | 3.88 | 140.631448 | 37208.735 | 180.34135 | 0.331091 | 12.101398 | 31.5988 | 36.55007
icsd-280437-Mo2O8Zr1 | MatHub3d-25608-Mo2O8Zr1 | 9.50476e-06 |  | 2.69 | -0.221 | 138.855922 | 17600000 | -180 | 181.0752 | 5724.449 | -26.690609 | 3.883 | 138.855922 | 34799.224 | 179.63528 | 0.319306 | 11.229303 | 31.61366 | 35.16784
icsd-280523-C4N8Zn4 | MatHub3d-8771-C4N8Zn4 | 0.0619517 |  | 0.820264 | -9.737 | 144.720324 | 13737.286 | -180.09412 | 0.147769 | 4.455537 | -12.082229 | -5.832 | 144.720324 | 40591.951 | 180.46142 | 0.332499 | 13.219307 | 30.15204 | 39.75743
icsd-280534-Au4Li4S4 | MatHub3d-4205-Au4Li4S4 | 0.00034964 |  | 0.155971 | 4.483 | 57.974155 | 11024.555 | -179.55918 | 0.121618 | 3.554482 | -8.89 | 0.701 | 57.974155 | 1340000 | 180 | 12.70953 | 437.5085 | 29.22661 | 34.42366
icsd-280574-Ba2Li2Sb2 | MatHub3d-5962-Ba2Li2Sb2 | 1.97162e-05 |  | 1.953432 | 2.531 | 30.412967 | 82465.18 | -180.10214 | 1.023653 | 26.749049 | -0.785343 | 1.375 | 30.412967 | 108471.55 | 180.15178 | 1.164006 | 35.204075 | 26.13097 | 30.24389
icsd-280576-As2Cd1O6 | MatHub3d-2862-As2Cd1O6 | 0.316419 |  | 0.147905 | -18.93 | 171.427348 | 53556.613 | -180.08144 | 0.597297 | 17.368048 | -49.976984 | -8.44 | 171.427348 | 14161.402 | 180.17349 | 0.111513 | 4.597143 | 29.07774 | 41.22518
icsd-280579-As2Cd2O7 | MatHub3d-2865-As2Cd2O7 | 0.0455693 |  | 0.170994 | -15.114 | 133.757845 | 56894.506 | -179.6894 | 0.632415 | 18.370257 | -17.140193 | -8.45 | 133.757845 | 7395.2215 | 180.04197 | 0.063275 | 2.397169 | 29.04779 | 37.88493
icsd-280605-F4Zn2 | MatHub3d-16924-F4Zn2 | 0.175996 |  | 0.354669 | -10.77 | 106.420617 | 69448.444 | -179.93436 | 0.801431 | 22.484888 | -37.433069 | -5.697 | 106.420617 | 18218.52 | 180.46795 | 0.162384 | 5.933531 | 28.05592 | 36.54012
icsd-280617-B4C1Cl6O1 | MatHub3d-4948-B4C1Cl6O1 | 1.81137e-05 |  | 14.553182 | -7.534 | 46.025289 | 1780.2737 | -179.50377 | 0.003097 | 0.573633 | -12.039766 | -5.844 | 46.025289 | 1673.6784 | 179.53237 | 0.001583 | 0.539458 | 185.2222 | 340.7821
icsd-280623-Eu4S8Si2 | MatHub3d-16069-Eu4S8Si2 | 0.0198698 |  | 0.647666 | 3.526 | 66.233649 | 57579.882 | -179.82798 | 0.601499 | 18.620242 | -3.574891 | 1.846 | 66.233649 | 196211.65 | 180.181 | 1.768862 | 63.700488 | 30.9564 | 36.01213
icsd-280698-Ba2Cu2Gd2Se6 | MatHub3d-5723-Ba2Cu2Gd2Se6 | 0.0115688 |  | 0.499074 | 4.053 | 55.874828 | 64940.683 | -179.87015 | 0.693972 | 21.010435 | -2.328432 | 2.018 | 55.874828 | 96959.248 | 180.23207 | 1.084002 | 31.495854 | 30.27562 | 29.05516
icsd-280770-Bi2Cd2Cl2O4 | MatHub3d-6933-Bi2Cd2Cl2O4 | 0.018061 |  | 1.430149 | -2.438 | 78.754674 | 288411.38 | -179.88404 | 3.166191 | 93.324923 | -14.2 | -0.722 | 78.754674 | 1200000 | 180 | 9.695176 | 388.0221 | 29.47546 | 40.02218
icsd-280772-Al2O8P2 | MatHub3d-2008-Al2O8P2 | 0.0491138 |  | 0.522006 | -10.953 | 137.687571 | 64011.242 | -180.38818 | 0.735064 | 20.829191 | -14.47965 | -5.972 | 137.687571 | 29397.989 | 180.24324 | 0.262184 | 9.550709 | 28.33657 | 36.42751
icsd-280773-Al2O8P2 | MatHub3d-2009-Al2O8P2 | 0.0457577 |  | 0.523035 | -10.971 | 136.64985 | 63217.552 | -180.39766 | 0.725853 | 20.573087 | -19.2327 | -5.94 | 136.64985 | 34614.047 | 180.53089 | 0.267449 | 11.281203 | 28.34332 | 42.18076
icsd-280796-As4Cl12 | MatHub3d-3268-As4Cl12 | 0.0255836 |  | 5.720891 | -8.663 | 27.375414 | 1835.2759 | -179.55056 | 0.012313 | 0.591664 | -11.343955 | -6.922 | 27.375414 | 2279.8493 | 179.52773 | 0.013892 | 0.7348 | 48.05198 | 52.89375
icsd-280804-F4I4O8 | MatHub3d-16779-F4I4O8 | 0.0209599 |  | 3.221474 | -11.518 | 102.586384 | 16473.03 | -180.15697 | 0.173011 | 5.346574 | -8.866394 | -6.184 | 102.586384 | 8739.3159 | 179.77335 | 0.071908 | 2.824412 | 30.90309 | 39.27813
icsd-28082-Cl3Cs1Sn1 | MatHub3d-11031-Cl3Cs1Sn1 | 0.00240255 |  | 1.27 | 0.838 | 22.782321 | 1680000 | -180 | 20.65154 | 543.4017 | -0.048968 | -4.497 | 22.782321 | 55852.573 | 179.73367 | 0.606392 | 18.042723 | 26.31289 | 29.75422
icsd-280840-Cs2Se6Sm2Zn2 | MatHub3d-13696-Cs2Se6Sm2Zn2 | 0.0016798 |  | 0.644584 | 2.252 | 40.642211 | 57926.108 | -180.40986 | 0.596244 | 18.853627 | -7.009916 | 3.427 | 40.642211 | 59574.646 | 180.15243 | 0.607102 | 19.334891 | 31.62066 | 31.84785
icsd-280844-Cs2Er2Se6Zn2 | MatHub3d-13568-Cs2Er2Se6Zn2 | 0.00328436 |  | 0.724746 | 1.699 | 42.543918 | 119199.35 | -179.86628 | 1.167187 | 38.563231 | -5.032154 | 2.792 | 42.543918 | 84627.99 | 179.6651 | 0.928451 | 27.317533 | 33.03946 | 29.4227
icsd-281011-Ge1Li2Pb1S4 | MatHub3d-19474-Ge1Li2Pb1S4 | 5.11974e-05 |  | 5.77 | -0.244 | 55.604808 | 48000000 | -180 | 405.1314 | 15595.86 | -4.97 | 0.693 | 55.604808 | 2030000 | 180 | 17.58415 | 662.0799 | 38.49581 | 37.65208
icsd-281012-Eu1Ge1Li2S4 | MatHub3d-15814-Eu1Ge1Li2S4 | 6.4001e-05 |  | 0.324 | -0.105 | 57.927555 | 58900000 | -180 | 620.0432 | 19023.87 | -1.046225 | 1.306 | 57.927555 | 146321 | 180.12261 | 1.652878 | 47.472614 | 30.68152 | 28.72118
icsd-28101-H2Ni1O2 | MatHub3d-20284-H2Ni1O2 | 0.244495 | 0.244879 | 0.28325 | -20.195 | 133.477208 | 52516.249 | -180.109 | 0.599592 | 17.035878 | -13.9 | -12.397 | 133.477208 | 24800 | 180 | 0.2511029 | 8.047389 | 28.41245 | 32.04817
icsd-281067-La1Rb1Se2 | MatHub3d-23051-La1Rb1Se2 | 0.00582319 |  | 2.27647 | 4.477 | 38.985835 | 50388.678 | -179.60188 | 0.587128 | 16.253792 | -7.959814 | 3.775 | 38.985835 | 33077.19 | 180.28038 | 0.425785 | 10.750422 | 27.68356 | 25.24848
icsd-281069-Pr1Rb1Se2 | MatHub3d-29054-Pr1Rb1Se2 | 0.004132 |  | 2.1529 | 4.489 | 40.470773 | 50061.042 | -179.67767 | 0.578131 | 16.161739 | -4.952965 | 3.551 | 40.470773 | 39226.064 | 179.69783 | 0.484244 | 12.66661 | 27.95515 | 26.15749
icsd-28106-B1Ge1Li1O4 | MatHub3d-84700-B1Ge1Li1O4 | 0.000209309 |  | 0.43662 | -5.485 | 172.823199 | 236934.47 | -179.91985 | 2.541706 | 76.698421 | -4.928247 | 1.283 | 172.823199 | 536951.16 | 180.20239 | 4.642876 | 174.36362 | 30.17596 | 37.55509
icsd-281070-Nd1Rb1Se2 | MatHub3d-26713-Nd1Rb1Se2 | 0.00350241 |  | 2.128827 | 4.588 | 40.981685 | 49098.972 | -180.20159 | 0.566608 | 15.943718 | -4.454154 | 3.566 | 40.981685 | 39937.314 | 180.27107 | 0.481305 | 12.978691 | 28.13889 | 26.96563
icsd-281071-Rb1Se2Sm1 | MatHub3d-29369-Rb1Se2Sm1 | 0.00240027 |  | 2.141254 | 4.777 | 42.098804 | 47584.438 | -179.92902 | 0.548198 | 15.405202 | -3.9473 | 3.639 | 42.098804 | 39869.713 | 179.9775 | 0.465672 | 12.914558 | 28.10153 | 27.73316
icsd-281072-Gd1Rb1Se2 | MatHub3d-19248-Gd1Rb1Se2 | 0.0094641 |  | 2.095591 | 2.266 | 43.231403 | 208814.73 | -180.40816 | 2.400201 | 67.963143 | -3.372255 | 0.984 | 43.231403 | 540272.94 | 180.06676 | 6.134582 | 175.1783 | 28.3156 | 28.55587
icsd-281073-Rb1Se2Tb1 | MatHub3d-29370-Rb1Se2Tb1 | 0.0100364 |  | 2.101919 | 2.269 | 43.56452 | 214701.99 | -179.7086 | 2.469446 | 69.338394 | -3.151913 | 0.93 | 43.56452 | 610769.49 | 179.86773 | 6.810161 | 197.59858 | 28.07852 | 29.01526
icsd-281074-Ho1Rb1Se2 | MatHub3d-21311-Ho1Rb1Se2 | 0.0110774 |  | 2.071859 | 2.305 | 44.264165 | 215736.44 | -180.00133 | 2.482617 | 69.899636 | -2.874582 | 0.84 | 44.264165 | 765461.59 | 179.87527 | 8.323937 | 247.66597 | 28.15563 | 29.75347
icsd-281075-Er1Rb1Se2 | MatHub3d-15580-Er1Rb1Se2 | 0.0115772 |  | 2.0529 | 2.329 | 44.619873 | 214962.5 | -180.24274 | 2.474942 | 69.835825 | -2.763612 | 0.798 | 44.619873 | 853879.62 | 180.24117 | 9.19089 | 277.39883 | 28.21716 | 30.18193
icsd-281076-Lu1Rb1Se2 | MatHub3d-24447-Lu1Rb1Se2 | 0.0131263 |  | 2.033666 | 2.39 | 45.380648 | 215115.43 | -179.81451 | 2.487858 | 69.553823 | -2.68 | 0.689 | 45.380648 | 1220000 | 180 | 12.89988 | 395.4766 | 27.95731 | 30.65739
icsd-281124-S9 | MatHub3d-29940-S9 | 0.460584 |  | 7.988308 | -9.324 | 38.957011 | 18898.007 | -180.03742 | 0.159708 | 6.1255 | -8.33109 | -6.646 | 38.957011 | 5236.1005 | 179.43367 | 0.039559 | 1.685838 | 38.35437 | 42.61579
icsd-281233-Cd1Na2S4Sn1 | MatHub3d-9827-Cd1Na2S4Sn1 | 6.23901e-05 |  | 0.20547 | -4.003 | 43.131485 | 58667.069 | -179.97622 | 0.62437 | 19.003109 | -12.2 | -0.115 | 43.131485 | 16100000 | 180 | 101.6445 | 5204.657 | 30.43565 | 51.20451
icsd-28134-Ba2Cl1P1 | MatHub3d-5663-Ba2Cl1P1 | 0.0106925 |  | 1.603404 | 4.473 | 32.683277 | 46246.305 | -179.65722 | 0.527886 | 14.926789 | -25.480533 | 3.302 | 32.683277 | 29909.598 | 179.72508 | 0.27873 | 9.661131 | 28.27654 | 34.66125
icsd-281433-Cd2Cs2Se6Y2 | MatHub3d-9979-Cd2Cs2Se6Y2 | 0.000809268 |  | 0.237988 | 0.937 | 40.077445 | 254982.92 | -179.99236 | 3.447436 | 82.607449 | -5.234719 | 3.363 | 40.077445 | 42616.873 | 180.35641 | 0.448715 | 13.862601 | 23.962 | 30.894
icsd-281435-Cd2Cs2Pr2Se6 | MatHub3d-9975-Cd2Cs2Pr2Se6 | 0.00203258 |  | 0.185818 | 1.119 | 38.000876 | 176769.1 | -180.00508 | 2.034441 | 57.276425 | -7.820193 | 3.193 | 38.000876 | 48984.53 | 179.51628 | 0.481887 | 15.785801 | 28.1534 | 32.7583
icsd-281436-Cd2Cs2Se6Sm2 | MatHub3d-9976-Cd2Cs2Se6Sm2 | 0.00109292 |  | 0.198149 | 1.099 | 39.159545 | 187318.83 | -180.20856 | 2.332371 | 60.832022 | -6.370201 | 3.323 | 39.159545 | 42816.954 | 179.84748 | 0.432744 | 13.849194 | 26.08162 | 32.0032
icsd-281440-Cs2Hg2Se6Y2 | MatHub3d-13639-Cs2Hg2Se6Y2 | 0.00080536 |  | 0.159143 | 1.386 | 40.613898 | 267507.84 | -180.37423 | 2.754625 | 87.033313 | -3.795227 | 3.272 | 40.613898 | 47386.803 | 179.99407 | 0.504639 | 15.352313 | 31.59534 | 30.42237
icsd-281443-Cs2Hg2Pr2Se6 | MatHub3d-13635-Cs2Hg2Pr2Se6 | 0.00203155 |  | 0.159345 | 1.413 | 38.476602 | 280545.77 | -179.66836 | 2.893138 | 90.562193 | -5.323108 | 3.04 | 38.476602 | 47506.117 | 180.37057 | 0.538035 | 15.455422 | 31.30241 | 28.72568
icsd-281444-Cs2Hg2Nd2Se6 | MatHub3d-13634-Cs2Hg2Nd2Se6 | 0.00167014 |  | 0.156034 | 1.389 | 39.017139 | 284394.56 | -180.45504 | 2.926342 | 92.610309 | -4.994249 | 3.053 | 39.017139 | 48689.782 | 179.67935 | 0.549095 | 15.719335 | 31.64712 | 28.62771
icsd-281445-Cs2Hg2Se6Sm2 | MatHub3d-13637-Cs2Hg2Se6Sm2 | 0.00109714 |  | 0.156164 | 1.424 | 39.81558 | 269797.29 | -180.39339 | 2.784384 | 87.796832 | -4.430697 | 3.153 | 39.81558 | 46717.621 | 180.34952 | 0.517579 | 15.19535 | 31.53187 | 29.35851
icsd-28145-F3K1V1 | MatHub3d-16670-F3K1V1 | 0.000196939 | 0.00020002 | 0.224 | -0.983 | 65.206212 | 2170000 | -180 | 22.53903 | 702.2745 | -14.8 | -0.762 5.369 | 65.206212 | 213000 | 180 | 2.202446 | 69.10752 | 31.15815 | 31.37762
icsd-28146-F3Rb1V1 | MatHub3d-16717-F3Rb1V1 | 0.000156314 | 0.00015874 | 0.220308 | -2.397 | 63.649019 | 154638.58 | -180.17826 | 1.686861 | 50.202184 | -2.19e-07 | -0.702 5.330 | 63.649019 | 0.00719 | 173 | 1.46513e-05 | 2.14687e-06 | 29.76071 | 0.146531
icsd-281581-Li2Mn2O8V2 | MatHub3d-23701-Li2Mn2O8V2 | 2.49553e-05 | 2.51171e-05 | 50.7 | -0.643 0.193 | 143.783582 | 5380000 | -180 | 48.19043 | 1738.819 | -7.32 | -0.414 3.599 | 143.783582 | 2280000 | 180 | 21.54458 | 741.1108 | 36.08225 | 34.39894
icsd-281587-La1N3O6 | MatHub3d-23004-La1N3O6 | 0.00752188 |  | 15.451456 | 3.342 | 115.753618 | 39318.056 | -179.7353 | 0.216799 | 12.701611 | -12.593333 | 3.576 | 115.753618 | 73312.847 | 180.23173 | 0.664 | 23.814561 | 58.58704 | 35.8653
icsd-28159-Cl4Hg6S4 | MatHub3d-11087-Cl4Hg6S4 | 0.0491053 | 0.0500858 | 0.239867 | -13.614 | 44.688234 | 26684.769 | -179.52323 | 0.268159 | 8.600125 | -3.07e-06 | -8.112 | 44.688234 | 0.00562 | 180 | 9.35892e-06 | 1.81579e-06 | 32.07099 | 0.194017
icsd-281600-Ge4O8 | MatHub3d-19971-Ge4O8 | 0.0183449 |  | 0.114171 | -12.197 | 225.508997 | 234852.96 | -180.34412 | 2.687173 | 76.383582 | -41.4 | 1.127 | 225.508997 | 2500000 | 180 | 28.27093 | 809.2105 | 28.42526 | 28.62341
icsd-281682-Ge2K2Se8Sm2 | MatHub3d-19618-Ge2K2Se8Sm2 | 0.000192547 |  | 2.498424 | 0.954 | 45.458748 | 957796.38 | -180.28536 | 7.676612 | 311.31074 | -7.622667 | 3.167 | 45.458748 | 49660.67 | 180.31528 | 0.467307 | 16.146471 | 40.55314 | 34.55217
icsd-281710-Br6C2Cd2N2 | MatHub3d-84701-Br6C2Cd2N2 | 0.013929 | 0.0140619 | 0.560518 | -16.631 | 43.772778 | 9387.5198 | -180.3908 | 0.119841 | 3.054778 | -10.138507 | -11.02 | 43.772778 | 5583.2797 | 179.95799 | 0.011373 | 1.808138 | 25.49026 | 158.9851
icsd-28179-N8 | MatHub3d-26111-N8 | 0.00851217 |  | 13.930273 | -8.719 | 69.879027 | 5458.7755 | -179.90839 | 0.05395 | 1.766844 | -44.053376 | -5.989 | 69.879027 | 1657.168 | 179.73323 | 0.008943 | 0.535332 | 32.74966 | 59.86045
icsd-28192-Li4O6Si2 | MatHub3d-24253-Li4O6Si2 | 0.00429914 |  | 0.485123 | -4.532 | 140.310887 | 297419.08 | -179.92345 | 3.324397 | 96.281835 | -16.168255 | 2.777 | 140.310887 | 95686.837 | 179.80271 | 0.793301 | 30.93461 | 28.9622 | 38.9948
icsd-28209-Cl4Fe2O6Y2 | MatHub3d-11077-Cl4Fe2O6Y2 | 0.0171041 | 0.0171666 | 10.3 | 1.427 5.661 | 687.458049 | 1290000 | -180 | 8.411187 | 415.3651 | -10.23436 | 4.927 5.158 | 687.458049 | 89248.329 | 179.73333 | 0.842216 | 28.830843 | 49.38246 | 34.23212
icsd-28230-Ag2I2 | MatHub3d-735-Ag2I2 | 0.070462 |  | 0.186862 | -3.916 | 23.118654 | 51073.877 | -179.65045 | 0.531511 | 16.483728 | -7.818046 | -3.898 | 23.118654 | 11811.092 | 179.70015 | 0.142269 | 3.814055 | 31.01296 | 26.80876
icsd-28245-Br6Rh2 | MatHub3d-7815-Br6Rh2 | 0.000372089 |  | 19.450204 | -2.845 | 48.916274 | 44570.644 | -180.1519 | 0.340857 | 14.465272 | -15.432517 | -1.476 | 48.916274 | 45063.421 | 180.38388 | 0.375357 | 14.662892 | 42.43795 | 39.06386
icsd-2825-I1O3Rb1 | MatHub3d-21526-I1O3Rb1 | 0.00417364 |  | 1.335206 | -2.968 | 74.481941 | 172863.26 | -180.4022 | 1.994883 | 56.258271 | -1.916637 | -1.798 | 74.481941 | 93567.527 | 179.88504 | 1.059503 | 30.277166 | 28.20129 | 28.57676
icsd-28263-I4S4Sb4 | MatHub3d-21665-I4S4Sb4 | 0.382579 | 0.386973 | 1.271301 | -15.168 | 41.010163 | 14390.251 | -179.52009 | 0.133476 | 4.637613 | -6.020406 | -14.064 | 41.010163 | 7639.6922 | 180.03146 | 0.063105 | 2.476126 | 34.74492 | 39.23819
icsd-28266-B2Mg1O6Sn1 | MatHub3d-4789-B2Mg1O6Sn1 | 0.01302 |  | 0.684054 | -10.598 | 196.49034 | 55123.005 | -180.34711 | 0.608421 | 17.928802 | -41 | -0.016 | 196.49034 | 9980000000 | 180 | 72777.17 | 3226531 | 29.46776 | 44.33438
icsd-28267-B2O6Sn1Sr1 | MatHub3d-4838-B2O6Sn1Sr1 | 0.000704566 |  | 0.643549 | -5.057 | 158.05969 | 220222.74 | -179.58798 | 2.508822 | 71.025897 | -24.38186 | 4.028 | 158.05969 | 49338.628 | 180.16352 | 0.404204 | 16.014772 | 28.31046 | 39.62052
icsd-28288-Al1Li1O2 | MatHub3d-1428-Al1Li1O2 | 0.0120151 |  | 0.438884 | -9.556 | 176.676532 | 107532.59 | -179.92751 | 1.222072 | 34.812503 | -21.246748 | 2.139 | 176.676532 | 463947.02 | 179.82709 | 5.318241 | 150.03017 | 28.48646 | 28.21049
icsd-28307-Be2Li4O8Si2 | MatHub3d-6556-Be2Li4O8Si2 | 0.00253464 |  | 0.49141 | -5.737 | 159.895163 | 239785.49 | -179.60054 | 2.680227 | 77.346054 | -19.346717 | 2.413 | 159.895163 | 90341.769 | 179.82093 | 0.639746 | 29.212524 | 28.85802 | 45.66269
icsd-2831-I6Sn3 | MatHub3d-21714-I6Sn3 | 0.00152006 |  | 1.99 | 0.273 | 24.367968 | 5770000 | -180 | 62.53201 | 1869.651 | -2.484552 | -0.575 | 24.367968 | 564807.97 | 179.67015 | 4.377594 | 182.3277 | 29.8991 | 41.65021
icsd-28328-B2I6 | MatHub3d-4739-B2I6 | 0.0215934 |  | 6.003266 | -3.66 | 19.539009 | 7982.2702 | -180.18289 | 0.024538 | 2.591514 | -9.782403 | -4.165 | 19.539009 | 8425.928 | 180.33103 | 0.042416 | 2.740051 | 105.6123 | 64.59947
icsd-28334-F2Xe1 | MatHub3d-16647-F2Xe1 | 0.0417189 |  | 6.871805 | -8.918 | 36.710329 | 6696.8436 | -179.98717 | 0.083682 | 2.169468 | -22.380076 | -5.785 | 36.710329 | 8849.9747 | 180.2199 | 0.081583 | 2.874402 | 25.92515 | 35.23285
icsd-28342-Ba2Ni1O6W1 | MatHub3d-6041-Ba2Ni1O6W1 | 0.0362542 | 0.0365205 | 23.8 | -2.309 | 159.179115 | 1230000 | -180 | 14.38544 | 400.3886 | -23.599448 | 3.219 3.175 | 159.179115 | 179198.31 | 179.71135 | 1.404317 | 57.874188 | 27.83291 | 41.21163
icsd-28372-Al2Cs2O4 | MatHub3d-1780-Al2Cs2O4 | 0.0844351 |  | 0.208058 | -6.297 | 91.40884 | 29863.28 | -179.70794 | 0.304062 | 9.644329 | -15.261066 | 1.29 | 91.40884 | 738291.19 | 180.39331 | 6.08333 | 240.25285 | 31.7183 | 39.49364
icsd-28373-Al2O4Rb2 | MatHub3d-1989-Al2O4Rb2 | 0.0286873 |  | 0.288952 | -3.728 | 90.842123 | 603841.23 | -179.62189 | 6.907047 | 194.82348 | -16.183547 | 1.28 | 90.842123 | 797456.79 | 179.85067 | 6.739194 | 257.94748 | 28.20648 | 38.27572
icsd-28388-Ga1Li1O2 | MatHub3d-18639-Ga1Li1O2 | 0.00935146 |  | 0.329158 | -8.166 | 166.020833 | 165111.85 | -180.41723 | 1.867721 | 53.744533 | -51.809003 | 2.25 | 166.020833 | 784367.48 | 180.23211 | 7.880744 | 254.7909 | 28.77546 | 32.33082
icsd-28389-C1Si1 | MatHub3d-8226-C1Si1 | 1.41916 |  | 0.670763 | -3.845 | 212.252624 | 987893.49 | -180.03451 | 11.221904 | 320.20024 | -5.502817 | -4.754 | 212.252624 | 389287.42 | 179.99529 | 4.202108 | 126.12253 | 28.5335 | 30.01411
icsd-28399-Cl4Hg6O4 | MatHub3d-11086-Cl4Hg6O4 | 0.0557785 |  | 0.535764 | -7.676 | 65.668926 | 26975.104 | -180.24667 | 0.458201 | 8.763904 | -13.881448 | -6.621 | 65.668926 | 10646.101 | 179.58491 | 0.083688 | 3.433447 | 19.12677 | 41.02675
icsd-28402-Hg2O8S2 | MatHub3d-21102-Hg2O8S2 | 0.0225521 |  | 0.263635 | -15.063 | 130.26721 | 23929.836 | -179.60963 | 0.253563 | 7.719674 | -13.672182 | -10.209 | 130.26721 | 7518.0071 | 180.35548 | 0.068478 | 2.445465 | 30.4448 | 35.71169
icsd-28439-C2Cu1N6S2 | MatHub3d-8363-C2Cu1N6S2 | 0.0122921 | 0.0123715 | 4.891549 | -10.403 | 64.964211 | 13891.028 | -168.96233 | 0.146866 | 3.965648 | -20.647558 | -10.216 | 64.964211 | 20217.682 | 180.25876 | 0.181113 | 6.569376 | 27.00181 | 36.27225
icsd-284-Mg2O6V2 | MatHub3d-24811-Mg2O6V2 | 0.00284075 | 0.00285856 | 9.627505 | -1.041 0.764 | 131.111031 | 340644.18 | -180.03054 | 2.598278 | 110.40617 | -14.8 | -0.340 3.982 | 131.111031 | 12700000 | 180 | 73.98037 | 4133.432 | 42.49205 | 55.87201
icsd-28502-C6Co1H3N6 | MatHub3d-8827-C6Co1H3N6 | 0.0615277 |  | 17.678516 | -10.577 | 129.21272 | 16312.574 | -180.34022 | 0.063767 | 5.305273 | -23.392196 | -4.808 | 129.21272 | 27580.301 | 179.99235 | 0.222205 | 8.935258 | 83.19778 | 40.21178
icsd-28510-Cl4O4W2 | MatHub3d-11146-Cl4O4W2 | 0.203559 |  | 6.142727 | -6.626 | 93.88361 | 49191.361 | -179.97128 | 0.672201 | 15.932916 | -40.721886 | -3.914 | 93.88361 | 69624.19 | 179.67221 | 0.574375 | 22.476153 | 23.70261 | 39.1315
icsd-28511-Fe4O8Zn2 | MatHub3d-18445-Fe4O8Zn2 | 0.186426 | 0.18862 | 2.17 | -18.818 | 173.107262 | 6990 | -180 | 0.08011622 | 2.273178 | -26.160575 | -13.179 | 173.107262 | 15189.153 | 180.04139 | 0.118671 | 4.923549 | 28.37351 | 41.48907
icsd-28525-Li1Mo3O8Sc1 | MatHub3d-23404-Li1Mo3O8Sc1 | 0.0034982 |  | 9.85 | -0.163 | 221.357466 | 29500000 | -180 | 164.8367 | 9552.914 | -15.1 | 0.893 | 221.357466 | 1170000 | 180 | 7.064148 | 380.955 | 57.95381 | 53.92795
icsd-28526-Li1Mo3O8Y1 | MatHub3d-23406-Li1Mo3O8Y1 | 0.00308304 |  | 9.85 | -0.165 | 210.538223 | 26200000 | -181 | 143.448 | 8553.996 | -14 | 0.809 | 210.538223 | 1340000 | 180 | 7.689645 | 432.2356 | 59.63134 | 56.21009
icsd-28528-Li2O6U2 | MatHub3d-23864-Li2O6U2 | 0.000236461 | 0.000236493 | 35.585547 | -6.831 | 162.860345 | 7145.2539 | -180.20412 | 0.050747 | 2.320316 | -17.634246 | -4.436 | 162.860345 | 3212.0084 | 180.32008 | 0.007057 | 1.044395 | 45.72322 | 147.9942
icsd-28541-Be2F5Rb1 | MatHub3d-6531-Be2F5Rb1 | 0.00795092 |  | 0.551 | -1.388 | 58.138499 | 1700000 | -180 | 19.59931 | 550.9472 | -39.911024 | 2.425 | 58.138499 | 23538.872 | 180.6009 | 0.116136 | 7.677599 | 28.11054 | 66.10869
icsd-28578-Na1Nb1O3 | MatHub3d-26145-Na1Nb1O3 | 0.00174199 |  | 4.07 | 2.471 | 180.586762 | 1340000 | -180 | 13.42288 | 436.2555 | -16.958776 | 4.979 | 180.586762 | 124395.44 | 179.78595 | 1.185399 | 40.208322 | 32.50089 | 33.91965
icsd-28599-O6Sr2W1Zn1 | MatHub3d-28001-O6Sr2W1Zn1 | 0.00711597 |  | 13.6 | -0.787 | 166.963101 | 3980000 | -180 | 39.63749 | 1283.831 | -18.817002 | 3.259 | 166.963101 | 188065.46 | 179.60622 | 2.128377 | 60.666897 | 32.38931 | 28.50383
icsd-285-Al1F4K1 | MatHub3d-1343-Al1F4K1 | 0.0173053 |  | 0.48093 | -3.905 | 79.4163 | 341820.08 | -179.78759 | 3.958458 | 110.48848 | -43.888943 | 1.996 | 79.4163 | 82108.712 | 179.90871 | 0.612925 | 26.576245 | 27.912 | 43.3597
icsd-28602-Mo1O6Sr2Zn1 | MatHub3d-25524-Mo1O6Sr2Zn1 | 8.61184e-06 |  | 11.6 | -0.503 | 159.413894 | 7330000 | -180 | 75.91866 | 2380.678 | -19.096374 | 2.939 | 159.413894 | 224135.59 | 179.78436 | 2.553284 | 72.446037 | 31.35827 | 28.37367
icsd-28603-Ge3O9Sr3 | MatHub3d-19843-Ge3O9Sr3 | 0.00546731 |  | 0.299 | -0.415 | 104.290945 | 42800000 | -180 | 474.893 | 13822.15 | -9.307124 | 4.747 | 104.290945 | 21102.816 | 180.07481 | 0.187349 | 6.842997 | 29.10582 | 36.5254
icsd-28612-Na1O3Ta1 | MatHub3d-26186-Na1O3Ta1 | 0.0216597 |  | 4.01 | 1.999 | 190.761552 | 1810000 | -180 | 18.70295 | 585.7526 | -17.079683 | 4.831 | 190.761552 | 133567.75 | 180.28398 | 1.266034 | 43.412606 | 31.31873 | 34.29024
icsd-28624-O3Pb1Ti1 | MatHub3d-27693-O3Pb1Ti1 | 0.000602515 |  | 7.536097 | 1.996 | 168.255274 | 655272.57 | -179.79794 | 5.810469 | 211.83192 | -4.669888 | 1.575 | 168.255274 | 668455.24 | 180.168 | 10.01773 | 216.98398 | 36.45694 | 21.65999
icsd-28629-Al1La1O3 | MatHub3d-1420-Al1La1O3 | 0.0468986 |  | 0.679534 | 2.969 | 191.251165 | 970901.01 | -179.75561 | 11.050022 | 313.71831 | -13.832189 | 4.581 | 191.251165 | 113624.43 | 179.9392 | 1.551398 | 36.78945 | 28.39074 | 23.71374
icsd-28667-C6Fe1K2N6Ni1 | MatHub3d-8842-C6Fe1K2N6Ni1 | 0.000150488 | 0.000151935 | 7.156384 | -3.963 | 94.941996 | 21386.755 | -180.33426 | 0.035258 | 6.955068 | -15.5 | 0.442 0.478 | 94.941996 | 3250000 | 180 | 11.9305 | 1048.779 | 197.2621 | 87.90738
icsd-2866-Bi4Cl12 | MatHub3d-7230-Bi4Cl12 | 0.00129546 |  | 1.893988 | -1.195 | 38.592349 | 211242.14 | -179.78335 | 2.719332 | 68.277796 | -17.31657 | 1.362 | 38.592349 | 61791.531 | 179.44587 | 0.466232 | 19.897379 | 25.1083 | 42.67699
icsd-28674-Cs2F6Pd1 | MatHub3d-13612-Cs2F6Pd1 | 0.0119773 |  | 13.652147 | -8.759 | 48.422624 | 1633.6551 | -179.38988 | 0.004758 | 0.525722 | -34.265883 | -5.305 | 48.422624 | 3776.6172 | 179.71634 | 0.013002 | 1.21977 | 110.4922 | 93.81403
icsd-28675-F6Pd1Rb2 | MatHub3d-17282-F6Pd1Rb2 | 0.011001 |  | 12.363381 | -3.878 | 54.79474 | 13892.882 | -180.2718 | 0.063385 | 4.514898 | -45.6 | 0.003 | 54.79474 | 10600000000 | 180 | 40341.14 | 3430582 | 71.22975 | 85.03929
icsd-28692-F6K1Ru1 | MatHub3d-17083-F6K1Ru1 | 1.45943e-05 | 1.48701e-05 | 20.6 | -9.46 | 83.804734 | 10900 | -180 | 0.0299894 | 3.504051 | -11.364956 | -1.704 1.456 | 83.804734 | 43856.151 | 179.50129 | 0.261026 | 14.130764 | 116.843 | 54.13547
icsd-28693-F6Rb1Ru1 | MatHub3d-17290-F6Rb1Ru1 | 1.15364e-05 | 1.16106e-05 | 20.2 | -9.387 | 77.789529 | 8280 | -180 | 0.01793911 | 2.688317 | -13.209712 | -1.655 1.577 | 77.789529 | 38730.808 | 179.65503 | 0.216512 | 12.500728 | 149.8579 | 57.73688
icsd-28734-Al2Cu2Se4 | MatHub3d-1791-Al2Cu2Se4 | 0.203427 |  | 0.052475 | -9.422 | 63.074373 | 21114.503 | -179.86154 | 0.20189 | 6.830578 | -5.838808 | -4.548 | 63.074373 | 32191.63 | 179.81 | 0.392734 | 10.40808 | 33.83317 | 26.5016
icsd-28735-Al2Cu2Te4 | MatHub3d-1794-Al2Cu2Te4 | 0.222389 |  | 0.082259 | -9.836 | 48.769417 | 2739.5988 | -179.87482 | 0.044579 | 0.886396 | -3.240782 | -4.699 | 48.769417 | 38756.55 | 180.06378 | 0.457692 | 12.566022 | 19.88371 | 27.45519
icsd-28736-Cu2Ga2S4 | MatHub3d-14258-Cu2Ga2S4 | 0.00234554 |  | 0.081022 | -7.101 | 75.635819 | 29636.024 | -180.23516 | 0.290791 | 9.627177 | -5.524147 | -1.529 | 75.635819 | 331360.21 | 180.15629 | 4.133553 | 107.54723 | 33.10686 | 26.01811
icsd-28744-Ag2Al2S4 | MatHub3d-494-Ag2Al2S4 | 0.166184 |  | 0.11499 | -9.004 | 64.86447 | 40072.724 | -180.35366 | 0.395767 | 13.034633 | -14.094666 | -4.659 | 64.86447 | 32894.623 | 180.43812 | 0.220226 | 10.709804 | 32.93512 | 48.63097
icsd-28745-Ag2Al2Se4 | MatHub3d-496-Ag2Al2Se4 | 0.139995 |  | 0.063731 | -8.219 | 52.633347 | 48257.219 | -179.83969 | 0.481953 | 15.607501 | -10.506979 | -4.391 | 52.633347 | 34296.576 | 180.23266 | 0.24679 | 11.140835 | 32.38387 | 45.14298
icsd-28746-Ag2Al2Te4 | MatHub3d-498-Ag2Al2Te4 | 0.160063 |  | 0.051447 | -8.813 | 41.036495 | 4826.6207 | -179.79513 | 0.048862 | 1.560267 | -4.70523 | -4.503 | 41.036495 | 28275.644 | 179.73219 | 0.311026 | 9.134068 | 31.93211 | 29.36754
icsd-28747-Ag2Ga2S4 | MatHub3d-699-Ag2Ga2S4 | 0.00186505 |  | 0.085134 | -5.892 | 61.494645 | 82711.398 | -179.85896 | 0.814138 | 26.756513 | -9.975962 | -1.605 | 61.494645 | 314986.47 | 180.43131 | 2.603041 | 102.54528 | 32.86484 | 39.39442
icsd-28749-Ag2Ga2Te4 | MatHub3d-703-Ag2Ga2Te4 | 0.000811415 |  | 0.032537 | -5.447 | 39.160949 | 10266.603 | -180.37052 | 0.117681 | 3.340088 | -2.810438 | -1.831 | 39.160949 | 156375.03 | 179.9884 | 1.954776 | 50.65898 | 28.38256 | 25.91549
icsd-28752-Ag2In2Te4 | MatHub3d-764-Ag2In2Te4 | 0.000778783 |  | 0.029872 | -4.606 | 35.405578 | 14446.949 | -179.84625 | 0.20441 | 4.672819 | -3.065818 | -2.039 | 35.405578 | 123449.89 | 180.09423 | 1.491056 | 40.039656 | 22.86003 | 26.85322
icsd-28779-F6K2Rh1 | MatHub3d-17102-F6K2Rh1 | 5.67792e-05 | 5.70741e-05 | 85.125057 | -7.126 | 71.194121 | 8312.3009 | -179.90612 | 0.041609 | 2.690377 | -12.07282 | -3.435 | 71.194121 | 51981.338 | 179.92908 | 0.273862 | 16.828684 | 64.65854 | 61.4495
icsd-28780-F6Rb2Rh1 | MatHub3d-17293-F6Rb2Rh1 | 2.1103e-05 | 2.12249e-05 | 63.793524 | -7.237 | 64.028494 | 0.428785 | -180.04638 | 5.6e-05 | 0.000139 | -13.019581 | -3.31 | 64.028494 | 33321.655 | 180.16972 | 0.12225 | 10.816585 | 2.482143 | 88.47922
icsd-28833-F4H2K2 | MatHub3d-16769-F4H2K2 | 0.0130251 |  | 0.517698 | -1.874 | 41.318681 | 711061.44 | -180.22353 | 8.223731 | 230.95647 | -82.896861 | 2.75 | 41.318681 | 23096.395 | 179.61624 | 0.234185 | 7.451357 | 28.08415 | 31.81825
icsd-28844-Cl1H1 | MatHub3d-10734-Cl1H1 | 0.572356 |  | 2.916267 | -5.611 | 26.341358 | 199675.77 | -180.54245 | 1.859504 | 65.085464 | -57.998998 | -2.269 | 26.341358 | 76692.018 | 179.68854 | 0.776471 | 24.762298 | 35.00152 | 31.89082
icsd-28892-Cl6Cs2Ge1 | MatHub3d-11184-Cl6Cs2Ge1 | 2.16525e-06 |  | 0.97827 | -3.701 | 26.369952 | 37188.673 | -180.22961 | 0.415811 | 12.079889 | -17.844184 | 0.752 | 26.369952 | 263926.79 | 180.24946 | 1.237884 | 85.749464 | 29.05139 | 69.271
icsd-28895-C1Si1 | MatHub3d-8227-C1Si1 | 1.41917 |  | 0.667937 | -3.845 | 212.257725 | 984005.92 | -180.36444 | 11.174389 | 320.11024 | -5.50018 | -4.754 | 212.257725 | 389035.96 | 180.04465 | 4.199181 | 126.11019 | 28.64678 | 30.03209
icsd-28900-S1Sr1 | MatHub3d-29765-S1Sr1 | 0.00599578 |  | 1.2585 | 5.503 | 48.52364 | 64625.553 | -179.56344 | 0.736424 | 20.837236 | -3.930653 | 3.536 | 48.52364 | 32420.248 | 180.18697 | 0.390061 | 10.525993 | 28.29516 | 26.9855
icsd-28904-O1Sr1 | MatHub3d-27377-O1Sr1 | 0.0404137 |  | 1.562568 | 4.593 | 84.50458 | 115714 | -180.16425 | 1.336773 | 37.559788 | -31.547824 | 4.168 | 84.50458 | 77725.744 | 179.82206 | 0.905775 | 25.133377 | 28.09736 | 27.74793
icsd-28905-Ca1O1 | MatHub3d-9087-Ca1O1 | 0.0318916 |  | 1.83703 | 4.792 | 104.986288 | 111244.26 | -179.92592 | 1.266223 | 36.013477 | -8.944432 | 4.592 | 104.986288 | 28261.607 | 179.80604 | 0.36295 | 9.137037 | 28.44165 | 25.17437
icsd-28909-Cr1O3Y1 | MatHub3d-12934-Cr1O3Y1 | 0.00354069 | 0.00354086 | 0.59264 | 2.488 3.122 | 183.297918 | 170505.4 | -179.97526 | 1.797723 | 55.228564 | -26.7 | -1.626 4.833 | 183.297918 | 364000 | 180 | 4.838725 | 117.6955 | 30.7214 | 24.32366
icsd-28932-Cr1O3Pr1 | MatHub3d-12931-Cr1O3Pr1 | 0.00305483 | 0.00305647 | 1.793281 | 2.219 1.954 | 180.827899 | 379440.48 | -179.87385 | 5.318172 | 122.76646 | -14.4 | -1.500 3.469 | 180.827899 | 228000 | 180 | 4.150511 | 73.68297 | 23.08433 | 17.75275
icsd-28933-Cr1Nd1O3 | MatHub3d-12910-Cr1Nd1O3 | 0.00317279 | 0.00317443 | 1.386394 | 2.382 1.934 | 181.181905 | 329382.29 | -180.14763 | 4.34123 | 106.89499 | -18.3 | -1.528 3.451 | 181.181905 | 263000 | 180 | 4.505731 | 85.45059 | 24.6232 | 18.96487
icsd-28934-Cr1O3Sm1 | MatHub3d-12932-Cr1O3Sm1 | 0.00343192 | 0.0034333 | 0.60108 | 2.501 3.238 | 182.723799 | 130233.58 | -179.72951 | 1.506063 | 42.068961 | -25.9 | -1.545 4.747 | 182.723799 | 329000 | 180 | 4.914302 | 106.7746 | 27.93307 | 21.72732
icsd-28950-Ag1F3Zn1 | MatHub3d-259-Ag1F3Zn1 | 0.151749 |  | 0.328863 | -6.42 | 82.53275 | 123946.04 | -179.72666 | 1.414504 | 40.036643 | -11.624488 | -6.477 | 82.53275 | 5196.5489 | 179.80979 | 0.044974 | 1.680125 | 28.30437 | 37.3577
icsd-28964-Cl2Sr1 | MatHub3d-11015-Cl2Sr1 | 0.00097225 |  | 0.308 | -0.375 | 33.679153 | 2260000 | -180 | 27.44776 | 733.4161 | -12.248196 | 3.449 | 33.679153 | 47856.779 | 180.40263 | 0.637679 | 15.575041 | 26.72044 | 24.42458
icsd-2899-Li4O12V4 | MatHub3d-24238-Li4O12V4 | 0.00070855 |  | 25.8 | -0.341 | 137.71828 | 2100000 | -180 | 6.111384 | 679.1511 | -31.514021 | 3.292 | 137.71828 | 65182.845 | 180.17405 | 0.248179 | 21.160104 | 111.1289 | 85.26146
icsd-290002-Ba1O3Zr1 | MatHub3d-5503-Ba1O3Zr1 | 0.00198666 |  | 2.167488 | 3.977 | 149.128773 | 217428.16 | -180.08934 | 2.556968 | 70.516676 | -16.889868 | 6.25 | 149.128773 | 42772.074 | 180.12283 | 0.478971 | 13.877072 | 27.57824 | 28.97268
icsd-290034-F2N2Ti2 | MatHub3d-16574-F2N2Ti2 | 0.0147231 |  | 10.978245 | 1.987 | 131.494462 | 451139.85 | -179.69264 | 5.820286 | 145.67055 | -0.894 | 1.866 | 131.494462 | 1490000 | 180 | 12.67668 | 485.2582 | 25.02807 | 38.2796
icsd-290035-Cl2N2Ti2 | MatHub3d-10955-Cl2N2Ti2 | 0.0103359 |  | 4.817983 | 2.667 | 107.008369 | 231864.32 | -179.89108 | 2.739577 | 75.033147 | -0.525449 | 2.563 | 107.008369 | 356909.32 | 179.83143 | 2.82134 | 115.42212 | 27.38859 | 40.91039
icsd-290036-Br2N2Ti2 | MatHub3d-7577-Br2N2Ti2 | 0.00974034 |  | 4.838328 | 2.842 | 96.478518 | 246310.04 | -179.71207 | 3.008106 | 79.549348 | -2.110255 | 2.662 | 96.478518 | 380614.59 | 179.95437 | 4.191098 | 123.25661 | 26.44499 | 29.40915
icsd-290054-Pb1Se1 | MatHub3d-28690-Pb1Se1 | 0.0246722 |  | 0.375 | 0.604 | 46.871747 | 4120000 | -180 | 49.73705 | 1334.708 | -0.1356 | -2.344 | 46.871747 | 40387.868 | 179.92964 | 3.63241 | 13.075441 | 26.83529 | 3.59966
icsd-29005-F6Ni1Rb2 | MatHub3d-17250-F6Ni1Rb2 | 0.0170185 |  | 16.015373 | -1.937 | 52.408389 | 36580.513 | -179.52141 | 0.115863 | 11.789145 | -38.686893 | 2.035 | 52.408389 | 10125.032 | 180.04856 | 0.017421 | 3.282281 | 101.7507 | 188.4094
icsd-29010-Al2O4Tl2 | MatHub3d-1991-Al2O4Tl2 | 0.122369 |  | 8.501924 | -4.736 | 95.971344 | 163270.28 | -180.39878 | 1.375719 | 53.134221 | -17.324284 | -3.135 | 95.971344 | 127863.58 | 179.834 | 1.08251 | 41.351422 | 38.62287 | 38.19958
icsd-29011-Fe2O4Tl2 | MatHub3d-18102-Fe2O4Tl2 | 0.0497873 | 0.0497988 | 8.017126 | -8.279 | 74.080892 | 110141.59 | -179.70882 | 0.865645 | 35.570513 | -7.784111 | -9.571 | 74.080892 | 7913.1916 | 179.54078 | 0.079936 | 2.550809 | 41.09134 | 31.91064
icsd-290133-Al4Co2O8 | MatHub3d-2235-Al4Co2O8 | 0.198585 | 0.201266 | 23.548037 | -22.985 | 192.938235 | 45167.711 | -179.90103 | 0.494153 | 14.61825 | -18.690001 | -16.984 | 192.938235 | 21095.196 | 179.59341 | 0.204763 | 6.804001 | 29.58244 | 33.22866
icsd-290195-Bi2In2S6 | MatHub3d-7048-Bi2In2S6 | 0.00463564 |  | 0.546113 | -1.358 | 63.169565 | 413987.11 | -179.72446 | 4.905376 | 133.72148 | -6.784392 | -1.061 | 63.169565 | 935488.17 | 179.96777 | 8.826386 | 302.98964 | 27.26019 | 34.32771
icsd-290249-Fe8O10 | MatHub3d-18585-Fe8O10 | 0.351621 | 0.352053 | 14 | -19.992 | 177.013883 | 6050 | -180 | 0.03518438 | 1.965034 | -38.73268 | -16.643 | 177.013883 | 16221.594 | 180.11975 | 0.259219 | 5.262792 | 55.84961 | 20.30249
icsd-290251-F12Li4V2 | MatHub3d-16344-F12Li4V2 | 6.40092e-06 | 6.44025e-06 | 18.512844 | -0.868 | 102.352237 | 251986.32 | -180.14012 | 0.482169 | 81.77073 | -11.1 | -0.463 4.182 | 102.352237 | 84100 | 181 | 0.03184231 | 27.44385 | 169.5894 | 861.8674
icsd-290258-Ca2Fe2Ge4O12 | MatHub3d-9227-Ca2Fe2Ge4O12 | 0.00018669 | 0.000187375 | 0.193156 | -5.711 | 142.854339 | 901914.54 | -179.7397 | 10.062849 | 291.37576 | -13.9 | 0.950 0.147 | 142.854339 | 17100000 | 180 | 17.0051 | 5548.558 | 28.95559 | 326.2879
icsd-290318-Al1F6Na1Rb2 | MatHub3d-1358-Al1F6Na1Rb2 | 0.0226254 |  | 0.416534 | -4.448 | 61.224087 | 219864.54 | -179.98526 | 2.538149 | 71.224447 | -38.759059 | 2.09 | 61.224087 | 38475.419 | 180.24583 | 0.166667 | 12.500109 | 28.06157 | 75.0005
icsd-29032-Cl6Cs2Pt1 | MatHub3d-11197-Cl6Cs2Pt1 | 0.00286274 |  | 3.994119 | -1.535 | 32.453274 | 174996.19 | -180.22318 | 1.436645 | 56.839453 | -19.99859 | 1.441 | 32.453274 | 58485.217 | 180.53378 | 0.37332 | 19.061763 | 39.56402 | 51.06012
icsd-290345-Cd1Cs1F3 | MatHub3d-9657-Cd1Cs1F3 | 0.0667504 |  | 0.312953 | -7.996 | 52.980729 | 47471.274 | -180.22514 | 0.539919 | 15.419192 | -8.147994 | -5.226 | 52.980729 | 6944.8541 | 179.74896 | 0.05705 | 2.243861 | 28.55834 | 39.33148
icsd-290348-Cs1F3Hg1 | MatHub3d-13493-Cs1F3Hg1 | 0.0598538 |  | 0.329588 | -7.195 | 48.389465 | 44343.722 | -180.1018 | 0.599879 | 14.383622 | -6.515233 | -7.254 | 48.389465 | 15778.442 | 180.38702 | 0.146335 | 5.134222 | 23.97754 | 35.0854
icsd-290350-Cs1F3Pb1 | MatHub3d-13496-Cs1F3Pb1 | 0.0455404 |  | 1.669973 | -5.505 | 38.91096 | 23364.06 | -180.01626 | 0.288866 | 7.571324 | -0.275652 | -9.349 | 38.91096 | 11636.61 | 180.23283 | 0.12799 | 3.780022 | 26.21051 | 29.53373
icsd-29035-Cl6Ti2 | MatHub3d-11327-Cl6Ti2 | 0.000380948 | 0.000384483 | 17.91918 | 1.322 1.732 | 44.326847 | 16749.893 | -180.04416 | 0.141151 | 5.429628 | -5.11 | 0.607 4.246 | 44.326847 | 224000 | 180 | 0.9086912 | 72.69797 | 38.46681 | 80.00294
icsd-290394-Ga2Hg1Se4 | MatHub3d-18836-Ga2Hg1Se4 | 0.0044554 |  | 0.063557 | -4.064 | 50.99356 | 86016.834 | -179.57872 | 0.9257 | 27.739153 | -9.332979 | -1.356 | 50.99356 | 420074.97 | 180.46573 | 4.069371 | 136.80951 | 29.9656 | 33.61933
icsd-290428-Hf2N4 | MatHub3d-20780-Hf2N4 | 0.0739367 |  | 4.34 | 2.142 | 232.601826 | 1090000 | -180 | 11.2836 | 355.2854 | -6.648466 | 1.387 | 232.601826 | 728307.1 | 180.05052 | 13.683682 | 236.10397 | 31.48688 | 17.25442
icsd-290433-N2W1 | MatHub3d-25947-N2W1 | 0.340438 |  | 2.783561 | -12.248 | 361.689872 | 54180.996 | -179.92553 | 0.54659 | 17.54012 | -0.610541 | -9.264 | 361.689872 | 64825.117 | 179.77168 | 0.681731 | 20.95009 | 32.09009 | 30.73073
icsd-290434-N4W2 | MatHub3d-26073-N4W2 | 0.384269 |  | 1.643138 | -12.344 | 360.249702 | 40819.681 | -180.15737 | 0.413103 | 13.248713 | -1.67688 | -9.343 | 360.249702 | 61811.336 | 180.35932 | 0.688369 | 20.106909 | 32.07121 | 29.20949
icsd-290450-K2Li2S2 | MatHub3d-22713-K2Li2S2 | 0.00217628 |  | 0.212264 | -2.139 | 29.518446 | 150474.42 | -179.96749 | 1.506547 | 48.736101 | -13.388773 | 2.162 | 29.518446 | 79674.573 | 179.54201 | 0.853377 | 25.683363 | 32.34954 | 30.09615
icsd-29050-B1P1 | MatHub3d-4430-B1P1 | 1.38614 |  | 1.696112 | -4.291 | 161.789275 | 538355.79 | -180.42717 | 5.96597 | 175.25615 | -1.65611 | -5.705 | 161.789275 | 303593.06 | 180.35225 | 3.409102 | 98.749517 | 29.37597 | 28.96643
icsd-290528-Cl1K1 | MatHub3d-10743-Cl1K1 | 0.0131315 |  | 0.301392 | -2.31 | 18.522079 | 251309.29 | -179.58394 | 2.789806 | 81.04823 | -31.600349 | 1.903 | 18.522079 | 123135.97 | 179.72254 | 1.396093 | 39.773155 | 29.05156 | 28.4889
icsd-290533-Cl1K1 | MatHub3d-10744-Cl1K1 | 0.0131302 |  | 0.301406 | -2.303 | 18.586464 | 253723.88 | -179.58265 | 2.816638 | 81.825772 | -31.598942 | 1.895 | 18.586464 | 124596.48 | 179.73059 | 1.412618 | 40.248509 | 29.05087 | 28.49214
icsd-290564-Br1K1 | MatHub3d-7395-Br1K1 | 0.00670207 |  | 0.234466 | -1.459 | 15.652898 | 519490.2 | -179.998 | 5.757044 | 168.31109 | -21.387927 | 1.541 | 15.652898 | 168891.07 | 179.79769 | 2.090623 | 54.59777 | 29.23568 | 26.11555
icsd-290581-Br1K1 | MatHub3d-7396-Br1K1 | 0.00675843 |  | 0.233686 | -1.472 | 15.575919 | 506856.5 | -180.12083 | 5.613658 | 164.44206 | -21.177958 | 1.548 | 15.575919 | 165669.01 | 180.18466 | 2.055154 | 53.786951 | 29.29321 | 26.17174
icsd-290593-Cr4O8Zn2 | MatHub3d-13420-Cr4O8Zn2 | 0.0212518 | 0.0215386 | 2.705014 | -3.163 | 184.600188 | 137403.33 | -179.92217 | 1.412353 | 44.480191 | -10.1 | -0.807 1.972 | 184.600188 | 1100000 | 180 | 7.314201 | 356.4881 | 31.49368 | 48.73917
icsd-290594-Ba2Fe4Se6 | MatHub3d-5846-Ba2Fe4Se6 | 0.000738657 | 0.00074325 | 0.047761 | -0.971 4.564 | 43.89092 | 304.41712 | -179.86877 | 0.002358 | 0.098487 | -0.688107 | 1.136 0.848 | 43.89092 | 103583.7 | 180.23299 | 1.134454 | 33.648057 | 41.76718 | 29.66013
icsd-290600-Mg2Mn4O8 | MatHub3d-24769-Mg2Mn4O8 | 0.010965 | 0.0109789 | 4.27 | -3.542 1.372 | 153.624399 | 49800 | -180 | 0.6468725 | 16.081 | -8.3 | -0.986 1.315 | 153.624399 | 824000 | 180 | 8.693686 | 267.9228 | 24.85961 | 30.81809
icsd-290619-O6Sr2Ti2 | MatHub3d-27998-O6Sr2Ti2 | 0.000283109 |  | 1.709244 | 2.898 | 120.814151 | 125806.23 | -180.01341 | 1.158472 | 40.767295 | -22.398875 | 1.803 | 120.814151 | 837320.87 | 179.98599 | 9.152015 | 271.24972 | 35.19057 | 29.63825
icsd-290668-In4O8Zn2 | MatHub3d-22206-In4O8Zn2 | 0.13979 |  | 0.116332 | -11.523 | 148.83372 | 142700.3 | -179.81334 | 1.635912 | 46.139058 | -45.737056 | -6.042 | 148.83372 | 41739.17 | 179.77312 | 0.2948 | 13.489422 | 28.20388 | 45.75788
icsd-290711-N1Y1 | MatHub3d-25821-N1Y1 | 0.0394023 |  | 0.709872 | 6.555 | 158.428388 | 122364.27 | -180.24249 | 1.942739 | 39.752915 | -1.448153 | 4.88 | 158.428388 | 65277.67 | 180.21553 | 1.391623 | 21.200645 | 20.4623 | 15.23447
icsd-290720-Co6O8 | MatHub3d-12674-Co6O8 | 0.179418 | 0.181676 | 1.798134 | -17.937 | 166.747542 | 14023.547 | -180.37307 | 0.166111 | 4.562483 | -27.599633 | -14.89 | 166.747542 | 11377.48 | 180.05156 | 0.138229 | 3.688416 | 27.46647 | 26.68337
icsd-290726-F8Hg4 | MatHub3d-17420-F8Hg4 | 0.0844435 |  | 0.420649 | -6.096 | 86.766615 | 104665.6 | -180.22182 | 1.622739 | 33.995288 | -43.893776 | -5.759 | 86.766615 | 4466.8616 | 180.21398 | 0.030913 | 1.450706 | 20.94933 | 46.92867
icsd-290739-Cu2Li2O8V2 | MatHub3d-14446-Cu2Li2O8V2 | 0.000387821 | 0.000388499 | 13.2 | -0.755 0.440 | 162.790777 | 3620000 | -180 | 32.91363 | 1178.567 | -5.94 | 0.856 1.400 | 162.790777 | 1020000 | 180 | 9.220187 | 330.9255 | 35.80787 | 35.89141
icsd-29073-Br3Cs1Pb1 | MatHub3d-7634-Br3Cs1Pb1 | 0.000465331 |  | 1.16 | -0.522 | 18.482538 | 3570000 | -180 | 44.66252 | 1159.597 | -0.094991 | -3.883 | 18.482538 | 15629.682 | 179.85 | 0.159001 | 5.05558 | 25.96354 | 31.7959
icsd-290789-Cr1O6Sb1Sr2 | MatHub3d-12945-Cr1O6Sb1Sr2 | 1.07015e-05 | 1.07992e-05 | 1.32 | -6.408 | 151.73887 | 294000 | -180 | 3.37649 | 95.31464 | -11.924341 | 1.061 3.742 | 151.73887 | 346071.17 | 180.29358 | 3.851528 | 112.49312 | 28.22891 | 29.2074
icsd-290820-Ba2O6Pr1Ru1 | MatHub3d-6082-Ba2O6Pr1Ru1 | 4.41206e-06 | 4.41207e-06 | 2.03 | -5.851 | 129.106714 | 15800000 | -180 | 170.4405 | 5146.593 | -16.943694 | -0.985 1.495 | 129.106714 | 495385.53 | 179.90437 | 3.707598 | 160.33442 | 30.19583 | 43.24482
icsd-29082-Co1O1 | MatHub3d-11727-Co1O1 | 0.166995 | 0.167289 | 0.0902 | -14.734 | 126.581566 | 91400 | -180 | 1.205843 | 29.72862 | -5.833605 | -13.43 | 126.581566 | 8420.9165 | 179.5918 | 0.095837 | 2.716016 | 24.65381 | 28.33995
icsd-290864-O8Sc2V2 | MatHub3d-28167-O8Sc2V2 | 0.000221974 |  | 18.4 | -0.685 | 198.09171 | 1090000 | -180 | 7.183994 | 353.689 | -21.637012 | 2.908 | 198.09171 | 195758.66 | 180.49427 | 1.76033 | 63.77461 | 49.23292 | 36.22878
icsd-290876-O3Pb1Zr1 | MatHub3d-27701-O3Pb1Zr1 | 0.00234501 |  | 0.541289 | 3.255 | 155.589003 | 425734.61 | -180.08286 | 4.501826 | 138.06504 | -17.443444 | 6.261 | 155.589003 | 49185.346 | 180.22305 | 0.504892 | 15.975571 | 30.66868 | 31.64156
icsd-290879-O3Pb1Zr1 | MatHub3d-27702-O3Pb1Zr1 | 0.00233261 |  | 0.544398 | 3.264 | 155.22302 | 423708.82 | -179.57957 | 4.481587 | 136.64111 | -17.33355 | 6.274 | 155.22302 | 48707.251 | 180.4194 | 0.49943 | 15.854776 | 30.48945 | 31.74574
icsd-290893-Mg1O6Sr2Te1 | MatHub3d-24642-Mg1O6Sr2Te1 | 0.00593939 |  | 0.325089 | -6.986 | 137.597961 | 136669.08 | -180.06377 | 1.455619 | 44.312164 | -16.48404 | 3.769 | 137.597961 | 105000.47 | 179.66898 | 0.852404 | 33.895144 | 30.44214 | 39.76418
icsd-290911-Ga2Te4Zn1 | MatHub3d-18949-Ga2Te4Zn1 | 0.00171228 |  | 1.011987 | -5.274 | 41.412553 | 35131.828 | -179.99753 | 0.46888 | 11.382399 | -3.892204 | -1.897 | 41.412553 | 283214.65 | 180.19659 | 3.194444 | 91.962098 | 24.27572 | 28.78814
icsd-29092-As2K2O8 | MatHub3d-3031-As2K2O8 | 0.00247289 | 0.00250409 | 16.347729 | -4.042 2.239 | 80.571725 | 15336.903 | -180.23173 | 0.094711 | 4.981959 | -28.460811 | 2.106 3.268 | 80.571725 | 15618.801 | 179.53486 | 0.072923 | 5.034372 | 52.60169 | 69.03682
icsd-29093-B12C3 | MatHub3d-4489-B12C3 | 0.104119 |  | 9.472437 | -7.848 | 245.622081 | 69545.931 | -179.76251 | 0.675724 | 22.473461 | -5.785408 | -6.583 | 245.622081 | 212697.51 | 179.64685 | 1.884843 | 68.643845 | 33.25834 | 36.41887
icsd-29109-Ba1Ce1O3 | MatHub3d-5248-Ba1Ce1O3 | 0.0127888 |  | 1.18e-08 | -0.587 | 114.99456 | 3.31e-05 | -171 | 1.19539e-07 | 9.68512e-09 | -26.5 | 1.412 | 114.99456 | 3640000 | 180 | 28.2283 | 1183.716 | 0.08102059 | 41.93366
icsd-29110-Ba1O3Th1 | MatHub3d-5489-Ba1O3Th1 | 0.00812972 |  | 0.561474 | 1.69 | 111.394195 | 460478.07 | -179.96729 | 5.621687 | 149.14067 | -16.2 | 2.042 | 111.394195 | 2420000 | 180 | 26.31098 | 785.7947 | 26.52952 | 29.86566
icsd-29117-O3Pb1Ti1 | MatHub3d-27694-O3Pb1Ti1 | 0.000604797 |  | 7.529522 | 1.993 | 168.133696 | 657350.86 | -179.83914 | 5.829037 | 212.60118 | -4.575685 | 1.578 | 168.133696 | 660559.94 | 179.97386 | 9.916587 | 213.95927 | 36.47278 | 21.5759
icsd-291212-S8Si4 | MatHub3d-29910-S8Si4 | 0.125932 |  | 6.872852 | -8.094 | 60.865695 | 23863.806 | -179.819 | 0.192078 | 7.716331 | -25.064423 | -5.47 | 60.865695 | 26667.304 | 180.54249 | 0.119946 | 8.692365 | 40.1729 | 72.46899
icsd-291215-S4Si2 | MatHub3d-29850-S4Si2 | 0.255683 |  | 3.62037 | -7.075 | 72.774361 | 20783.839 | -180.44528 | 0.243714 | 6.767322 | -12.527191 | -5 | 72.774361 | 28693.641 | 180.28656 | 0.309166 | 9.326364 | 27.76747 | 30.1662
icsd-291233-Cu4Ga4O8 | MatHub3d-14816-Cu4Ga4O8 | 0.088904 |  | 0.099694 | -8.527 | 133.337892 | 11740.151 | -179.98219 | 0.238441 | 3.803056 | -50.453768 | -7.009 | 133.337892 | 3108.3491 | 117.98682 | 0.080413 | 0.43271 | 15.94967 | 5.381095
icsd-291237-Ca2O8Se2 | MatHub3d-9390-Ca2O8Se2 | 0.00152456 |  | 0.481386 | -3.857 | 132.417276 | 121279.69 | -180.31455 | 1.316129 | 39.432075 | -33.467997 | 5.488 | 132.417276 | 19363.994 | 179.69741 | 0.175697 | 6.252858 | 29.96065 | 35.58887
icsd-29124-P4 | MatHub3d-28554-P4 | 0.00487081 | 0.0049883 | 9.71 | -0.020 0.497 | 0.063591 | 394 | -180 | 0.001963694 | 0.1281342 | -21.5 | -0.448 | 0.063591 | 429 | 180 | 0.001897417 | 0.1390224 | 65.25161 | 73.26929
icsd-291307-Ba2O10P2U1 | MatHub3d-6049-Ba2O10P2U1 | 3.53948e-05 |  | 89.577273 | -1.173 | 125.264811 | 76584.287 | -180.11892 | 0.394354 | 24.846106 | -21.48499 | 2.837 | 125.264811 | 57365.64 | 180.24498 | 0.506784 | 18.637094 | 63.00457 | 36.77522
icsd-29131-Al3F9 | MatHub3d-2105-Al3F9 | 0.149646 |  | 0.482111 | -13.521 | 122.376153 | 42795.721 | -179.60958 | 0.49652 | 13.805729 | -27.380993 | -4.387 | 122.376153 | 56522.056 | 179.90744 | 0.529389 | 18.294316 | 27.80498 | 34.55742
icsd-29132-F9Fe3 | MatHub3d-17574-F9Fe3 | 0.0760589 | 0.0765982 | 4.69e-09 | -17.673 | 99.567955 | 4.46e-06 | -175 | 9.96965e-11 | 1.35914e-09 | -4.915869 | -11.742 | 99.567955 | 4930.3515 | 180.16891 | 0.040411 | 1.600433 | 13.63278 | 39.60389
icsd-29134-F9Rh3 | MatHub3d-17585-F9Rh3 | 3.5572e-06 |  | 13.414004 | -3.106 | 113.0726 | 61299.518 | -180.12244 | 0.335348 | 19.888072 | -23.636009 | -2.033 | 113.0726 | 26609.284 | 179.96551 | 0.253324 | 8.618105 | 59.30577 | 34.02009
icsd-291392-Cs2F6Sn1 | MatHub3d-13617-Cs2F6Sn1 | 0.00252963 |  | 0.558679 | -10.227 | 52.611172 | 10494.916 | -180.36276 | 0.115535 | 3.414073 | -41.641207 | -2.014 | 52.611172 | 5847.3722 | 179.64501 | 0.03112 | 1.887083 | 29.55012 | 60.63891
icsd-291400-As2Ce2O6 | MatHub3d-2873-As2Ce2O6 | 0.00851302 | 0.00853355 | 2.784604 | 2.543 2.552 | 137.348179 | 465041.69 | -179.85122 | 3.734898 | 150.42453 | -7.597963 | 2.845 2.799 | 137.348179 | 386919.12 | 179.49753 | 2.267527 | 124.66288 | 40.27541 | 54.97746
icsd-291415-F2Fe2O2 | MatHub3d-16438-F2Fe2O2 | 0.0533668 | 0.0534624 | 19.8 | -16.682 | 136.594811 | 7010 | -180 | 0.05646903 | 2.268028 | -11.3 | -9.727 | 136.594811 | 26200 | 179 | 0.2113706 | 8.435068 | 40.1641 | 39.90653
icsd-291434-Al2B2Ba2F4O6 | MatHub3d-1667-Al2B2Ba2F4O6 | 0.015719 |  | 0.30453 | -3.858 | 126.729405 | 155815.51 | -179.70831 | 1.546756 | 50.320741 | -33.527782 | 3.357 | 126.729405 | 65931.117 | 180.19002 | 0.393091 | 21.406807 | 32.53308 | 54.45764
icsd-29143-Bi2Cl2O2 | MatHub3d-6955-Bi2Cl2O2 | 0.0150053 |  | 0.326963 | -1.792 | 86.845647 | 666814.59 | -180.29683 | 7.300683 | 216.76106 | -11.058551 | -1.012 | 86.845647 | 880352.43 | 179.84308 | 8.893773 | 284.73709 | 29.69052 | 32.01533
icsd-29145-Bi2I2O2 | MatHub3d-7041-Bi2I2O2 | 0.0114481 |  | 0.226012 | -1.928 | 63.250947 | 385029.31 | -180.53575 | 3.122211 | 125.49321 | -6.67 | 0.198 | 63.250947 | 30000000 | 180 | 277.1581 | 9703.89 | 40.1937 | 35.01211
icsd-29149-Ca1O3Sn1 | MatHub3d-9098-Ca1O3Sn1 | 0.00297737 |  | 0.149064 | -10.508 | 154.2646 | 184089.83 | -179.98416 | 2.098 | 59.634609 | -13.196252 | 3.543 | 154.2646 | 170099.11 | 180.03513 | 1.670221 | 55.133624 | 28.4245 | 33.00978
icsd-29152-Ba1Te1 | MatHub3d-5545-Ba1Te1 | 0.00402366 |  | 1.10873 | 4.799 | 28.412295 | 44397.314 | -180.25866 | 0.50157 | 14.426101 | -2.697527 | 2.815 | 28.412295 | 34498.603 | 179.92777 | 0.441701 | 11.168578 | 28.76189 | 25.28538
icsd-29204-Ca2O6Sn2 | MatHub3d-9379-Ca2O6Sn2 | 0.00819318 |  | 0.273067 | -3.427 | 140.152021 | 780275.88 | -179.76691 | 8.57833 | 252.15506 | -36.392124 | 4.751 | 140.152021 | 29133.672 | 180.48303 | 0.204843 | 9.490039 | 29.39442 | 46.32835
icsd-29208-Rb2S1 | MatHub3d-29385-Rb2S1 | 0.0151832 |  | 0.217 | -0.415 | 15.666228 | 4550000 | -180 | 46.96959 | 1478.758 | -38.949914 | 1.688 | 15.666228 | 55589.26 | 180.06706 | 0.419765 | 18.024344 | 31.48331 | 42.93913
icsd-29213-Li1O2Rh1 | MatHub3d-23470-Li1O2Rh1 | 0.0526606 |  | 8.055162 | -4.249 | 182.334589 | 95716.896 | -180.1056 | 0.995811 | 31.048672 | -10.376065 | -2.042 | 182.334589 | 334564.03 | 180.0093 | 2.165262 | 108.40995 | 31.17928 | 50.06782
icsd-29214-Cu1O2Rh1 | MatHub3d-14048-Cu1O2Rh1 | 0.0451751 |  | 3.34357 | -3.37 | 169.471479 | 295856.88 | -180.04451 | 3.27084 | 95.905038 | -10.859663 | -2.047 | 169.471479 | 191564.19 | 180.45946 | 1.5114 | 62.384062 | 29.32123 | 41.27568
icsd-29262-Ge2O8Zr2 | MatHub3d-19730-Ge2O8Zr2 | 0.00329269 |  | 5.09 | -1.351 | 223.707023 | 2510000 | -180 | 22.81328 | 819.0087 | -30.2916 | 5.875 | 223.707023 | 63995.026 | 180.40404 | 0.49624 | 20.827575 | 35.90052 | 41.97077
icsd-29263-Ge1O8Zr3 | MatHub3d-19518-Ge1O8Zr3 | 0.000286576 |  | 12.5 | 0.487 | 222.710708 | 8680000 | -180 | 60.72829 | 2813.939 | -18.903318 | 5.866 | 222.710708 | 51792.742 | 179.63576 | 0.413567 | 16.713004 | 46.33654 | 40.41184
icsd-29268-O10Pb4S2 | MatHub3d-27413-O10Pb4S2 | 0.00505654 |  | 0.632996 | -12.682 | 103.737401 | 7848.9055 | -180.32857 | 0.079499 | 2.552338 | -9.315706 | -10.322 | 103.737401 | 5552.5268 | 179.57732 | 0.045609 | 1.79058 | 32.10528 | 39.25936
icsd-29269-Cr2O10Pb4 | MatHub3d-13168-Cr2O10Pb4 | 5.986e-06 |  | 10.180398 | -1.885 | 103.699443 | 126554.91 | -180.44841 | 1.114682 | 41.208341 | -12.154522 | -1.845 | 103.699443 | 269248.07 | 179.48467 | 1.144131 | 86.737582 | 36.9687 | 75.81088
icsd-29279-Ar1 | MatHub3d-2601-Ar1 | 0.0316053 |  | 0.604355 | -1.329 | 0.565786 | 12737.503 | -179.75014 | 0.147187 | 4.115501 | -98.745492 | -0.699 | 0.565786 | 6570.0957 | 179.74557 | 0.048955 | 2.122698 | 27.96104 | 43.36019
icsd-29281-O2Pd2 | MatHub3d-27575-O2Pd2 | 0.233325 |  | 0.440415 | -9.791 | 162.094717 | 7219.48 | -179.88508 | 0.268144 | 2.336126 | -5.248356 | -8.861 | 162.094717 | 8938.7444 | 129.90032 | 0.222985 | 1.508332 | 8.712207 | 6.764276
icsd-292-Ca8H4N4 | MatHub3d-9627-Ca8H4N4 | 0.00827605 |  | 3.19836 | 1.688 | 69.185333 | 364255.93 | -180.08439 | 4.020199 | 118.12961 | -42.398137 | 4.136 | 69.185333 | 27854.715 | 179.70257 | 0.253727 | 8.995127 | 29.38402 | 35.45199
icsd-29334-C2Na2Np2O10 | MatHub3d-8496-C2Na2Np2O10 | 0.00116309 | 0.00117007 | 90.838422 | -1.502 | 123.090611 | 14949.699 | -113.34297 | 0.478029 | 1.920532 | -36.8 | -1.296 0.976 | 123.090611 | 34900 | -23.2 | 0.6825551 | 0.1871465 | 4.017606 | 0.2741852
icsd-29335-K2O8Pb1S2 | MatHub3d-84702-K2O8Pb1S2 | 0.000621377 |  | 6.13 | -0.15 | 63.286816 | 27300000 | -180 | 200.3464 | 8893.39 | -30.011577 | 2.034 | 63.286816 | 74177.769 | 179.85213 | 0.322816 | 23.994126 | 44.39007 | 74.32756
icsd-29343-O8Si4 | MatHub3d-28195-O8Si4 | 0.179678 |  | 0.504286 | -9.986 | 149.45438 | 88766.323 | -180.37078 | 1.021459 | 28.878898 | -13.069404 | -4.792 | 149.45438 | 48717.61 | 179.99228 | 0.402632 | 15.783152 | 28.2722 | 39.19994
icsd-29359-O8Pb3V2 | MatHub3d-28112-O8Pb3V2 | 1.60189e-05 |  | 16.7 | -0.165 | 115.364892 | 17700000 | -181 | 99.18233 | 5755.61 | -5.31 | 0.405 | 115.364892 | 2000000 | 180 | 17.15532 | 649.0169 | 58.0306 | 37.83182
icsd-29373-N3Na1 | MatHub3d-25957-N3Na1 | 0.00279887 | 0.00280972 | 28.095578 | -15.341 | 48.703603 | 22422.071 | -179.75332 | 0.072415 | 7.244853 | -23.183097 | -13.14 | 48.703603 | 21729.689 | 179.87662 | 0.027229 | 7.030771 | 100.0463 | 258.2089
icsd-2939-Be2F8K2Li2 | MatHub3d-6532-Be2F8K2Li2 | 3.13623e-05 |  | 0.619 | -0.54 | 51.97417 | 8040000 | -180 | 92.18387 | 2612.181 | -31.622916 | 2.976 | 51.97417 | 8205.0372 | 180.29362 | 0.045639 | 2.667112 | 28.33664 | 58.43932
icsd-29407-F6K2Si1 | MatHub3d-17103-F6K2Si1 | 0.00702075 |  | 0.520481 | -4.171 | 69.585842 | 252848.1 | -179.95875 | 2.932327 | 81.885241 | -42.588575 | 1.831 | 69.585842 | 45650.432 | 179.52623 | 0.115961 | 14.712983 | 27.925 | 126.8787
icsd-29451-Bi4O4S2 | MatHub3d-7283-Bi4O4S2 | 0.0154614 |  | 0.152652 | -2.304 | 103.971488 | 529104.05 | -180.09723 | 6.244382 | 171.61495 | -20 | 0.297 | 103.971488 | 34800000 | 180 | 337.0897 | 11314.06 | 27.4831 | 33.56394
icsd-29552-As2H2O8Pb2 | MatHub3d-3012-As2H2O8Pb2 | 0.0764754 |  | 0.663419 | -11.508 | 111.659124 | 14154.351 | -180.17074 | 0.199274 | 4.594714 | -2.19626 | -9.271 | 111.659124 | 5960.3171 | 180.32477 | 0.068182 | 1.938118 | 23.05727 | 28.42565
icsd-300028-Cd6Cl4O4 | MatHub3d-10278-Cd6Cl4O4 | 0.0510969 |  | 0.129783 | -7.877 | 72.516214 | 113173.66 | -180.20975 | 1.294045 | 36.753775 | -20.299554 | -5.288 | 72.516214 | 21967.222 | 179.35972 | 0.102653 | 7.066835 | 28.40224 | 68.84197
icsd-300103-Cl8Cu2Ga2 | MatHub3d-11351-Cl8Cu2Ga2 | 0.00144935 |  | 0.42277 | -5.642 | 39.362199 | 23492.033 | -179.6438 | 0.255517 | 7.581324 | -36.080405 | -0.798 | 39.362199 | 77122.942 | 179.82859 | 0.444098 | 24.940265 | 29.67053 | 56.15937
icsd-300104-B2K6P4 | MatHub3d-4753-B2K6P4 | 0.000454717 |  | 1.98 | -0.666 | 30.074108 | 1460000 | -180 | 17.82982 | 475.4645 | -7.227246 | 1.983 | 30.074108 | 84619.651 | 179.71169 | 0.825856 | 27.329009 | 26.66681 | 33.09174
icsd-300105-As4B2K6 | MatHub3d-3228-As4B2K6 | 0.000369217 |  | 0.609251 | -0.727 | 26.554865 | 588816.51 | -179.7206 | 8.038468 | 190.18475 | -5.384565 | 1.869 | 26.554865 | 80856.623 | 180.41593 | 0.866252 | 26.318758 | 23.65933 | 30.38233
icsd-300110-Be1K4P2 | MatHub3d-6443-Be1K4P2 | 0.00610869 |  | 0.199807 | -1.134 | 21.616195 | 402945.71 | -180.44922 | 4.264648 | 131.20687 | -14.327144 | 1.604 | 21.616195 | 80729.265 | 179.46618 | 0.448094 | 26.00137 | 30.76617 | 58.0266
icsd-300111-As2Be1K4 | MatHub3d-2824-As2Be1K4 | 0.0045274 |  | 0.204 | -0.651 | 19.394519 | 1220000 | -180 | 14.18389 | 398.3771 | -13.280064 | 1.699 | 19.394519 | 68864.742 | 179.80427 | 0.385397 | 22.26368 | 28.08659 | 57.76817
icsd-300112-Ga2K4Na2P4 | MatHub3d-18854-Ga2K4Na2P4 | 0.00357485 |  | 0.868089 | -2.95 | 34.327473 | 81383.442 | -180.1375 | 1.461348 | 26.408537 | -12.037909 | 1.507 | 34.327473 | 217689.71 | 180.24273 | 1.909404 | 70.721819 | 18.07135 | 37.03869
icsd-300119-K4Ni2P4 | MatHub3d-22877-K4Ni2P4 | 0.00497471 |  | 7.64 | -0.383 | 43.8319 | 7590000 | -180 | 67.58242 | 2461.501 | -14.280241 | 1.479 | 43.8319 | 203622.64 | 179.97394 | 1.828164 | 65.954635 | 36.42221 | 36.07698
icsd-300120-As4K4Ni2 | MatHub3d-3327-As4K4Ni2 | 0.00274844 |  | 0.837 | -0.165 | 38.299807 | 26600000 | -180 | 266.5581 | 8646.109 | -23.620602 | 1.089 | 38.299807 | 303160.07 | 180.20388 | 3.424481 | 98.446497 | 32.43611 | 28.74786
icsd-300123-B2Cs6P4 | MatHub3d-4669-B2Cs6P4 | 0.00490056 |  | 1.358639 | -0.606 | 23.692619 | 904048.47 | -179.96984 | 11.557557 | 292.81357 | -16.338525 | 1.757 | 23.692619 | 70959.258 | 179.9844 | 0.237107 | 22.986815 | 25.33525 | 96.94701
icsd-300129-As4Ga2K4Na2 | MatHub3d-3308-As4Ga2K4Na2 | 0.00239779 |  | 0.074645 | -2.329 | 29.790118 | 46530.777 | -179.63227 | 0.612971 | 15.014437 | -11.376847 | 1.366 | 29.790118 | 227981.23 | 179.82679 | 1.968957 | 73.723828 | 24.49453 | 37.44309
icsd-300132-In2K4Na2P4 | MatHub3d-21957-In2K4Na2P4 | 0.00289402 |  | 0.087426 | -2.187 | 32.158011 | 76559.862 | -179.81074 | 0.85679 | 24.75326 | -11.771079 | 1.213 | 32.158011 | 241331.63 | 180.36756 | 2.342917 | 78.511111 | 28.8907 | 33.50998
icsd-300133-B2K4Na2P4 | MatHub3d-4752-B2K4Na2P4 | 0.000253458 |  | 4.922107 | -1.376 | 32.463601 | 281443.84 | -179.78913 | 2.040709 | 90.974273 | -9.823362 | 1.904 | 32.463601 | 175179.27 | 180.0141 | 1.622765 | 56.766974 | 44.57974 | 34.98164
icsd-300137-As4In2K4Na2 | MatHub3d-3325-As4In2K4Na2 | 0.00195304 |  | 0.067739 | -1.519 | 28.304547 | 127776.81 | -179.75797 | 1.563597 | 41.288429 | -9.809257 | 1.246 | 28.304547 | 209122.09 | 180.16683 | 2.051872 | 67.881214 | 26.40606 | 33.08258
icsd-300149-H12N4 | MatHub3d-20190-H12N4 | 0.123708 |  | 0.472266 | -7.654 | 75.696889 | 71823.214 | -180.05363 | 0.822271 | 23.28459 | -19.037194 | -3.82 | 75.696889 | 31784.555 | 180.11427 | 0.205719 | 10.311275 | 28.31742 | 50.1231
icsd-300190-As2Cd1K4 | MatHub3d-2861-As2Cd1K4 | 0.000704671 |  | 0.201 | -0.167 | 17.285548 | 9380000 | -180 | 119.7362 | 3041.824 | -7.197495 | 1.523 | 17.285548 | 46410.591 | 164.81712 | 0.979115 | 12.60729 | 25.40438 | 12.87621
icsd-300201-Au2K4P2 | MatHub3d-3929-Au2K4P2 | 0.00728959 |  | 0.353455 | 1.711 | 32.932272 | 62510.405 | -180.16541 | 0.704639 | 20.290611 | -7.28406 | 1.067 | 32.932272 | 238186.44 | 179.49745 | 2.14069 | 76.742086 | 28.79575 | 35.84923
icsd-300225-Os4Te8 | MatHub3d-28443-Os4Te8 | 0.433448 |  | 0.195028 | -4.938 | 124.239616 | 13388.021 | -180.19871 | 0.293274 | 4.347302 | -14.935459 | -6.214 | 124.239616 | 17036.611 | 180.05061 | 0.197514 | 5.522966 | 14.82335 | 27.9624
icsd-300233-Ge2K4Se6 | MatHub3d-19619-Ge2K4Se6 | 0.000106147 |  | 4.760121 | -0.991 | 29.881902 | 767452.22 | -179.98508 | 3.681098 | 248.61329 | -16.538901 | 1.729 | 29.881902 | 54304.608 | 179.92544 | 0.330633 | 17.580121 | 67.53781 | 53.1711
icsd-300234-K4Se6Sn2 | MatHub3d-22919-K4Se6Sn2 | 6.24994e-05 |  | 99.668612 | -1.616 | 29.226749 | 248616.72 | -179.86518 | 1.214331 | 80.431199 | -16.917045 | 1.819 | 29.226749 | 53270.995 | 179.4828 | 0.3457 | 17.160759 | 66.23499 | 49.64061
icsd-300244-Na2Nb2O4 | MatHub3d-26256-Na2Nb2O4 | 0.0463242 |  | 3.31 | -0.372 | 184.778611 | 11900000 | -180 | 92.66606 | 3857.717 | -0.798328 | 1.631 | 184.778611 | 443008.28 | 179.59296 | 4.657756 | 142.88625 | 41.63031 | 30.67706
icsd-300249-Cl6Cs2Fe2 | MatHub3d-11183-Cl6Cs2Fe2 | 0.00271998 | 0.002744 | 14.4 | -3.496 | 28.958884 | 489000 | -181 | 1.26131 | 159.2837 | -33.347907 | -2.853 | 28.958884 | 128689.04 | 180.19842 | 1.78486 | 41.787227 | 126.2843 | 23.41205
icsd-300291-C4Cl8S4 | MatHub3d-8654-C4Cl8S4 | 0.00717808 |  | 10.166143 | -10.638 | 46.180146 | 782.98229 | -179.59513 | 0.000918 | 0.252546 | -12.747828 | -8.878 | 46.180146 | 145.99918 | 179.37834 | 0.000781 | 0.046978 | 275.1046 | 60.15109
icsd-30052-Cl2Zr1 | MatHub3d-11022-Cl2Zr1 | 0.0170436 |  | 0.001676 | 2.499 | 67.915095 | 192.60708 | -180.08036 | 0.069832 | 0.06246 | -8.85761 | 2.854 | 67.915095 | 310027.17 | 179.80924 | 3.684198 | 100.23601 | 0.8944324 | 27.20701
icsd-30091-Br2Cu2 | MatHub3d-7514-Br2Cu2 | 0.122655 |  | 0.148472 | -5.353 | 36.366238 | 93170.714 | -180.22242 | 1.077262 | 30.261959 | -7.322584 | -4.071 | 36.366238 | 33557.047 | 179.80132 | 0.293725 | 10.848495 | 28.09155 | 36.93419
icsd-30092-Br2Cu2 | MatHub3d-7515-Br2Cu2 | 0.121407 |  | 0.15072 | -5.323 | 36.242559 | 94483.338 | -179.5837 | 1.09172 | 30.471166 | -7.289381 | -4.068 | 36.242559 | 33698.383 | 179.88227 | 0.294565 | 10.903998 | 27.91115 | 37.01729
icsd-30101-Si4 | MatHub3d-30255-Si4 | 0.866019 |  | 2.420275 | -3.563 | 89.058226 | 394974.29 | -180.27789 | 5.401425 | 128.36711 | -0.031809 | -5.659 | 89.058226 | 5806.074 | 180.03865 | 0.91786 | 1.881976 | 23.76542 | 2.050395
icsd-30114-F6Ni1Sr1 | MatHub3d-17253-F6Ni1Sr1 | 0.00234353 |  | 30 | 0.743 | 92.781737 | 1680000 | -180 | 10.69188 | 545.6486 | -9.18139 | 3.97 | 92.781737 | 12867.174 | 180.13748 | 0.106351 | 4.175335 | 51.03392 | 39.25995
icsd-30117-Cu1F6Zr1 | MatHub3d-13829-Cu1F6Zr1 | 1.63959e-05 | 1.64035e-05 | 77.6 | -0.142 1.343 | 98.26598 | 2.59e-05 | -202 | 1.52094e-07 | 1.05214e-08 | -34.989109 | 2.189 1.725 | 98.26598 | 646616.19 | 179.44875 | 1.534006 | 208.2224 | 0.06917696 | 135.7377
icsd-30205-Al2As2F2Na2O8 | MatHub3d-1656-Al2As2F2Na2O8 | 0.0162559 |  | 0.357838 | -12.668 | 147.622154 | 40850.868 | -179.96906 | 0.433296 | 13.231132 | -15.653135 | -2.857 | 147.622154 | 109721.78 | 179.65028 | 0.494923 | 35.411853 | 30.53601 | 71.55023
icsd-30215-F3Sc1 | MatHub3d-16720-F3Sc1 | 0.00183111 |  | 17.37843 | 1.786 | 84.617783 | 154918.96 | -180.31259 | 1.440739 | 50.368228 | -36.298876 | 7.401 | 84.617783 | 9890.7101 | 179.66599 | 0.096362 | 3.192708 | 34.95999 | 33.13244
icsd-30219-Se4Tl4 | MatHub3d-30167-Se4Tl4 | 0.0837164 |  | 0.708346 | -5.631 | 36.179592 | 23876.915 | -179.78968 | 0.331805 | 7.718053 | -0.781964 | -6.518 | 36.179592 | 6647.7434 | 124.48721 | 0.157791 | 1.030205 | 23.26081 | 6.528921
icsd-30233-Ag2Cu2S2 | MatHub3d-636-Ag2Cu2S2 | 0.18406 |  | 0.734708 | -7.592 | 63.28131 | 28341.382 | -180.08907 | 0.291125 | 9.191698 | -2.294452 | -6.263 | 63.28131 | 28990.507 | 180.41363 | 0.309806 | 9.436142 | 31.57303 | 30.45823
icsd-30236-Ca1S1 | MatHub3d-9143-Ca1S1 | 0.00410289 |  | 1.303783 | 5.824 | 56.956221 | 64767.549 | -179.79986 | 0.73035 | 20.938046 | -2.632298 | 3.557 | 56.956221 | 39675.971 | 179.63714 | 0.434581 | 12.803239 | 28.66851 | 29.46111
icsd-30240-Ba1S1 | MatHub3d-5531-Ba1S1 | 0.0134872 |  | 1.295678 | 4.986 | 41.216544 | 65742.077 | -180.11135 | 0.7527 | 21.326794 | -13.683948 | 3.488 | 41.216544 | 73107.722 | 179.70353 | 0.924766 | 23.608939 | 28.33372 | 25.52964
icsd-30247-Ge2K2O7Pb2 | MatHub3d-19614-Ge2K2O7Pb2 | 0.0066912 |  | 1.49 | -0.154 | 78.736887 | 61000000 | -180 | 804.9977 | 19726.94 | -17.69589 | 2.985 | 78.736887 | 57158.108 | 180.1153 | 0.422091 | 18.542959 | 24.50559 | 43.93119
icsd-30255-Cd1Cl2 | MatHub3d-9643-Cd1Cl2 | 0.158186 |  | 0.328643 | -6.997 | 40.050098 | 21056.814 | -179.95681 | 0.216734 | 6.819134 | -50.166486 | -2.964 | 40.050098 | 60687.47 | 179.9492 | 0.385046 | 19.651644 | 31.46315 | 51.03713
icsd-30260-Na4O8S2 | MatHub3d-26410-Na4O8S2 | 0.00742463 |  | 0.453121 | -14.602 | 105.759835 | 28548.216 | -179.88663 | 0.32608 | 9.237974 | -17.953965 | -8.124 | 105.759835 | 4325.6818 | 180.51935 | 0.028699 | 1.40962 | 28.33039 | 49.11739
icsd-30264-Ag2Hg1I4 | MatHub3d-722-Ag2Hg1I4 | 0.0604605 |  | 0.372408 | -5.046 | 22.251786 | 19817.634 | -179.87434 | 0.244181 | 6.411951 | -6.748835 | -3.97 | 22.251786 | 13449.168 | 180.36002 | 0.148598 | 4.374979 | 26.25901 | 29.44171
icsd-30265-Cu2Hg1I4 | MatHub3d-14338-Cu2Hg1I4 | 0.101109 |  | 80.48733 | -5.144 | 27.746732 | 20977.651 | -179.87533 | 0.282562 | 6.787347 | -6.102374 | -4.128 | 27.746732 | 12079.383 | 179.66892 | 0.13365 | 3.899336 | 24.02074 | 29.17573
icsd-30268-F1Tl1 | MatHub3d-16174-F1Tl1 | 0.0132221 |  | 0.990454 | -2.821 | 30.182581 | 164453.99 | -179.84957 | 1.826338 | 53.19407 | -3.782755 | -5.901 | 30.182581 | 18175.681 | 179.59686 | 0.218024 | 5.862572 | 29.12608 | 26.88957
icsd-30269-O8Si4 | MatHub3d-28196-O8Si4 | 0.215612 |  | 0.474487 | -10.917 | 157.386005 | 83940.666 | -180.11605 | 0.965322 | 27.231857 | -14.606145 | -4.756 | 157.386005 | 54106.691 | 179.69605 | 0.594902 | 17.471413 | 28.21013 | 29.36856
icsd-30274-Al2F6 | MatHub3d-1817-Al2F6 | 0.164476 |  | 0.48082 | -13.651 | 126.815852 | 43855.472 | -180.04694 | 0.508643 | 14.216585 | -31.186374 | -4.118 | 126.815852 | 46065.998 | 180.34424 | 0.401898 | 14.982526 | 27.95003 | 37.27942
icsd-30283-Ca2Cr2O8 | MatHub3d-9205-Ca2Cr2O8 | 3.26004e-05 |  | 3.113534 | -1.552 | 130.574608 | 100935.16 | -179.79512 | 1.318271 | 32.628587 | -26.51989 | 1.375 | 130.574608 | 403750.84 | 180.43402 | 4.308403 | 131.44688 | 24.75105 | 30.50942
icsd-30286-O10Si2Zn4 | MatHub3d-27428-O10Si2Zn4 | 0.00064074 | 0.000641024 | 0.704916 | -30.624 | 128.780402 | 9070.3837 | -179.99869 | 0.103117 | 2.938762 | -11.499752 | -20.548 | 128.780402 | 3893.0563 | 179.49695 | 0.004245 | 1.25431 | 28.4993 | 295.4794
icsd-30287-Cl2F2Pb2 | MatHub3d-10870-Cl2F2Pb2 | 0.0740987 |  | 0.338948 | -5.935 | 55.134985 | 12272.395 | -179.81815 | 0.142342 | 3.968226 | -12.7107 | -5.966 | 55.134985 | 20533.492 | 180.22918 | 0.182413 | 6.669803 | 27.87811 | 36.5643
icsd-30288-Br2F2Pb2 | MatHub3d-7523-Br2F2Pb2 | 0.0621571 |  | 0.314322 | -5.483 | 48.57021 | 17965.856 | -179.53593 | 0.188643 | 5.790961 | -8.266542 | -5.614 | 48.57021 | 14771.453 | 179.64898 | 0.145191 | 4.767303 | 30.69799 | 32.8347
icsd-30290-Br4Hg2 | MatHub3d-7676-Br4Hg2 | 0.0712498 |  | 0.566834 | -6.274 | 25.354773 | 5869.3914 | -180.12065 | 0.064804 | 1.904233 | -24.980376 | -3.348 | 25.354773 | 14926.136 | 180.44469 | 0.110303 | 4.859993 | 29.3845 | 44.06039
icsd-30315-O12Sc4 | MatHub3d-27490-O12Sc4 | 0.00209577 |  | 5.590524 | 2.573 | 145.304003 | 261690.15 | -179.72138 | 3.072836 | 84.525328 | -12.485927 | 4.419 | 145.304003 | 66432.798 | 179.78489 | 0.522566 | 21.472813 | 27.50727 | 41.0911
icsd-30320-Ge2H4O8Sr2 | MatHub3d-19581-Ge2H4O8Sr2 | 0.00310669 |  | 0.328 | -1.888 | 118.632891 | 2250000 | -180 | 24.89088 | 728.7855 | -27.40194 | 4.991 | 118.632891 | 9264.5382 | 180.39996 | 0.046831 | 3.015065 | 29.27922 | 64.38182
icsd-30336-Cl6Ga2 | MatHub3d-11218-Cl6Ga2 | 0.00104189 |  | 1.51e-09 | -6.734 | 33.053421 | 8.01e-12 | -180 | 5.8762e-14 | 2.601e-15 | -38.206632 | -0.609 | 33.053421 | 282695.6 | 180.23763 | 2.109625 | 91.835376 | 0.0442633 | 43.53161
icsd-30337-N12Sr2 | MatHub3d-25844-N12Sr2 | 0.000852351 |  | 1.497076 | 2.715 | 116.846773 | 95117.636 | -179.74907 | 1.099213 | 30.732249 | -25.12344 | 5.1 | 116.846773 | 44450.326 | 180.15692 | 0.350176 | 14.427027 | 27.95841 | 41.19936
icsd-30339-Ga2In2O6 | MatHub3d-18846-Ga2In2O6 | 0.236584 |  | 0.114277 | -13.163 | 173.180053 | 136391.58 | -180.36442 | 1.53984 | 44.369986 | -31.968353 | -5.222 | 173.180053 | 86693.618 | 179.86615 | 0.883289 | 28.046973 | 28.81467 | 31.75288
icsd-30362-Cu1N6O4 | MatHub3d-84703-Cu1N6O4 | 0.0303506 | 0.0304597 | 62.914848 | -24.781 | 92.343962 | 2363.1044 | -179.6796 | 0.008188 | 0.762923 | -66.746704 | -22.858 | 92.343962 | 12419.351 | 179.64457 | 0.033695 | 4.007994 | 93.17574 | 118.9492
icsd-30363-Cu6I6 | MatHub3d-15084-Cu6I6 | 0.198327 |  | 0.127979 | -5.751 | 34.535597 | 26258.166 | -179.71891 | 0.258497 | 8.481095 | -7.617026 | -4.444 | 34.535597 | 11082.274 | 179.90851 | 0.11686 | 3.587008 | 32.80926 | 30.69492
icsd-30371-Cd2Mo2O8 | MatHub3d-10103-Cd2Mo2O8 | 0.000265479 |  | 1.95 | -0.731 | 171.519934 | 3490000 | -180 | 33.90491 | 1132.744 | -29.381406 | 2.757 | 171.519934 | 207518.34 | 179.58882 | 1.971628 | 66.929118 | 33.40944 | 33.94612
icsd-30372-Bi2Pb2Se5 | MatHub3d-7157-Bi2Pb2Se5 | 0.00269625 |  | 0.133 | -0.179 | 51.386919 | 13900000 | -180 | 150.5745 | 4494.583 | -4.62 | -0.909 | 51.386919 | 1660000 | 180 | 20.48731 | 534.8216 | 29.84956 | 26.10502
icsd-30379-Cu1Mn1O2 | MatHub3d-13991-Cu1Mn1O2 | 0.00655945 | 0.00656087 | 5.3 | -7.13 | 133.899436 | 84100 | -180 | 1.023809 | 27.13596 | -6.158941 | -4.163 | 133.899436 | 161341.92 | 179.88297 | 1.728394 | 52.206828 | 26.5049 | 30.2054
icsd-30390-Mg4Te8 | MatHub3d-24988-Mg4Te8 | 0.186639 |  | 6.073337 | -4.973 | 43.681642 | 30088.341 | -179.93048 | 0.281073 | 9.741093 | -3.385653 | -5.188 | 43.681642 | 40024.425 | 179.75532 | 0.362461 | 12.932682 | 34.65681 | 35.6802
icsd-30392-Sb2Sn1Te4 | MatHub3d-29989-Sb2Sn1Te4 | 0.00223577 |  | 2.03 | -0.834 | 43.06428 | 1930000 | -180 | 26.34149 | 627.2983 | -4.670683 | -1.578 | 43.06428 | 616544.97 | 179.71465 | 5.576806 | 199.12771 | 23.81408 | 35.70641
icsd-30394-Bi2Ge1Te4 | MatHub3d-7020-Bi2Ge1Te4 | 0.000413231 |  | 1.49 | 0.125 | 43.623499 | 72500000 | -180 | 1024.188 | 23521.74 | -6.93 | -0.23 | 43.623499 | 21400000 | 180 | 212.2876 | 6917.49 | 22.96623 | 32.58546
icsd-30405-K3Nb1O8 | MatHub3d-22832-K3Nb1O8 | 1.74349e-06 |  | 14.1 | 0.126 | 85.481683 | 64000000 | -180 | 503.4841 | 20805.33 | -15.185518 | 3.333 | 85.481683 | 17834.332 | 179.55259 | 0.071 | 5.749634 | 41.32272 | 80.98076
icsd-30408-Cs3O8Ta1 | MatHub3d-13708-Cs3O8Ta1 | 6.83146e-06 |  | 3.59868 | -1.406 | 71.118576 | 342877.61 | -180.05706 | 2.457656 | 111.16279 | -2.17e-09 | 2.669 | 71.118576 | 6.07e-06 | 180 | 8.94262e-09 | 1.96359e-09 | 45.23122 | 0.2195766
icsd-30409-O12Sb4Zn2 | MatHub3d-27489-O12Sb4Zn2 | 0.271585 |  | 0.189821 | -17.17 | 186.54922 | 58071.242 | -179.68985 | 0.768302 | 18.7503 | -2.484784 | -6.818 | 186.54922 | 12224.219 | 179.70474 | 0.128043 | 3.947664 | 24.40486 | 30.83077
icsd-30433-Ni2O7P2 | MatHub3d-27006-Ni2O7P2 | 0.0551677 | 0.0551804 | 18 | -29.305 | 191.78366 | 1750 | -180 | 0.01278769 | 0.5679047 | -11.929789 | -17.593 | 191.78366 | 8259.3341 | 179.68939 | 0.081059 | 2.666797 | 44.41026 | 32.89946
icsd-30516-Ag2C2N2O2 | MatHub3d-570-Ag2C2N2O2 | 0.00676465 |  | 1.510127 | -11.269 | 87.771926 | 16107.034 | -180.22791 | 0.164111 | 5.231903 | -12.088143 | -9.704 | 87.771926 | 6368.3783 | 179.71868 | 0.072258 | 2.05691 | 31.88027 | 28.46619
icsd-30531-Ag2P2S6 | MatHub3d-852-Ag2P2S6 | 0.0138814 |  | 2.32635 | -9.592 | 57.685602 | 9055.1616 | -179.55845 | 0.093943 | 2.919496 | -11.731561 | -7.967 | 57.685602 | 14234.895 | 179.87991 | 0.082887 | 4.605954 | 31.07731 | 55.56908
icsd-30538-Al2B2O6 | MatHub3d-1670-Al2B2O6 | 0.343546 |  | 1.496902 | -11.233 | 244.790325 | 37765.785 | -179.59562 | 0.335808 | 12.181198 | -14.182925 | -6.44 | 244.790325 | 53729.935 | 179.89038 | 0.647928 | 17.387302 | 36.27429 | 26.83524
icsd-30544-O8P4Zn2 | MatHub3d-28098-O8P4Zn2 | 0.0761782 |  | 10.31068 | -9.175 | 77.7057 | 6535.4901 | -179.61329 | 0.037289 | 2.10841 | -13.49868 | -8.474 | 77.7057 | 6614.1747 | 180.23736 | 0.025939 | 2.148648 | 56.54241 | 82.83465
icsd-30579-In1Li1Mo3O8 | MatHub3d-21762-In1Li1Mo3O8 | 0.00345773 |  | 13.5 | -0.555 | 218.505053 | 2170000 | -180 | 10.65018 | 705.031 | -22 | 1.095 | 218.505053 | 1200000 | 180 | 7.180605 | 391.99 | 66.19898 | 54.59011
icsd-30591-Cs2I6Po1 | MatHub3d-13653-Cs2I6Po1 | 5.87295e-06 |  | 1.124864 | -1.539 | 16.517611 | 195988.64 | -179.8069 | 2.030795 | 63.364149 | -7.77 | 0.042 | 16.517611 | 97600000 | 180 | 839.8835 | 31566.16 | 31.20165 | 37.58397
icsd-30601-N4 | MatHub3d-25995-N4 | 0.00856567 |  | 61.105814 | -9.387 | 64.377002 | 7456.4179 | -179.69999 | 0.046466 | 2.407833 | -99.997727 | -6.182 | 64.377002 | 37014.483 | 766.19154 | 2.463766 | 217.29333 | 51.81924 | 88.1956
icsd-30602-O8 | MatHub3d-28068-O8 | 0.0110132 | 0.0110913 | 11.4 | -22.639 | 45.352325 | 497 | -180 | 0.004110841 | 0.1616071 | -39.5 | -17.793 | 45.352325 | 241 | 180 | 0.001762035 | 0.07801083 | 39.31242 | 44.27314
icsd-30612-F3Mo1 | MatHub3d-16702-F3Mo1 | 0.000679251 | 0.000689778 | 3.048518 | -1.996 2.230 | 93.773691 | 264722.1 | -179.52804 | 2.524746 | 85.320769 | -7.47 | -1.339 6.685 | 93.773691 | 215000 | 180 | 2.07988 | 69.50859 | 33.7938 | 33.41952
icsd-30622-F2La2O2 | MatHub3d-16488-F2La2O2 | 0.0439154 |  | 5.809571 | 3.239 | 114.01828 | 209735.31 | -180.05111 | 1.827822 | 67.992833 | -18.700034 | 4.575 | 114.01828 | 77392.458 | 179.92771 | 0.652017 | 25.05502 | 37.19883 | 38.42694
icsd-30627-O10Pb4S2 | MatHub3d-27414-O10Pb4S2 | 0.00499087 |  | 0.624591 | -12.681 | 103.647811 | 7827.5362 | -180.2452 | 0.079523 | 2.543036 | -9.147486 | -10.331 | 103.647811 | 5544.9314 | 179.47666 | 0.045413 | 1.786126 | 31.97862 | 39.33072
icsd-30633-Cu4N12 | MatHub3d-14927-Cu4N12 | 0.0178557 |  | 2.391195 | -8.652 | 126.932033 | 17591.236 | -180.12995 | 0.286241 | 5.707793 | -3.427909 | -9.715 | 126.932033 | 6142.6893 | 180.17106 | 0.072518 | 1.994016 | 19.94052 | 27.49684
icsd-30636-As2Bi2O8 | MatHub3d-2831-As2Bi2O8 | 0.00753009 |  | 2.622654 | -4.424 | 159.574129 | 319637.24 | -180.32002 | 3.649236 | 103.93103 | -6.69 | 1.017 | 159.574129 | 1340000 | 180 | 11.71827 | 435.8145 | 28.48022 | 37.19103
icsd-30639-N4O10 | MatHub3d-26006-N4O10 | 0.0025218 |  | 32.168335 | -14.086 | 127.173808 | 1724.5973 | -180.4005 | 0.007682 | 0.561259 | -14.145315 | -9.605 | 127.173808 | 6714.1457 | 179.89402 | 0.031281 | 2.172822 | 73.06157 | 69.4614
icsd-30662-Ba6Ni2O8 | MatHub3d-6384-Ba6Ni2O8 | 0.0369868 | 0.0376089 | 13.116874 | 2.027 1.608 | 77.641472 | 42899.671 | -179.73574 | 0.135172 | 13.858711 | -14.427695 | 1.989 2.173 | 77.641472 | 146857.7 | 179.98017 | 1.33422 | 47.571412 | 102.5265 | 35.65485
icsd-30712-O12Pb6S2 | MatHub3d-27470-O12Pb6S2 | 0.00385379 |  | 2.270968 | -12.035 | 85.474496 | 6393.8431 | -179.84185 | 0.076392 | 2.067966 | -10.167287 | -11.157 | 85.474496 | 2619.6368 | 179.69343 | 0.016014 | 0.845874 | 27.07045 | 52.82091
icsd-30734-Rb2Te5 | MatHub3d-29396-Rb2Te5 | 0.000478003 |  | 11 | -0.642 | 25.770138 | 17800000 | -180 | 75.61643 | 5756.441 | -4.56 | 0.166 | 25.770138 | 40800000 | 180 | 236.0402 | 13206.76 | 76.12685 | 55.95132
icsd-30739-Cs1F3Pb1 | MatHub3d-13497-Cs1F3Pb1 | 0.0459223 |  | 1.658709 | -5.503 | 38.859278 | 23417.543 | -179.82397 | 0.288479 | 7.572451 | -0.275307 | -9.373 | 38.859278 | 11693.812 | 179.77161 | 0.128629 | 3.779187 | 26.24957 | 29.38052
icsd-30742-Cl4N6S4V2 | MatHub3d-11124-Cl4N6S4V2 | 6.80705e-05 |  | 19.67612 | 0.75 | 74.885768 | 297751.95 | -180.11891 | 0.239193 | 96.599134 | -9.902284 | 1.207 | 74.885768 | 83438.67 | 180.60218 | 0.42398 | 27.215315 | 403.8544 | 64.19009
icsd-30789-C1I4 | MatHub3d-8000-C1I4 | 0.0225835 |  | 96.280854 | -8.3 | 24.354613 | 2138.2175 | -180.20726 | 0.025209 | 0.694379 | -12.553297 | -7.632 | 24.354613 | 2838.4462 | 180.2598 | 0.029725 | 0.922313 | 27.54488 | 31.02819
icsd-30793-O9Si2Zn4 | MatHub3d-28350-O9Si2Zn4 | 0.0350161 | 0.0350659 | 87.923001 | -15.947 | 110.035169 | 193331.26 | -179.84482 | 2.222254 | 62.53137 | -0.855552 | -11.157 | 110.035169 | 583.47901 | 179.90261 | 0.037623 | 0.188843 | 28.13871 | 5.01935
icsd-30880-O6V2Zn1 | MatHub3d-28030-O6V2Zn1 | 0.00210973 |  | 24.1 | -0.455 | 170.645598 | 5270000 | -180 | 39.60405 | 1709.339 | -13.423709 | 3.014 | 170.645598 | 78670.736 | 180.20163 | 0.640657 | 25.546456 | 43.16071 | 39.8754
icsd-30882-Ga3O12P3 | MatHub3d-18992-Ga3O12P3 | 0.0519708 |  | 0.421348 | -15.409 | 159.470344 | 44978.339 | -179.68362 | 0.50448 | 14.521797 | -26.365417 | -6.132 | 159.470344 | 9679.672 | 179.51299 | 0.060067 | 3.119266 | 28.78567 | 51.92978
icsd-30911-P2Sr1Zn2 | MatHub3d-28537-P2Sr1Zn2 | 0.00672005 |  | 1.531002 | 3.844 | 65.115885 | 176575.78 | -180.03722 | 2.055639 | 57.234213 | -1.149046 | 2.28 | 65.115885 | 215665.69 | 180.04354 | 2.534671 | 69.909496 | 27.84254 | 27.58129
icsd-30912-Cd2P2Sr1 | MatHub3d-10145-Cd2P2Sr1 | 0.00261708 |  | 0.109555 | -1.258 | 56.112041 | 469924.71 | -179.87875 | 6.744115 | 152.05056 | -1.559833 | 2.203 | 56.112041 | 200092.22 | 179.85998 | 2.244257 | 64.729059 | 22.54567 | 28.84209
icsd-30914-Ba1Mg2P2 | MatHub3d-5409-Ba1Mg2P2 | 0.0134261 |  | 1.673264 | 4.003 | 52.447187 | 122246.91 | -179.83987 | 1.367424 | 39.537559 | -3.605273 | 2.932 | 52.447187 | 106377.84 | 179.96202 | 1.326233 | 34.451877 | 28.9139 | 25.97724
icsd-30915-Ba1Cd2P2 | MatHub3d-5245-Ba1Cd2P2 | 0.0113745 |  | 0.320137 | -1.335 | 52.106468 | 613025.51 | -180.06118 | 7.262257 | 198.7553 | -1.603026 | 1.945 | 52.106468 | 235641.27 | 179.704 | 2.728183 | 76.096877 | 27.36825 | 27.89288
icsd-30916-As2Ba1Mg2 | MatHub3d-2799-As2Ba1Mg2 | 0.0093599 |  | 1.631171 | 3.787 | 46.091647 | 113087.32 | -180.13477 | 1.257287 | 36.695176 | -2.591059 | 2.842 | 46.091647 | 89882.365 | 180.27008 | 1.091631 | 29.209343 | 29.186 | 26.75752
icsd-30917-As2Ba1Cd2 | MatHub3d-2791-As2Ba1Cd2 | 0.0078072 |  | 0.18 | -0.969 | 46.015902 | 1290000 | -180 | 15.21054 | 417.4368 | -0.905415 | 1.848 | 46.015902 | 160091.12 | 171.33294 | 5.280021 | 46.994714 | 27.44392 | 8.900479
icsd-30964-K4Li4O4 | MatHub3d-22861-K4Li4O4 | 0.000828032 |  | 0.354068 | -1.66 | 41.473401 | 935066.57 | -180.02799 | 10.46161 | 303.05579 | -34.509133 | 2.751 | 41.473401 | 42947.14 | 179.98191 | 0.334138 | 13.912077 | 28.96837 | 41.63572
icsd-30971-Cd2Ge2O6 | MatHub3d-10031-Cd2Ge2O6 | 0.0172696 |  | 0.108205 | -6.911 | 163.332279 | 461551.27 | -180.22845 | 5.346907 | 149.92245 | -38.9 | 0.905 | 163.332279 | 1370000 | 180 | 11.87106 | 444.4601 | 28.0391 | 37.44064
icsd-31095-Co6S8 | MatHub3d-12680-Co6S8 | 0.234111 | 0.237712 | 10.503513 | -12.416 | 96.728776 | 35651.058 | -179.80617 | 0.391951 | 11.526079 | -3.085199 | -15.087 | 96.728776 | 7325.3445 | 179.77272 | 0.091831 | 2.367422 | 29.40694 | 25.7802
icsd-31108-Ag1Cl1 | MatHub3d-214-Ag1Cl1 | 0.235262 |  | 0.135951 | -5.088 | 43.233431 | 161242.07 | -179.83345 | 1.877535 | 52.145799 | -19.49467 | -4.035 | 43.233431 | 35431.89 | 180.01166 | 0.43935 | 11.481419 | 27.77354 | 26.13274
icsd-31109-Ag1Br1 | MatHub3d-181-Ag1Br1 | 0.221167 |  | 0.17633 | -4.241 | 37.328534 | 86158.452 | -180.25926 | 1.439643 | 27.99581 | -21.699832 | -3.839 | 37.328534 | 69828.36 | 179.65287 | 0.781955 | 22.537211 | 19.44636 | 28.82162
icsd-31131-Pt2S2 | MatHub3d-29193-Pt2S2 | 0.429446 |  | 1.887196 | -9.954 | 134.13255 | 27940.138 | -180.06734 | 0.367799 | 9.05938 | -8.320497 | -6.425 | 134.13255 | 18644.61 | 180.39914 | 0.201866 | 6.067674 | 24.63133 | 30.05793
icsd-31132-Cl2F2Pb2 | MatHub3d-84704-Cl2F2Pb2 | 0.0536104 |  | 1.342266 | -5.171 | 38.627268 | 47574.319 | -180.21707 | 0.565777 | 15.451278 | -1.077869 | -7.89 | 38.627268 | 13377.386 | 180.44217 | 0.162013 | 4.355593 | 27.30984 | 26.88422
icsd-31152-O3Pb1Ti1 | MatHub3d-27695-O3Pb1Ti1 | 0.000562684 |  | 11.440954 | 1.895 | 162.972988 | 718699.2 | -179.68331 | 8.37225 | 232.03987 | -1.614707 | 1.407 | 162.972988 | 512494.39 | 179.95156 | 6.685481 | 165.95883 | 27.71535 | 24.82377
icsd-31177-Hf2O8Si2 | MatHub3d-20795-Hf2O8Si2 | 0.00322221 |  | 17.2 | 0.136 | 235.435534 | 160000000 | -180 | 1264.368 | 51746.58 | -9.733518 | 5.123 | 235.435534 | 55388.045 | 179.65426 | 0.706914 | 17.876854 | 40.92683 | 25.28858
icsd-31189-As4Co4S4 | MatHub3d-3273-As4Co4S4 | 0.352546 |  | 10.306674 | -7.963 | 121.996688 | 27856.353 | -180.19741 | 0.351736 | 9.045266 | -3.832934 | -7.454 | 121.996688 | 28995.922 | 180.36802 | 0.299362 | 9.433134 | 25.71607 | 31.51079
icsd-311-I6P2 | MatHub3d-21692-I6P2 | 0.027736 |  | 7.789476 | -6.718 | 18.323635 | 4478.1996 | -180.04206 | 0.019491 | 1.451615 | -16.73905 | -5.784 | 18.323635 | 1436.9091 | 179.77864 | 0.011319 | 0.464414 | 74.47617 | 41.0296
icsd-31295-C2K2Mg1O6 | MatHub3d-8452-C2K2Mg1O6 | 0.0163469 |  | 1.477457 | -2.396 | 121.11792 | 166936.23 | -179.88808 | 1.805619 | 54.020098 | -3.72 | 0.791 | 121.11792 | 1260000 | 180 | 12.8026 | 410.9489 | 29.91777 | 32.09886
icsd-31316-Li2O4Sc2 | MatHub3d-23840-Li2O4Sc2 | 0.00806792 |  | 2.000147 | 3.406 | 146.530459 | 49580.158 | -180.15277 | 0.716857 | 16.09125 | -20.089047 | 6.169 | 146.530459 | 45429.301 | 179.65913 | 0.487016 | 14.663398 | 22.44695 | 30.10866
icsd-31317-Na2Nd2O4 | MatHub3d-26263-Na2Nd2O4 | 0.0163827 |  | 0.262 | 0.897 | 104.836312 | 3730000 | -180 | 37.67816 | 1213.407 | -24.913894 | 3.827 | 104.836312 | 223284.95 | 180.05888 | 1.58029 | 72.391661 | 32.20452 | 45.8091
icsd-31320-C2N2Ni1S2 | MatHub3d-8482-C2N2Ni1S2 | 0.0862598 | 0.0866398 | 15.5 | -13.227 | 94.216526 | 11700 | -180 | 0.03432985 | 3.771332 | -9.971143 | -12.297 | 94.216526 | 31965.197 | 180.12988 | 0.265054 | 10.371675 | 109.8558 | 39.13042
icsd-31355-I2Sb2Te2 | MatHub3d-21620-I2Sb2Te2 | 0.269042 |  | 0.541561 | -4.622 | 34.344039 | 27869.532 | -179.55801 | 0.291585 | 8.985438 | -4.462547 | -5.699 | 34.344039 | 10017.772 | 180.24395 | 0.105652 | 3.254562 | 30.81584 | 30.80455
icsd-31359-C4Co1Cs1O4 | MatHub3d-8655-C4Co1Cs1O4 | 0.0106147 |  | 34.857728 | -9.307 | 78.841349 | 5948.4022 | -180.39205 | 0.054857 | 1.935687 | -22.677294 | -5.65 | 78.841349 | 4172.3277 | 180.53584 | 0.017339 | 1.359895 | 35.28605 | 78.42984
icsd-31367-F8Sr2Zn2 | MatHub3d-17564-F8Sr2Zn2 | 0.00498414 |  | 0.467 | -0.626 | 73.907331 | 10700000 | -180 | 121.4913 | 3472.073 | -38.586781 | 3.77 | 73.907331 | 5962.5478 | 179.61815 | 0.050674 | 1.923678 | 28.57878 | 37.96183
icsd-31375-Al4Mg2O8 | MatHub3d-2302-Al4Mg2O8 | 0.216996 | 0.219771 | 0.266524 | -29.941 | 188.883292 | 79021.549 | -180.3159 | 0.901699 | 25.692927 | -31.581612 | -11.644 | 188.883292 | 38550.303 | 180.48471 | 0.292381 | 12.557658 | 28.49391 | 42.94964
icsd-31389-Bi4Br4S4 | MatHub3d-7224-Bi4Br4S4 | 0.00357591 |  | 1.54 | -0.789 | 47.581636 | 1980000 | -180 | 17.68552 | 642.2527 | -9.358057 | 0.78 | 47.581636 | 355423.16 | 180.31195 | 3.869174 | 115.5566 | 36.31517 | 29.86596
icsd-31461-Cl3Cs1Yb1 | MatHub3d-11033-Cl3Cs1Yb1 | 0.0147994 |  | 0.239272 | -0.72 | 26.791718 | 959308.96 | -179.72891 | 9.81157 | 309.88058 | -16.591744 | 3.35 | 26.791718 | 23869.763 | 180.2764 | 0.229921 | 7.757573 | 31.58318 | 33.74017
icsd-31536-Br4Cd2 | MatHub3d-7653-Br4Cd2 | 0.167258 |  | 0.22278 | -5.861 | 33.698703 | 18417.604 | -179.50975 | 0.139658 | 5.934843 | -43.752448 | -2.887 | 33.698703 | 43343.43 | 180.23689 | 0.348275 | 14.08026 | 42.49555 | 40.42857
icsd-31569-Ac2Cl6 | MatHub3d-78-Ac2Cl6 | 0.00324226 |  | 1.309966 | 3.85 | 46.616182 | 27551.025 | -180.44225 | 0.321704 | 8.97045 | -17.303765 | 4.623 | 46.616182 | 16503.352 | 179.73023 | 0.146118 | 5.33107 | 27.88417 | 36.48469
icsd-31574-Cl6La2 | MatHub3d-11255-Cl6La2 | 0.00513789 |  | 5.098665 | 2.946 | 50.67998 | 43153.037 | -179.72385 | 0.564734 | 13.938716 | -19.932294 | 4.36 | 50.67998 | 22208.747 | 180.22914 | 0.187959 | 7.213965 | 24.68191 | 38.38052
icsd-31575-Ce2Cl6 | MatHub3d-10435-Ce2Cl6 | 0.00427822 | 0.00431831 | 9.443787 | 2.001 2.497 | 51.801206 | 44257.711 | -179.85485 | 0.456222 | 14.316382 | -20.264499 | 4.307 4.265 | 51.801206 | 22233.556 | 180.1489 | 0.180245 | 7.215595 | 31.3803 | 40.03215
icsd-31577-Cl6Nd2 | MatHub3d-11283-Cl6Nd2 | 0.00314732 |  | 3.906387 | 3.041 | 54.09793 | 25021.221 | -179.98898 | 0.3172 | 8.105883 | -20.389078 | 4.323 | 54.09793 | 23336.325 | 180.02223 | 0.212929 | 7.562837 | 25.55449 | 35.51812
icsd-31578-Ac2Br6 | MatHub3d-73-Ac2Br6 | 0.00177082 |  | 1.171274 | 3.944 | 38.9626 | 20443.197 | -180.31931 | 0.248734 | 6.647116 | -14.302164 | 4.11 | 38.9626 | 20983.739 | 180.27793 | 0.177047 | 6.819743 | 26.72379 | 38.51939
icsd-31581-Br6La2 | MatHub3d-7777-Br6La2 | 0.00300057 |  | 8.330886 | 3.02 | 41.661942 | 47807.606 | -180.23374 | 0.50919 | 15.529918 | -16.331572 | 3.76 | 41.661942 | 28726.597 | 179.57966 | 0.250918 | 9.263998 | 30.49926 | 36.92042
icsd-31582-Br6Ce2 | MatHub3d-7738-Br6Ce2 | 0.00264844 | 0.0026727 | 1.8e-09 | 2.550 2.826 | 42.691118 | 3.15e-08 | -180 | 9.73653e-11 | 1.02162e-11 | -16.276729 | 3.642 3.607 | 42.691118 | 32944.415 | 180.47081 | 0.282882 | 10.729901 | 0.1049265 | 37.93066
icsd-31583-Br6Pr2 | MatHub3d-7802-Br6Pr2 | 0.00236005 |  | 5.047948 | 3.045 | 43.408667 | 24013.588 | -179.63077 | 0.283484 | 7.748516 | -16.427915 | 3.636 | 43.408667 | 30009.929 | 179.95409 | 0.284673 | 9.718258 | 27.33317 | 34.13832
icsd-31590-Br6Nd2 | MatHub3d-7790-Br6Nd2 | 0.00427868 |  | 3.878466 | 3.371 | 37.940038 | 42800.586 | -180.20308 | 0.446661 | 13.898698 | -3.516527 | 3.397 | 37.940038 | 29868.248 | 180.26018 | 0.258415 | 9.705309 | 31.11688 | 37.55707
icsd-31591-Br6Sm2 | MatHub3d-7817-Br6Sm2 | 0.00324012 |  | 4.128251 | 3.552 | 38.677405 | 45632.167 | -180.31915 | 0.458254 | 14.837297 | -3.581808 | 3.542 | 38.677405 | 29079.296 | 180.52549 | 0.25509 | 9.476783 | 32.37789 | 37.15074
icsd-31596-I6La2 | MatHub3d-21679-I6La2 | 0.00323191 |  | 2.652235 | 3.685 | 28.545853 | 28551.056 | -180.06584 | 0.288283 | 9.257311 | -2.19091 | 2.943 | 28.545853 | 32659.01 | 180.50209 | 0.298386 | 10.640634 | 32.11189 | 35.66063
icsd-31604-F6K2U1 | MatHub3d-17107-F6K2U1 | 0.0130373 | 0.0131005 | 17.030975 | -1.687 | 80.591097 | 10105.919 | -128.81421 | 0.130535 | 1.676885 | -88.3 | -0.959 6.436 | 80.591097 | 26000 | 116 | 0.2031109 | 3.502403 | 12.84625 | 17.2438
icsd-31605-F6Na2U1 | MatHub3d-17241-F6Na2U1 | 0.0135701 | 0.013636 | 13.860972 | -1.826 | 97.114153 | 12282.101 | -152.78499 | 0.153332 | 2.867042 | -100 | -1.012 6.272 | 97.114153 | 19100 | 135 | 0.1961307 | 3.469155 | 18.69826 | 17.68798
icsd-31609-F6K2Th1 | MatHub3d-17104-F6K2Th1 | 0.0191428 |  | 10.239834 | 1.187 | 77.957255 | 481443.66 | -179.51809 | 0.948238 | 155.15362 | -36.027987 | 6.997 | 77.957255 | 2753.9886 | 180.30694 | 0.020552 | 0.895338 | 163.6231 | 43.56452
icsd-31610-F6K2U1 | MatHub3d-17108-F6K2U1 | 0.0134807 | 0.013574 | 16.949564 | -1.671 | 80.612458 | 9794.4197 | -129.22404 | 0.129564 | 1.635556 | -88.6 | -0.964 6.439 | 80.612458 | 25600 | 116 | 0.2026164 | 3.465872 | 12.62354 | 17.10558
icsd-31614-La2O2S1 | MatHub3d-23143-La2O2S1 | 0.0355938 |  | 1.915649 | 4.023 | 104.401329 | 78059.44 | -179.64288 | 0.950412 | 25.191003 | -7.170609 | 4.064 | 104.401329 | 48488.223 | 179.89025 | 0.557191 | 15.691032 | 26.50535 | 28.16096
icsd-31623-F6Na2U1 | MatHub3d-17242-F6Na2U1 | 0.00561118 | 0.00564983 | 51.401057 | -1.527 | 86.057364 | 30088.907 | -180.01994 | 0.26456 | 9.750966 | -24.2 | -1.065 6.585 | 86.057364 | 35300 | 104 | 0.1557967 | 3.811929 | 36.8573 | 24.46733
icsd-31628-O3U1 | MatHub3d-27778-O3U1 | 0.023079 |  | 65 | -0.486 | 212.083287 | 4320000 | -180 | 35.21534 | 1393.458 | -19.465646 | 2.68 | 212.083287 | 281700.25 | 179.53205 | 2.435696 | 90.796938 | 39.56963 | 37.27762
icsd-31630-F2O2U1 | MatHub3d-16608-F2O2U1 | 0.00590104 |  | 0.003182 | -2.463 | 122.906949 | 5.545224 | -179.92332 | 6e-06 | 0.001795 | -9.59 | 0.406 | 122.906949 | 12300000 | 180 | 100.4772 | 3991.707 | 299.1667 | 39.72749
icsd-31632-O4Sr1U1 | MatHub3d-27852-O4Sr1U1 | 0.0138456 |  | 24 | -0.589 | 165.430555 | 2140000 | -180 | 13.55946 | 691.9915 | -12.013597 | 2.676 | 165.430555 | 143772.39 | 180.30862 | 1.15869 | 46.742128 | 51.03385 | 40.34049
icsd-31654-O2S2Th2 | MatHub3d-27612-O2S2Th2 | 0.0280503 |  | 0.455003 | 6.214 | 146.353558 | 172627.13 | -180.21735 | 1.867211 | 56.066346 | -3.278643 | 3.602 | 146.353558 | 175217.71 | 179.57547 | 2.07698 | 56.503065 | 30.02679 | 27.20443
icsd-31659-Ac2Cl2O2 | MatHub3d-77-Ac2Cl2O2 | 0.0285349 |  | 0.426848 | 4.949 | 83.403608 | 67965.062 | -179.966 | 0.692856 | 22.012361 | -22.249205 | 5.46 | 83.403608 | 47620.07 | 180.51249 | 0.329242 | 15.516886 | 31.77047 | 47.12912
icsd-31660-Ac2Br2O2 | MatHub3d-72-Ac2Br2O2 | 0.0281383 |  | 0.474364 | 4.862 | 76.112476 | 40853.946 | -180.04716 | 0.481644 | 13.243616 | -13.377195 | 4.161 | 76.112476 | 49900.446 | 180.01453 | 0.551314 | 16.170355 | 27.49669 | 29.33057
icsd-31664-Cl2O2Pr2 | MatHub3d-10976-Cl2O2Pr2 | 0.0292021 |  | 0.495634 | 3.618 | 95.649515 | 20695.49 | -179.74019 | 0.262735 | 6.685996 | -23.227571 | 4.461 | 95.649515 | 69404.499 | 180.37986 | 0.540015 | 22.582069 | 25.44768 | 41.81748
icsd-31665-Cl2Nd2O2 | MatHub3d-10968-Cl2Nd2O2 | 0.0254607 |  | 0.547965 | 3.706 | 97.800462 | 19237.678 | -179.80762 | 0.268123 | 6.219692 | -23.332691 | 4.481 | 97.800462 | 72129.703 | 179.56627 | 0.593332 | 23.257535 | 23.19716 | 39.19818
icsd-31679-Cr1Na1Se2 | MatHub3d-12901-Cr1Na1Se2 | 0.000466823 | 0.000474472 | 1.241017 | -1.666 1.989 | 54.743567 | 126136.89 | -173.62813 | 5.328762 | 38.026146 | -2.95 | 0.099 -1.618 | 54.743567 | 40600000 | 180 | 423.8514 | 13181.65 | 7.136019 | 31.0997
icsd-31683-H8O4 | MatHub3d-20612-H8O4 | 0.192856 |  | 0.4946 | -8.156 | 85.482484 | 72545.092 | -180.37643 | 0.835633 | 23.603023 | -21.557331 | -6.039 | 85.482484 | 10220.291 | 179.62601 | 0.095469 | 3.297628 | 28.24568 | 34.54135
icsd-31687-Na4O8S2 | MatHub3d-26411-Na4O8S2 | 0.0061978 |  | 0.451014 | -14.677 | 107.238714 | 29105.914 | -180.24415 | 0.333617 | 9.455915 | -13.128101 | -8.099 | 107.238714 | 3661.964 | 179.78107 | 0.034048 | 1.183592 | 28.34362 | 34.76245
icsd-31688-Cu1F4K2 | MatHub3d-13817-Cu1F4K2 | 0.00943008 | 0.00943507 | 1.11 | -5.088 | 52.520428 | 25900 | -180 | 0.2168486 | 8.404837 | -1.716752 | -5.424 | 52.520428 | 45102.97 | 179.72375 | 0.456083 | 14.568542 | 38.75901 | 31.94274
icsd-31689-Br2F6 | MatHub3d-7526-Br2F6 | 0.0294776 |  | 6.859884 | -12.327 | 59.040177 | 4100.0897 | -179.80316 | 0.042588 | 1.325525 | -5.910927 | -9.124 | 59.040177 | 4059.6588 | 180.12925 | 0.03892 | 1.317219 | 31.12438 | 33.84427
icsd-31690-Br2F10 | MatHub3d-7521-Br2F10 | 0.0106861 |  | 12.758984 | -15.79 | 65.678609 | 5189.9722 | -180.3085 | 0.033256 | 1.68732 | -7.323355 | -11.819 | 65.678609 | 1975.7681 | 180.50183 | 0.011172 | 0.643723 | 50.73731 | 57.61932
icsd-31694-Br2C2N2 | MatHub3d-7468-Br2C2N2 | 0.0337322 |  | 1.253618 | -9.969 | 50.951549 | 4277.6738 | -180.13403 | 0.062448 | 1.388031 | -43.26491 | -4.509 | 50.951549 | 35779.493 | 179.61814 | 0.333707 | 11.543422 | 22.22699 | 34.59149
icsd-31696-Be2Cl4 | MatHub3d-6521-Be2Cl4 | 0.108379 |  | 0.37335 | -5.849 | 34.408493 | 20202.054 | -179.67848 | 0.206314 | 6.522103 | -13.915478 | -3.306 | 34.408493 | 16590.849 | 179.57366 | 0.159206 | 5.350001 | 31.61251 | 33.60427
icsd-31700-F2N2 | MatHub3d-16571-F2N2 | 0.0321884 | 0.0325374 | 11.853834 | -15.94 | 39.060879 | 1086.7633 | -179.86332 | 0.001752 | 0.351577 | -12.400844 | -14.213 | 39.060879 | 2973.0915 | 180.20026 | 0.013773 | 0.965426 | 200.6718 | 70.09555
icsd-31750-Ac2O3 | MatHub3d-110-Ac2O3 | 0.0374702 |  | 0.237 | 0.292 | 115.688187 | 14100000 | -180 | 181.8625 | 4574.747 | -21.909694 | 3.852 | 115.688187 | 76776.515 | 180.23322 | 0.762075 | 24.940095 | 25.15498 | 32.72656
icsd-31827-Cr2F4 | MatHub3d-13004-Cr2F4 | 0.00151579 | 0.00151638 | 99.9 | -1.502 0.161 | 88.073314 | 39200000 | -218 | 414.0526 | 18595.74 | -8.33e-08 | -1.369 4.728 | 88.073314 | 0.000577 | 169 | 5.68761e-07 | 1.65674e-07 | 44.91154 | 0.2912893
icsd-31886-Ba1O3Ti1 | MatHub3d-5495-Ba1O3Ti1 | 0.000499565 |  | 5.132847 | 2.455 | 158.499262 | 427613.52 | -179.81718 | 4.639339 | 138.26549 | -16.496592 | 4.996 | 158.499262 | 76956.9 | 180.25938 | 0.840066 | 25.005948 | 29.80284 | 29.76665
icsd-31919-Ag1Fe1O2 | MatHub3d-266-Ag1Fe1O2 | 0.347764 | 0.352458 | 2.350893 | -18.549 | 132.500615 | 28792.733 | -179.74671 | 0.357116 | 9.302609 | -18.913431 | -11.992 | 132.500615 | 21902.892 | 179.94721 | 0.209802 | 7.092375 | 26.04926 | 33.80509
icsd-31932-In1Na1O2 | MatHub3d-21824-In1Na1O2 | 0.0200848 |  | 0.171431 | -3.949 | 118.022734 | 694306.11 | -180.1819 | 7.769077 | 225.41007 | -69.6 | 1.039 | 118.022734 | 1740000 | 180 | 13.2221 | 566.25 | 29.01375 | 42.82603
icsd-31938-F2La2S2 | MatHub3d-16490-F2La2S2 | 0.0256493 |  | 0.380025 | 5.428 | 90.70345 | 146789.06 | -179.82483 | 1.6882 | 47.467134 | -6.303326 | 3.572 | 90.70345 | 114592.32 | 180.23095 | 1.19032 | 37.223246 | 28.11701 | 31.27163
icsd-31959-O2Rb1Sc1 | MatHub3d-27594-O2Rb1Sc1 | 0.0131763 |  | 2.03119 | 5.164 | 103.433871 | 73788.857 | -180.33345 | 0.812053 | 23.99625 | -22.62148 | 5.597 | 103.433871 | 36509.63 | 180.37173 | 0.29509 | 11.878029 | 29.5501 | 40.25222
icsd-31960-O4Rb2Sc2 | MatHub3d-27809-O4Rb2Sc2 | 0.0126575 |  | 2.215874 | 4.775 | 103.220961 | 73259.254 | -179.59024 | 0.822765 | 23.628055 | -24.360156 | 5.415 | 103.220961 | 29301.766 | 180.33096 | 0.228414 | 9.528716 | 28.71787 | 41.71686
icsd-32015-As2Cu3K3 | MatHub3d-2937-As2Cu3K3 | 0.000315133 |  | 1.945099 | 1.779 | 35.135424 | 263286.3 | -180.36156 | 3.213033 | 85.647801 | -7.712975 | 1.483 | 35.135424 | 249482.56 | 180.41616 | 2.43241 | 81.20655 | 26.65637 | 33.38522
icsd-32016-Ag3As2K3 | MatHub3d-914-Ag3As2K3 | 0.000139121 |  | 0.170479 | -1.641 | 29.826087 | 101564.9 | -179.71776 | 1.320682 | 32.803913 | -9.359969 | 1.658 | 29.826087 | 189665.45 | 179.94281 | 1.902645 | 61.412565 | 24.83862 | 32.27747
icsd-32032-Cu1K5Sb2 | MatHub3d-13924-Cu1K5Sb2 | 0.000253785 |  | 0.108792 | -1.883 | 17.298377 | 54361.002 | -179.7399 | 0.633938 | 17.562101 | -10.704925 | 1.288 | 17.298377 | 124730.55 | 180.06609 | 0.921606 | 40.442381 | 27.70318 | 43.88251
icsd-32515-Nd2O2S1 | MatHub3d-26748-Nd2O2S1 | 0.0231184 |  | 1.279584 | 4.058 | 113.970632 | 63280.451 | -180.22129 | 0.70345 | 20.553308 | -5.132875 | 3.885 | 113.970632 | 66036.013 | 180.36494 | 0.6703 | 21.482513 | 29.21787 | 32.0491
icsd-32551-Fe2Ga2S5 | MatHub3d-17871-Fe2Ga2S5 | 0.00279438 | 0.00284008 | 0.026408 | -12.414 | 73.028607 | 14364.853 | -179.64673 | 0.882795 | 4.635961 | -4.870788 | -5.629 | 73.028607 | 153080.53 | 179.63517 | 0.617844 | 49.397243 | 5.251458 | 79.951
icsd-32573-Ca2Na2O8V2 | MatHub3d-9343-Ca2Na2O8V2 | 3.00004e-06 |  | 20 | -0.318 | 114.636875 | 2700000 | -180 | 21.23835 | 869.0629 | -24.230176 | 3.721 | 114.636875 | 59536.728 | 180.38091 | 0.491713 | 19.371627 | 40.91951 | 39.39621
icsd-32578-C2Cu2N2S2 | MatHub3d-8369-C2Cu2N2S2 | 0.0333465 |  | 6.478751 | -5.129 | 90.236937 | 65771.016 | -180.47519 | 0.617801 | 21.422471 | -2.581875 | -6.422 | 90.236937 | 15679.964 | 179.97646 | 0.167033 | 5.078979 | 34.67536 | 30.40704
icsd-32602-As2Ca2O7 | MatHub3d-2856-As2Ca2O7 | 0.00264932 |  | 0.519409 | -3.159 | 123.015614 | 293531.16 | -179.76561 | 3.175033 | 94.856574 | -18.382906 | 5.893 | 123.015614 | 12920.028 | 180.14388 | 0.081104 | 4.192784 | 29.87578 | 51.69639
icsd-32635-Al1Cu1O2 | MatHub3d-1313-Al1Cu1O2 | 0.593024 |  | 0.632457 | -11.881 | 173.281978 | 28102.364 | -180.4052 | 0.29834 | 9.146205 | -21.316124 | -7.104 | 173.281978 | 30220.42 | 179.53996 | 0.259531 | 9.741431 | 30.65699 | 37.53475
icsd-32642-Cl4I4Pb4 | MatHub3d-11093-Cl4I4Pb4 | 0.00188044 |  | 3.79 | -0.157 | 29.772406 | 29800000 | -180 | 313.6324 | 9656.518 | -15 | 0.506 | 29.772406 | 1060000 | 180 | 7.76469 | 341.4688 | 30.78929 | 43.97713
icsd-32655-Ag1In1S2 | MatHub3d-316-Ag1In1S2 | 0.0895208 |  | 0.989439 | -2.816 | 71.827855 | 433222.73 | -180.0821 | 5.907311 | 140.49224 | -13.144369 | -2.529 | 71.827855 | 564490.43 | 179.88048 | 6.079568 | 182.6521 | 23.78277 | 30.0436
icsd-32660-Ag4F2H4I2O2 | MatHub3d-1039-Ag4F2H4I2O2 | 0.0209233 |  | 0.228133 | -6.14 | 43.332596 | 57150.612 | -180.22703 | 0.629463 | 18.563538 | -11.079543 | -5.932 | 43.332596 | 7244.9771 | 179.8821 | 0.069697 | 2.344298 | 29.49107 | 33.63557
icsd-32662-Cl8I3Sb1 | MatHub3d-11372-Cl8I3Sb1 | 0.00744935 |  | 6.587979 | -10.716 | 27.242028 | 2261.9777 | -180.69626 | 0.009312 | 0.738561 | -50.078361 | -6.262 | 27.242028 | 1921.9864 | 180.01893 | 0.016904 | 0.622855 | 79.31282 | 36.8466
icsd-32674-Ca2F8Pd2 | MatHub3d-9221-Ca2F8Pd2 | 0.00269957 |  | 11.6 | -0.498 | 87.689162 | 2420000 | -180 | 21.03558 | 783.0403 | -17.341248 | 1.703 | 87.689162 | 59932.379 | 179.71387 | 0.248746 | 19.356406 | 37.22456 | 77.81595
icsd-32713-Li2N4P2 | MatHub3d-23740-Li2N4P2 | 0.00292254 |  | 0.343 | 1.853 | 198.94473 | 2040000 | -180 | 22.16623 | 665.3158 | -12.633025 | 2.004 | 198.94473 | 478730.08 | 180.44976 | 5.03756 | 155.88464 | 30.01484 | 30.94447
icsd-32743-K2Na2O2 | MatHub3d-22739-K2Na2O2 | 0.0329196 |  | 0.216625 | -3.056 | 36.451313 | 316143.65 | -179.91675 | 3.553898 | 102.33582 | -43.411539 | 1.795 | 36.451313 | 62996.751 | 180.28175 | 0.668198 | 20.474896 | 28.79537 | 30.64196
icsd-33160-H4Sr2 | MatHub3d-20479-H4Sr2 | 0.0157073 |  | 1.335908 | 2.239 | 41.691712 | 306786.93 | -179.76679 | 3.39001 | 99.141568 | -0.46061 | 1.917 | 41.691712 | 459462.59 | 180.19646 | 4.734977 | 149.19102 | 29.24521 | 31.50829
icsd-33235-Na4S4Zn2 | MatHub3d-26430-Na4S4Zn2 | 0.00171666 |  | 0.138343 | -2.681 | 43.269165 | 284581.82 | -180.36623 | 2.858009 | 92.580095 | -17.035106 | 1.147 | 43.269165 | 297901.14 | 180.06414 | 2.300742 | 96.588763 | 32.39321 | 41.98157
icsd-33259-K4P6 | MatHub3d-22904-K4P6 | 0.000700449 |  | 1.744262 | 1.059 | 32.972388 | 378588.19 | -179.70329 | 5.304375 | 122.25851 | -1.226416 | 1.538 | 32.972388 | 134833.88 | 179.9219 | 1.462878 | 43.648277 | 23.04862 | 29.83726
icsd-33261-B2K2Na4O6 | MatHub3d-4747-B2K2Na4O6 | 0.00229898 |  | 0.426493 | -2.446 | 77.562298 | 748449.24 | -179.72959 | 8.488584 | 241.7695 | -7.611293 | 1.419 | 77.562298 | 212193.54 | 180.02564 | 1.681471 | 68.770297 | 28.48172 | 40.89889
icsd-33265-Ca2I4O8 | MatHub3d-84705-Ca2I4O8 | 0.00348457 |  | 5.33 | 0.301 | 82.701841 | 19500000 | -180 | 154.7043 | 6305.401 | -0.00114 | 1.399 | 82.701841 | 202.50659 | 180.0465 | 0.114266 | 0.065646 | 40.75776 | 0.5745016
icsd-33278-K2P2S6 | MatHub3d-22792-K2P2S6 | 0.000581366 |  | 4 | -0.672 | 44.924301 | 3160000 | -180 | 23.54385 | 1025.262 | -3.988676 | 1.01 | 44.924301 | 485356.01 | 180.46218 | 4.421992 | 158.06394 | 43.54691 | 35.74496
icsd-33288-Cl2Co1O8 | MatHub3d-10837-Cl2Co1O8 | 0.0125716 | 0.0127607 | 73.5 | -34.795 | 103.397255 | 1190 | -180 | 0.002922373 | 0.3861119 | -32.43542 | -20.912 | 103.397255 | 2213.0359 | 179.58803 | 0.014976 | 0.713745 | 132.1227 | 47.65925
icsd-33289-Cl2Ni1O8 | MatHub3d-10971-Cl2Ni1O8 | 0.014671 | 0.0149143 | 12.5 | -36.209 | 106.042256 | 463 | -180 | 0.000160708 | 0.1494623 | -34.873081 | -20.231 | 106.042256 | 2851.2815 | 180.30586 | 0.01932 | 0.926957 | 930.024 | 47.97914
icsd-33293-Au1Br3N2 | MatHub3d-3511-Au1Br3N2 | 0.0754986 | 0.0760355 | 16.026685 | -14.641 | 39.080136 | 35872.052 | -179.99621 | 0.034839 | 11.622056 | -13.092423 | -14.186 | 39.080136 | 21984.754 | 179.45735 | 0.06911 | 7.080177 | 333.5933 | 102.4479
icsd-33519-F4K2Mg1 | MatHub3d-16782-F4K2Mg1 | 0.0143313 |  | 0.491508 | -2.829 | 50.835286 | 381465.05 | -179.70783 | 4.382095 | 123.19377 | -48.765712 | 2.78 | 50.835286 | 11744.338 | 180.00291 | 0.11868 | 3.805289 | 28.11298 | 32.06344
icsd-33523-F7K3Ni2 | MatHub3d-17337-F7K3Ni2 | 0.0151412 | 0.0156955 | 18.9 | -6.081 | 62.219748 | 55200 | -180 | 0.495319 | 17.85295 | -6.902698 | -3.931 | 62.219748 | 33098.627 | 180.37949 | 0.269732 | 10.769221 | 36.04334 | 39.92563
icsd-33524-Co2F7K3 | MatHub3d-11885-Co2F7K3 | 0.0143792 | 0.0149046 | 68.088538 | -5.11 | 59.74011 | 192336.23 | -182.95102 | 3.291873 | 64.377003 | -36.024215 | -5.006 | 59.74011 | 33312.278 | 179.9617 | 0.268857 | 10.788586 | 19.55634 | 40.1276
icsd-33525-F7K3Mn2 | MatHub3d-17336-F7K3Mn2 | 0.000752338 | 0.000786193 | 0.226 | -0.164 0.306 | 53.001773 | 63500000 | -180 | 728.3786 | 20603.28 | -3.67e-08 | -2.108 5.641 | 53.001773 | 0.000749 | 180 | 3.90083e-07 | 2.43471e-07 | 28.2865 | 0.6241518
icsd-33526-Au2C2Cl2O2 | MatHub3d-3743-Au2C2Cl2O2 | 0.00475173 |  | 32.697885 | -7.351 | 52.682191 | 4861.0132 | -179.9214 | 0.039716 | 1.573593 | -8.824122 | -6.961 | 52.682191 | 1409.5787 | 179.51975 | 0.008364 | 0.45427 | 39.62114 | 54.31253
icsd-33540-C1O1S1 | MatHub3d-8132-C1O1S1 | 0.00322777 |  | 18.423814 | -7.949 | 59.624601 | 6781.4065 | -179.51175 | 0.058488 | 2.185272 | -46.128949 | -5.398 | 59.624601 | 13172.76 | 180.44995 | 0.077478 | 4.289338 | 37.36274 | 55.36201
icsd-33547-C2S4 | MatHub3d-8546-C2S4 | 0.0176489 |  | 29.799766 | -5.224 | 41.108979 | 23624.827 | -180.08243 | 0.184861 | 7.661456 | -30.902553 | -4.363 | 41.108979 | 17513.342 | 180.44261 | 0.102674 | 5.702263 | 41.44441 | 55.53756
icsd-33553-K1O2Tl1 | MatHub3d-22633-K1O2Tl1 | 0.0394221 |  | 0.370654 | -1.963 | 80.483855 | 826753.06 | -179.8989 | 11.483768 | 267.56718 | -45.2 | 0.714 | 80.483855 | 2030000 | 180 | 15.43664 | 659.7796 | 23.2996 | 42.74114
icsd-33554-O2Rb1Tl1 | MatHub3d-27596-O2Rb1Tl1 | 0.0782413 |  | 0.352424 | -2.259 | 75.300616 | 538786.41 | -180.31074 | 7.6988 | 175.17004 | -53 | 0.535 | 75.300616 | 3980000 | 180 | 30.17038 | 1286.627 | 22.7529 | 42.64537
icsd-33562-Cl1K1O4 | MatHub3d-10746-Cl1K1O4 | 0.000950443 |  | 0.53206 | -4.165 | 66.993057 | 167411.08 | -180.21587 | 1.833033 | 54.371367 | -30.331476 | 1.463 | 66.993057 | 242929.48 | 180.19304 | 1.6965 | 78.878067 | 29.66197 | 46.49459
icsd-33564-Cl1O4Tl1 | MatHub3d-10777-Cl1O4Tl1 | 0.0025417 |  | 3.585675 | -12.351 | 63.565215 | 9179.7792 | -179.80348 | 0.099629 | 2.967758 | -31.624794 | -9.903 | 63.565215 | 4330.0412 | 180.20575 | 0.025079 | 1.406142 | 29.78809 | 56.0685
icsd-33565-Cl1O4Rb1 | MatHub3d-10776-Cl1O4Rb1 | 0.00360077 |  | 0.511328 | -15.699 | 62.900002 | 11493.831 | -179.58887 | 0.125505 | 3.707009 | -32.166428 | -9.916 | 62.900002 | 4195.0449 | 180.38286 | 0.024585 | 1.364983 | 29.53674 | 55.52097
icsd-33566-Cl1Cs1O4 | MatHub3d-10718-Cl1Cs1O4 | 0.00174191 |  | 0.470381 | -15.963 | 56.87569 | 7240.4052 | -179.57588 | 0.07571 | 2.334849 | -34.155136 | -9.795 | 56.87569 | 2786.4877 | 180.3723 | 0.011414 | 0.906561 | 30.83937 | 79.42535
icsd-33567-Cl1Na1O4 | MatHub3d-10763-Cl1Na1O4 | 0.00566969 |  | 0.584959 | -13.372 | 73.506741 | 15597.482 | -180.19518 | 0.174579 | 5.06455 | -27.803209 | -10.127 | 73.506741 | 6549.3146 | 179.75093 | 0.052249 | 2.11611 | 29.01008 | 40.50049
icsd-33568-Ag1Cl1O4 | MatHub3d-217-Ag1Cl1O4 | 0.00720974 |  | 0.663947 | -12.035 | 79.006083 | 12487.872 | -180.31407 | 0.133563 | 4.060202 | -27.907585 | -10.138 | 79.006083 | 7281.6003 | 180.38542 | 0.059126 | 2.369353 | 30.39915 | 40.07295
icsd-33579-Ga2O4Tl2 | MatHub3d-18914-Ga2O4Tl2 | 0.043758 |  | 8.977022 | -5.425 | 86.402062 | 108712.04 | -180.34648 | 0.881568 | 35.358431 | -27.501143 | -3.639 | 86.402062 | 66700.587 | 180.50446 | 0.605374 | 21.732292 | 40.10857 | 35.89895
icsd-33580-Al2Gd2O7Sr1 | MatHub3d-1845-Al2Gd2O7Sr1 | 0.0225677 |  | 0.503643 | 2.561 | 175.521099 | 409660.61 | -180.26939 | 4.083397 | 133.12762 | -13.345012 | 3.62 | 175.521099 | 88474.876 | 180.23207 | 0.918199 | 28.739823 | 32.60217 | 31.30021
icsd-33584-Cl4Cu1K2O2 | MatHub3d-11060-Cl4Cu1K2O2 | 0.00146016 | 0.00146548 | 9.49 | -1.98 | 29.594959 | 728000 | -180 | 1.959454 | 236.293 | -5.054999 | -0.323 1.565 | 29.594959 | 550066.37 | 180.06544 | 1.334243 | 178.35113 | 120.5912 | 133.6721
icsd-33614-F2Hg1 | MatHub3d-16475-F2Hg1 | 0.119496 |  | 0.442931 | -6.481 | 85.351383 | 79415.364 | -180.19912 | 1.319681 | 25.787538 | -0.109252 | -6.379 | 85.351383 | 19.273072 | 181.59386 | 0.009745 | 0.006356 | 19.54074 | 0.6522319
icsd-33633-Li2O4Tl2 | MatHub3d-23846-Li2O4Tl2 | 0.000766968 |  | 0.552 | -1.283 | 110.273863 | 1680000 | -180 | 30.17074 | 541.4575 | -17.2 | -0.259 | 110.273863 | 18100000 | 180 | 233.0884 | 5854.038 | 17.94644 | 25.1151
icsd-33644-Ga4O6 | MatHub3d-19057-Ga4O6 | 0.274258 |  | 0.150584 | -18.152 | 207.171941 | 87654.143 | -179.78066 | 0.994677 | 28.33077 | -22.617687 | -6.586 | 207.171941 | 33250.336 | 180.33236 | 0.390776 | 10.81293 | 28.48238 | 27.6704
icsd-33673-I2Mn1 | MatHub3d-21578-I2Mn1 | 6.22207e-05 | 6.24046e-05 | 5.1 | 0.132 2.128 | 37.282207 | 11500000 | -179 | 84.57374 | 3709.89 | -4.81 | -0.397 0.436 | 37.282207 | 1680000 | 180 | 15.57058 | 544.1741 | 43.86574 | 34.94887
icsd-33710-Cl6Pd1Rb2 | MatHub3d-11293-Cl6Pd1Rb2 | 0.000737959 |  | 3.35 | -0.668 | 31.666135 | 1000000 | -180 | 9.223905 | 322.4663 | -14.409872 | 1.191 | 31.666135 | 165452.59 | 179.63738 | 1.100504 | 53.390869 | 34.95985 | 48.51492
icsd-33722-Ge2O6Zn2 | MatHub3d-19721-Ge2O6Zn2 | 0.0206892 |  | 0.14285 | -9.836 | 191.885738 | 264050.31 | -180.13516 | 2.974054 | 85.680832 | -29.3 | 0.714 | 191.885738 | 2530000 | 180 | 23.72861 | 821.2077 | 28.80944 | 34.60834
icsd-33737-Ni2O8S2 | MatHub3d-27012-Ni2O8S2 | 0.049908 | 0.0500551 | 10.1 | -33.034 | 169.942161 | 2990 | -180 | 0.02127976 | 0.96572 | -3.275959 | -19.309 | 169.942161 | 3384.2493 | 179.8826 | 0.043424 | 1.095067 | 45.38209 | 25.21801
icsd-33784-Cl8Gd2Na2 | MatHub3d-11364-Cl8Gd2Na2 | 0.000232434 |  | 3.25 | 0.197 | 40.554055 | 4020000 | -180 | 24.16501 | 1300.886 | -35.003446 | 1.469 | 40.554055 | 103188.66 | 179.90006 | 0.590216 | 33.39601 | 53.83346 | 56.58269
icsd-33786-F6Sn2 | MatHub3d-17309-F6Sn2 | 0.00627101 |  | 1.987778 | -11.424 | 68.344065 | 26502.482 | -180.28381 | 0.315703 | 8.613903 | -9.15663 | -10.366 | 68.344065 | 38784.393 | 180.34987 | 0.360159 | 12.615041 | 27.28483 | 35.02631
icsd-33788-Ba1F6Sn1 | MatHub3d-5310-Ba1F6Sn1 | 0.012693 |  | 0.519678 | -4.763 | 85.926334 | 94154.044 | -180.41075 | 1.005342 | 30.645295 | -12.26868 | 4.245 | 85.926334 | 10399.077 | 180.17662 | 0.082029 | 3.375916 | 30.48246 | 41.15515
icsd-33789-Ba1F6Ti1 | MatHub3d-5311-Ba1F6Ti1 | 6.79642e-06 |  | 34.6 | 0.092 | 92.314816 | 7500000 | -181 | 11.76771 | 2444.163 | -9.237715 | 5.562 | 92.314816 | 8313.2087 | 180.39357 | 0.074469 | 2.705271 | 207.7008 | 36.32748
icsd-33827-Al2Hg1Se4 | MatHub3d-1896-Al2Hg1Se4 | 0.161482 |  | 0.086289 | -7.165 | 52.976683 | 21425.568 | -180.09993 | 0.226047 | 6.949594 | -16.989581 | -4.13 | 52.976683 | 44530.278 | 180.37522 | 0.332261 | 14.488025 | 30.74402 | 43.60435
icsd-33856-Ni2O6Ti2 | MatHub3d-27004-Ni2O6Ti2 | 0.00564672 | 0.0056848 | 18.615351 | 0.987 2.260 | 200.057141 | 86522.356 | -180.11237 | 0.737796 | 28.068256 | -11.387812 | 3.081 4.142 | 200.057141 | 87423.257 | 180.49495 | 0.752098 | 28.481123 | 38.04338 | 37.8689
icsd-33865-Br4Li2Mn1 | MatHub3d-7690-Br4Li2Mn1 | 7.84478e-05 | 7.8742e-05 | 1.152879 | -1.774 1.620 | 30.83908 | 196278.2 | -180.25182 | 1.999838 | 63.772199 | -9.82 | 0.447 1.589 | 30.83908 | 1130000 | 180 | 7.835246 | 364.7403 | 31.88868 | 46.55123
icsd-33885-Al2O8Ta2 | MatHub3d-2010-Al2O8Ta2 | 0.00264164 |  | 8.7 | -0.358 | 213.731249 | 7040000 | -180 | 82.05371 | 2274.493 | -25.762199 | 4.022 | 213.731249 | 78728.752 | 179.89794 | 0.566791 | 25.479197 | 27.71956 | 44.95343
icsd-33888-F4K2Pd1 | MatHub3d-16785-F4K2Pd1 | 0.00830571 |  | 18.690072 | -3.262 | 47.381958 | 27034.875 | -180.09062 | 0.072879 | 8.768121 | -72.3 | -0.037 | 47.381958 | 71700000 | 180 | 305.0103 | 23163.85 | 120.3107 | 75.94448
icsd-33891-Cs2Ni3Se4 | MatHub3d-13675-Cs2Ni3Se4 | 0.0104067 |  | 4.93 | 0.209 | 42.610285 | 15400000 | -180 | 117.9075 | 5008.587 | -3.4 | -0.072 | 42.610285 | 62200000 | 180 | 494.8507 | 20200.81 | 42.47895 | 40.82203
icsd-33903-O1P2Sr4 | MatHub3d-27351-O1P2Sr4 | 0.00309106 |  | 0.238814 | 4.2 | 50.238516 | 29974.772 | -180.0795 | 0.300831 | 9.720407 | -4.525508 | 2.907 | 50.238516 | 62592.211 | 179.99352 | 0.600561 | 20.278417 | 32.31185 | 33.76579
icsd-33904-As2O1Sr4 | MatHub3d-3117-As2O1Sr4 | 0.00222411 |  | 0.251402 | 4.05 | 46.792808 | 24420.349 | -180.35502 | 0.274892 | 7.943435 | -3.621188 | 2.854 | 46.792808 | 63027.793 | 180.50948 | 0.597228 | 20.53677 | 28.89657 | 34.38682
icsd-33905-As2Ba4O1 | MatHub3d-2823-As2Ba4O1 | 0.00575827 |  | 0.2204 | 3.718 | 38.685925 | 19406.399 | -179.86082 | 0.20618 | 6.277953 | -3.959653 | 2.194 | 38.685925 | 103864.44 | 180.30586 | 1.113924 | 33.76654 | 30.44889 | 30.31315
icsd-33906-Ba8O2P4 | MatHub3d-6402-Ba8O2P4 | 0.00613629 |  | 0.679664 | 3.275 | 40.428714 | 32051.511 | -180.41575 | 0.355223 | 10.432717 | -6.659169 | 2.114 | 40.428714 | 80594.261 | 180.24631 | 0.683027 | 26.184053 | 29.36949 | 38.33531
icsd-33912-C1F2Gd2 | MatHub3d-7942-C1F2Gd2 | 0.0539257 |  | 1.996164 | -4.218 | 118.037325 | 149431.64 | -180.07408 | 1.749795 | 48.455715 | -21.162883 | -4.244 | 118.037325 | 90126.838 | 180.33628 | 0.715187 | 29.310305 | 27.69222 | 40.98272
icsd-33933-K2Sb2Sn2 | MatHub3d-22811-K2Sb2Sn2 | 0.00224428 |  | 1.12 | -0.509 | 26.531025 | 3670000 | -180 | 46.9881 | 1188.11 | -0.526 | 0.55 | 26.531025 | 1420000 | 180 | 19.51652 | 461.1939 | 25.28534 | 23.63095
icsd-33946-C2Cl4F4 | MatHub3d-8330-C2Cl4F4 | 0.00119581 |  | 12.966678 | -13.059 | 53.272868 | 3043.8431 | -180.11633 | 0.012901 | 0.98748 | -23.60978 | -7.795 | 53.272868 | 1296.4095 | 180.28221 | 0.003527 | 0.421355 | 76.5429 | 119.4656
icsd-33986-H2He2Li2 | MatHub3d-20206-H2He2Li2 | 0.0118735 |  | 3.439155 | 2.05 | 13.90829 | 69161.28 | -179.90045 | 0.919266 | 22.383475 | -3.465199 | 1.751 | 13.90829 | 64424.068 | 180.25032 | 0.664103 | 20.931495 | 24.34929 | 31.51845
icsd-33998-N4O8 | MatHub3d-26027-N4O8 | 0.010101 |  | 27.301839 | -12.957 | 101.733244 | 3631.7118 | -179.46939 | 0.013985 | 1.169747 | -17.762507 | -11.079 | 101.733244 | 19019.727 | 180.60325 | 0.035817 | 6.203766 | 83.64297 | 173.2073
icsd-34106-Li4N4O4Si4 | MatHub3d-24182-Li4N4O4Si4 | 0.00455413 |  | 0.361895 | -6.176 | 173.325908 | 93339.259 | -179.66258 | 0.932266 | 30.128646 | -16.848178 | 2.582 | 173.325908 | 143357.95 | 180.06684 | 1.274717 | 46.482477 | 32.31765 | 36.46494
icsd-34108-F6La2 | MatHub3d-17113-F6La2 | 0.0373853 |  | 23.4 | 0.329 | 108.642525 | 10200000 | -180 | 97.22487 | 3331.518 | -25.083953 | 4.422 | 108.642525 | 55800.02 | 179.85991 | 0.6185 | 18.051076 | 34.26611 | 29.18525
icsd-34239-Cl4Cu2H8O4 | MatHub3d-11062-Cl4Cu2H8O4 | 0.0183644 | 0.0185301 | 1.49e-05 | -17.238 | 62.254168 | 0.0254 | -180 | 3.69765e-07 | 8.2409e-06 | -4.936176 | -12.732 | 62.254168 | 3110.3552 | 180.36694 | 0.021963 | 1.011868 | 22.28686 | 46.07148
icsd-34242-H6He2Li6 | MatHub3d-20492-H6He2Li6 | 0.00671757 |  | 0.71854 | 2.005 | 25.366294 | 164021 | -180.31542 | 1.879411 | 53.329215 | -2.683974 | 1.426 | 25.366294 | 269544.11 | 179.73313 | 2.655949 | 87.073519 | 28.37549 | 32.78433
icsd-34256-B2Li2O4 | MatHub3d-4774-B2Li2O4 | 0.00751713 |  | 0.429 | 0.558 | 206.614748 | 13200000 | -180 | 137.2003 | 4253.085 | -27.533957 | 1.54 | 206.614748 | 636631.58 | 180.08789 | 7.027025 | 206.47012 | 30.99909 | 29.38229
icsd-34270-K2N6 | MatHub3d-22736-K2N6 | 0.00589638 |  | 2.36 | -0.582 | 81.601392 | 1630000 | -180 | 21.32885 | 527.4765 | -17.859459 | 2.351 | 81.601392 | 116554.42 | 180.04455 | 1.339397 | 37.782329 | 24.73066 | 28.20846
icsd-34271-N6Tl2 | MatHub3d-26103-N6Tl2 | 0.00944445 |  | 1.249391 | -9.33 | 78.764885 | 8862.7295 | -179.7334 | 0.095546 | 2.863024 | -0.53847 | -10.353 | 78.764885 | 4785.0329 | 179.60583 | 0.051137 | 1.543568 | 29.96488 | 30.18495
icsd-34273-N6Rb2 | MatHub3d-26094-N6Rb2 | 0.00799781 |  | 2.27 | -0.591 | 72.23555 | 1810000 | -180 | 20.55732 | 589.1033 | -30.861124 | 2.337 | 72.23555 | 99782.969 | 179.9793 | 0.970775 | 32.322246 | 28.65662 | 33.2953
icsd-34307-F4Ni2 | MatHub3d-16860-F4Ni2 | 0.160171 | 0.160448 | 22.8 | -17.941 | 109.595922 | 2430 | -180 | 0.02481743 | 0.786554 | -21.821349 | -15.974 | 109.595922 | 7001.128 | 179.73561 | 0.062998 | 2.261707 | 31.69361 | 35.90125
icsd-34350-Al2K2O8Si2 | MatHub3d-1910-Al2K2O8Si2 | 0.000837053 |  | 0.404954 | -3.002 | 123.973956 | 959380.13 | -179.90118 | 10.999531 | 310.49795 | -14.087633 | 1.818 | 123.973956 | 233643.51 | 179.54884 | 1.950033 | 75.321492 | 28.22829 | 38.62575
icsd-34362-Ge2Li4O8Zn2 | MatHub3d-19635-Ge2Li4O8Zn2 | 9.5718e-05 |  | 0.335434 | -3.365 | 124.320886 | 718064.74 | -180.41471 | 8.100755 | 233.72624 | -29.433603 | 2.191 | 124.320886 | 56726.204 | 180.02747 | 0.468206 | 18.3849 | 28.8524 | 39.26669
icsd-34418-O4V2 | MatHub3d-27884-O4V2 | 0.00608603 | 0.00610072 | 7.718315 | 1.157 1.377 | 231.301202 | 973101.66 | -179.68517 | 11.289219 | 314.183 | -11.4 | -0.249 2.635 | 231.301202 | 37700000 | 180 | 292.7386 | 12181.22 | 27.83036 | 41.61125
icsd-34472-Cr2Fe1K1O8 | MatHub3d-13014-Cr2Fe1K1O8 | 4.26617e-05 | 4.27176e-05 | 4.614753 | -3.671 | 115.475461 | 103221.6 | -179.90229 | 0.960489 | 33.4075 | -18.1 | 0.560 1.317 | 115.475461 | 1000000 | 180 | 7.247714 | 325.7766 | 34.78176 | 44.94888
icsd-34473-Er2H2O4 | MatHub3d-15639-Er2H2O4 | 0.0616197 |  | 0.283763 | -3.22 | 149.337424 | 208232.13 | -180.09678 | 2.100164 | 67.539777 | -4.5667 | 1.601 | 149.337424 | 280896.48 | 180.37241 | 3.11176 | 91.387434 | 32.15929 | 29.36841
icsd-34474-B2Fe2O6 | MatHub3d-4697-B2Fe2O6 | 0.225919 | 0.225953 | 4.67 | -24.101 | 211.458816 | 2950 | -180 | 0.03179722 | 0.9599413 | -10.205992 | -13.392 | 211.458816 | 18469.169 | 180.08219 | 0.16768 | 5.989477 | 30.18947 | 35.71969
icsd-34565-Na4O8Si2Zn2 | MatHub3d-26415-Na4O8Si2Zn2 | 0.000828033 |  | 0.323962 | -3.336 | 116.0968 | 745883.26 | -180.36479 | 8.512466 | 242.6467 | -30.123157 | 1.495 | 116.0968 | 123526.05 | 179.63594 | 0.578397 | 39.86071 | 28.50487 | 68.91583
icsd-34582-Li2N4P2 | MatHub3d-23741-Li2N4P2 | 0.00292934 |  | 0.345 | 1.847 | 198.760826 | 2060000 | -180 | 22.3334 | 669.1743 | -12.468083 | 1.998 | 198.760826 | 483602.3 | 179.81045 | 5.115024 | 156.35731 | 29.96294 | 30.56825
icsd-34600-In1Na1O2 | MatHub3d-21825-In1Na1O2 | 0.0200846 |  | 0.172093 | -3.967 | 117.910784 | 682427.83 | -180.449 | 7.633826 | 222.21107 | -69.7 | 1.019 | 117.910784 | 1810000 | 180 | 13.79739 | 587.7242 | 29.10874 | 42.59677
icsd-34602-Cu2F8Na4 | MatHub3d-14229-Cu2F8Na4 | 0.0374978 | 0.0375856 | 25.7 | -14.368 | 66.500988 | 2390 | -179 | 0.00666392 | 0.7635485 | -28.464426 | -10.973 | 66.500988 | 6900.5256 | 180.2578 | 0.017699 | 2.242179 | 114.5795 | 126.6839
icsd-34603-K4O4Zn2 | MatHub3d-22883-K4O4Zn2 | 0.0291282 |  | 0.269119 | -3.201 | 56.961315 | 499514.03 | -179.8253 | 5.687813 | 161.52855 | -31.130895 | 0.966 | 56.961315 | 239621.76 | 179.52215 | 2.036039 | 77.225786 | 28.39906 | 37.92942
icsd-34614-Mg4N8Si4 | MatHub3d-24939-Mg4N8Si4 | 0.327312 | 0.330844 | 0.206657 | -27.708 | 189.087304 | 31119.175 | -180.14042 | 0.304906 | 10.09835 | -7.936614 | -11.133 | 189.087304 | 46546.841 | 180.06737 | 0.463481 | 15.092468 | 33.11955 | 32.56329
icsd-34637-Ba1O3Ti1 | MatHub3d-5496-Ba1O3Ti1 | 0.000457437 |  | 5.135749 | 2.428 | 158.454299 | 434516.01 | -180.00511 | 4.70878 | 140.79118 | -16.52593 | 4.935 | 158.454299 | 78935.663 | 180.05653 | 0.861001 | 25.591221 | 29.89972 | 29.72264
icsd-34647-Ga4S6 | MatHub3d-19079-Ga4S6 | 0.00277065 |  | 0.184885 | -7.23 | 66.65756 | 11486.698 | -180.01313 | 0.123962 | 3.722233 | -28.5 | -1.157 | 66.65756 | 2930000 | 180 | 9.159239 | 949.6762 | 30.02721 | 103.6851
icsd-34659-O8S2 | MatHub3d-28160-O8S2 | 0.00625015 | 0.00627513 | 21.822648 | -22.512 | 80.531281 | 606.6271 | -114.44438 | 0.013373 | 0.079453 | -15.929922 | -16.37 | 80.531281 | 970.03023 | 86.508966 | 0.008702 | 0.072595 | 5.9413 | 8.342335
icsd-34685-B4O6 | MatHub3d-5065-B4O6 | 0.422308 |  | 2.587973 | -17.674 | 265.94113 | 10250.993 | -180.19013 | 0.16138 | 3.328342 | -21.002729 | -7.96 | 265.94113 | 38492.635 | 180.41895 | 0.348705 | 12.529736 | 20.62425 | 35.93219
icsd-34781-Li3N1 | MatHub3d-24020-Li3N1 | 0.0466703 |  | 0.853 | -0.603 | 54.229181 | 3770000 | -180 | 48.15817 | 1218.402 | -6.535126 | 1.992 | 54.229181 | 80163.656 | 180.13298 | 0.954814 | 26.011416 | 25.30001 | 27.24239
icsd-34831-Cr2O10Pb4 | MatHub3d-13169-Cr2O10Pb4 | 6.09712e-06 |  | 10.406855 | -1.895 | 103.642685 | 126176.47 | -179.85368 | 1.09715 | 40.814741 | -11.8358 | -1.845 | 103.642685 | 258744.97 | 179.38536 | 1.168633 | 83.261818 | 37.20069 | 71.24719
icsd-34944-Ca2H4O10Si2Zn2 | MatHub3d-9263-Ca2H4O10Si2Zn2 | 0.00312312 |  | 0.38 | -0.861 | 136.500059 | 11400000 | -180 | 130.3958 | 3692.978 | -29.004739 | 5.095 | 136.500059 | 13615.88 | 179.51095 | 0.065235 | 4.387606 | 28.3213 | 67.25847
icsd-34958-K1O2Sc1 | MatHub3d-22632-K1O2Sc1 | 0.0150697 |  | 3.052615 | 4.472 | 109.104128 | 68503.416 | -179.64639 | 0.763171 | 22.107987 | -24.167125 | 5.65 | 109.104128 | 34267.945 | 179.86148 | 0.32697 | 11.085732 | 28.96859 | 33.90443
icsd-35028-Ga4Se6 | MatHub3d-19088-Ga4Se6 | 0.00365894 |  | 0.090043 | -5.475 | 53.592507 | 19131.006 | -179.62645 | 0.222851 | 6.172746 | -11.938103 | -1.381 | 53.592507 | 822918.87 | 180.3665 | 3.542532 | 267.71259 | 27.69898 | 75.57097
icsd-35042-Se6Si2Tl4 | MatHub3d-30172-Se6Si2Tl4 | 0.0259099 |  | 3.009832 | -6.705 | 36.227317 | 19596.038 | -180.46667 | 0.155758 | 6.382081 | -6.937295 | -6.311 | 36.227317 | 14313.722 | 179.95504 | 0.068749 | 4.63533 | 40.97434 | 67.42396
icsd-35043-Ge2Se6Tl4 | MatHub3d-19789-Ge2Se6Tl4 | 5.01802e-06 |  | 2.604204 | -2.053 | 34.110174 | 217336.41 | -180.47573 | 1.675235 | 70.789703 | -5.993864 | -1.452 | 34.110174 | 236522.25 | 179.74318 | 2.144942 | 76.414686 | 42.25658 | 35.62553
icsd-35050-Al2Cl8Cu2 | MatHub3d-1761-Al2Cl8Cu2 | 0.0729215 |  | 0.315983 | -7.366 | 41.239836 | 32284.778 | -180.36056 | 0.34395 | 10.502217 | -27.658594 | -3.397 | 41.239836 | 3519.0209 | 180.1434 | 0.024986 | 1.14198 | 30.53414 | 45.70479
icsd-35070-Cd1Cl8Na6 | MatHub3d-9651-Cd1Cl8Na6 | 0.00297065 |  | 55.011271 | -2.338 | 26.809085 | 96168.087 | -180.20521 | 1.189238 | 31.229544 | -15.057692 | 1.029 | 26.809085 | 64446.259 | 180.27398 | 0.55505 | 20.944202 | 26.26013 | 37.7339
icsd-35084-Cd6O12Te2 | MatHub3d-10293-Cd6O12Te2 | 0.0574671 |  | 0.260263 | -13.965 | 143.849865 | 29170.057 | -179.74797 | 0.530824 | 9.424651 | -24.044884 | -7.797 | 143.849865 | 6974.9143 | 180.2978 | 0.047912 | 2.267356 | 17.75476 | 47.32334
icsd-35107-Cs2F6Pt1 | MatHub3d-13613-Cs2F6Pt1 | 0.0192156 |  | 17.080551 | -10.607 | 59.446099 | 1270.6663 | -179.80269 | 0.003972 | 0.410794 | -37.922349 | -6.304 | 59.446099 | 3832.3998 | 180.1177 | 0.013421 | 1.243322 | 103.4225 | 92.64004
icsd-35108-F6Pt1Rb2 | MatHub3d-17286-F6Pt1Rb2 | 0.0138201 |  | 28.315971 | -5.561 | 67.387617 | 12109.949 | -179.449 | 0.050046 | 3.899639 | -30.011707 | -1.149 | 67.387617 | 168092.86 | 180.5407 | 0.851776 | 54.789777 | 77.92109 | 64.32416
icsd-35132-As4F12 | MatHub3d-3301-As4F12 | 0.0298087 |  | 11.830369 | -10.269 | 66.389332 | 8733.682 | -180.06559 | 0.072899 | 2.831776 | -3.834186 | -9.652 | 66.389332 | 5078.4719 | 179.76174 | 0.054614 | 1.641072 | 38.8452 | 30.04856
icsd-35151-As8Ba8Ge4 | MatHub3d-3453-As8Ba8Ge4 | 0.00372361 |  | 4.28803 | 2.169 | 39.905523 | 343654.72 | -179.53445 | 2.009702 | 110.76892 | -1.818545 | 2.467 | 39.905523 | 40626.257 | 180.28649 | 0.3755 | 13.20484 | 55.11709 | 35.16602
icsd-35157-Ag1N1O3 | MatHub3d-386-Ag1N1O3 | 0.0157747 |  | 2.114958 | -12.982 | 105.525622 | 9719.538 | -179.69462 | 0.114313 | 3.138454 | -26.434177 | -11.738 | 105.525622 | 2759.019 | 179.43234 | 0.007055 | 0.888293 | 27.45492 | 125.9097
icsd-35182-Li4O6Pb2 | MatHub3d-24245-Li4O6Pb2 | 0.00101677 |  | 0.323515 | -2.864 | 113.084631 | 462086.64 | -179.79348 | 5.378772 | 149.37272 | -43.128794 | 2.445 | 113.084631 | 243562.7 | 180.29847 | 1.901287 | 79.176237 | 27.77078 | 41.6435
icsd-35200-P12Tc4 | MatHub3d-28505-P12Tc4 | 0.0765198 |  | 7.26 | -0.519 | 161.350319 | 7340000 | -180 | 87.4342 | 2371.667 | -4.35 | 0.352 | 161.350319 | 16800000 | 180 | 168.6049 | 5426.88 | 27.12516 | 32.18696
icsd-35214-C4N8S4 | MatHub3d-8767-C4N8S4 | 0.019515 |  | 55.199153 | -11.415 | 60.073781 | 32753.52 | -180.11972 | 0.503262 | 10.626262 | -7.924193 | -11.618 | 60.073781 | 817.94368 | 159.89848 | 0.042654 | 0.209128 | 21.11477 | 4.902893
icsd-35226-N12Sr2 | MatHub3d-25845-N12Sr2 | 0.000846279 |  | 1.491462 | 2.703 | 116.95577 | 94887.369 | -180.2962 | 1.093498 | 30.844772 | -25.156063 | 4.948 | 116.95577 | 46451.034 | 179.91391 | 0.367833 | 15.035743 | 28.20743 | 40.87655
icsd-35282-Cu4P8 | MatHub3d-14974-Cu4P8 | 0.284432 |  | 1.790107 | -7.698 | 95.498992 | 27322.27 | -179.626 | 0.340542 | 8.815667 | -4.935605 | -8.184 | 95.498992 | 45460.27 | 179.86956 | 0.41215 | 14.707787 | 25.88717 | 35.68552
icsd-35283-Ag4P8 | MatHub3d-1101-Ag4P8 | 0.248501 |  | 1.760401 | -8.247 | 72.881064 | 18796.235 | -180.2623 | 0.285744 | 6.107742 | -1.743838 | -7.387 | 72.881064 | 24883.502 | 179.85937 | 0.341999 | 8.049661 | 21.37487 | 23.53709
icsd-35287-F5U1 | MatHub3d-16980-F5U1 | 0.0025472 | 0.00255419 | 17.375139 | -2.891 | 101.561835 | 950.76197 | -179.95498 | 0.010045 | 0.307893 | -10.4 | -1.131 2.683 | 101.561835 | 6670 | 179 | 0.000391064 | 2.145649 | 30.65137 | 5486.695
icsd-35292-Cl2Gd2O8W2 | MatHub3d-10895-Cl2Gd2O8W2 | 0.0215282 |  | 3.649958 | -1.288 | 128.769662 | 241133.11 | -180.06854 | 1.664545 | 78.186635 | -38 | 2.093 | 128.769662 | 1100000 | 180 | 11.22273 | 357.1828 | 46.97178 | 31.82673
icsd-35338-Co1O6Pt3 | MatHub3d-11759-Co1O6Pt3 | 0.246067 | 0.246321 | 11.597284 | -23.03 | 210.587132 | 16767.666 | -180.14369 | 0.173291 | 5.441401 | -2.572694 | -19.74 | 210.587132 | 7018.02 | 179.85846 | 0.055172 | 2.270264 | 31.40037 | 41.14884
icsd-35339-O6Pt3Zn1 | MatHub3d-27941-O6Pt3Zn1 | 0.24869 |  | 10.854901 | -11.128 | 210.616799 | 18692.547 | -180.4053 | 0.178733 | 6.08369 | -45.646757 | -10.026 | 210.616799 | 51195.352 | 180.00255 | 0.913091 | 16.587763 | 34.03787 | 18.1666
icsd-35340-Mg1O6Pt3 | MatHub3d-24640-Mg1O6Pt3 | 0.241267 |  | 12.158654 | -11.194 | 206.35139 | 18157.103 | -180.33028 | 0.162417 | 5.90451 | -45.995494 | -9.903 | 206.35139 | 48267.186 | 180.14302 | 0.825826 | 15.663429 | 36.35401 | 18.96698
icsd-35361-P2Pd3S8 | MatHub3d-28513-P2Pd3S8 | 0.0459193 |  | 2.784337 | -8.55 | 66.707153 | 8506.6889 | -180.08367 | 0.079033 | 2.75873 | -13.460832 | -6.652 | 66.707153 | 9952.1198 | 180.23334 | 0.073472 | 3.232852 | 34.90605 | 44.00114
icsd-35380-Al4S8Zn2 | MatHub3d-2363-Al4S8Zn2 | 0.213327 |  | 1.002619 | -7.034 | 89.366726 | 65269.579 | -179.9743 | 0.752547 | 21.141305 | -9.934502 | -6.431 | 89.366726 | 65131.941 | 180.40956 | 0.621518 | 21.19889 | 28.093 | 34.10825
icsd-35390-Cl2F2Yb2 | MatHub3d-10874-Cl2F2Yb2 | 0.0876245 |  | 0.496491 | -3.825 | 72.595171 | 100095.88 | -179.86311 | 1.21432 | 32.381756 | -33.568879 | -5.119 | 72.595171 | 18264.237 | 179.88693 | 0.201098 | 5.910181 | 26.66658 | 29.38956
icsd-35398-Cl6Tm2 | MatHub3d-11330-Cl6Tm2 | 0.00303728 |  | 13.592746 | 2.976 | 47.312076 | 80270.255 | -180.41129 | 0.67416 | 26.126551 | -36.0599 | 4.38 | 47.312076 | 16259.645 | 179.99306 | 0.152782 | 5.267719 | 38.75423 | 34.47866
icsd-35407-Cd1O6Pt3 | MatHub3d-9852-Cd1O6Pt3 | 0.229874 |  | 12.635297 | -11.261 | 201.213207 | 18990.046 | -180.26503 | 0.187469 | 6.170907 | -3.74775 | -9.62 | 201.213207 | 6974.7001 | 179.99938 | 0.064961 | 2.259787 | 32.91695 | 34.78683
icsd-35408-F6Sr2 | MatHub3d-17310-F6Sr2 | 0.0118794 | 0.0119059 | 11.641107 | -1.251 3.640 | 60.220691 | 97128.012 | -179.58593 | 0.415907 | 31.324858 | -41.64891 | 2.478 4.470 | 60.220691 | 25128.48 | 180.55454 | 0.106412 | 8.19187 | 75.31698 | 76.98258
icsd-35409-Ba2F6 | MatHub3d-5819-Ba2F6 | 0.0498175 | 0.0499242 | 70.5 | -1.700 3.059 | 51.373476 | 374000 | -180 | 5.373463 | 121.1038 | -25.708295 | 3.473 3.417 | 51.373476 | 7494.2471 | 180.07657 | 0.069826 | 2.430202 | 22.53738 | 34.80368
icsd-35470-I4Sb4Se4 | MatHub3d-21667-I4Sb4Se4 | 0.334394 |  | 1.054517 | -6.547 | 38.119713 | 19947.87 | -180.11742 | 0.187122 | 6.471545 | -6.788996 | -6.125 | 38.119713 | 9013.0589 | 179.8314 | 0.066564 | 2.914763 | 34.58463 | 43.78888
icsd-35478-Bi2O8Sb2 | MatHub3d-7143-Bi2O8Sb2 | 0.00655415 |  | 1.398988 | -6.366 | 157.894863 | 125860.12 | -179.99811 | 1.188569 | 40.77782 | -17.075016 | 2.565 | 157.894863 | 218817.47 | 180.11497 | 1.25054 | 70.987458 | 34.30833 | 56.76544
icsd-35479-Mg4O8 | MatHub3d-24947-Mg4O8 | 0.149972 |  | 27.208051 | -13.515 | 139.28079 | 11441.453 | -180.05638 | 0.086759 | 3.709353 | -24.5633 | -7.998 | 139.28079 | 14131.886 | 180.35189 | 0.143735 | 4.596651 | 42.75468 | 31.98004
icsd-35489-Ba2Cl2F2 | MatHub3d-5669-Ba2Cl2F2 | 0.043525 |  | 0.464069 | 3.337 | 43.465559 | 64778.671 | -180.48078 | 0.65844 | 21.10056 | -23.831259 | 3.158 | 43.465559 | 23290.962 | 179.62907 | 0.176207 | 7.515202 | 32.04629 | 42.64985
icsd-35511-K2Pt1S6 | MatHub3d-84706-K2Pt1S6 | 0.00053861 |  | 4.62 | -0.095 | 44.071879 | 93100000 | -180 | 1283.17 | 30127.83 | -3.47 | 0.114 | 44.071879 | 83200000 | 127 | 1497.693 | 13443.27 | 23.47922 | 8.975985
icsd-35512-Pt1Rb2S6 | MatHub3d-84707-Pt1Rb2S6 | 0.00109965 |  | 100 | -0.313 | 40.420531 | 33100000 | 37 | 1745.771 | 452.0903 | -3.73 | -0.002 | 40.420531 | 240000000000 | 180 | 2197326 | 77980520 | 0.2589631 | 35.48883
icsd-35540-Ag4O2 | MatHub3d-1088-Ag4O2 | 0.0924276 |  | 0.503152 | -8.849 | 57.226393 | 9986.8885 | -179.81673 | 0.187427 | 3.229166 | -8.06183 | -7.935 | 57.226393 | 2998.271 | 149.05058 | 0.085328 | 0.666098 | 17.22893 | 7.806324
icsd-35547-Cs2F6Ge1 | MatHub3d-13583-Cs2F6Ge1 | 0.000246143 |  | 0.661837 | -7.082 | 49.348756 | 22337.71 | -180.23227 | 0.249401 | 7.256108 | -36.145307 | 1.05 | 49.348756 | 12579.391 | 179.81238 | 0.019529 | 4.067231 | 29.09414 | 208.2662
icsd-35550-Al1Nd1O3 | MatHub3d-1505-Al1Nd1O3 | 0.0252505 |  | 0.637952 | 2.994 | 198.03116 | 725524.14 | -180.33417 | 8.176785 | 235.94344 | -8.966551 | 4.244 | 198.03116 | 107987.52 | 180.2265 | 1.389644 | 35.076065 | 28.85528 | 25.24104
icsd-35570-N8Si6 | MatHub3d-26129-N8Si6 | 0.72328 |  | 2.210987 | -10.211 | 241.26566 | 35994.64 | -180.14566 | 0.674373 | 11.681145 | -3.765318 | -6.222 | 241.26566 | 69801.263 | 180.31533 | 0.794079 | 22.694916 | 17.32149 | 28.58017
icsd-35597-Ag1In5Se8 | MatHub3d-321-Ag1In5Se8 | 0.00701168 |  | 0.081624 | -4.104 | 45.650722 | 43762.103 | -179.74582 | 0.664964 | 14.138905 | -0.282175 | -2.154 | 45.650722 | 13917.075 | 179.91804 | 0.490386 | 4.505027 | 21.26266 | 9.186696
icsd-35704-O8P2Tb2 | MatHub3d-28086-O8P2Tb2 | 0.205404 |  | 4.726283 | -12.058 | 185.125134 | 14888.9 | -180.18387 | 0.195372 | 4.833864 | -22.446765 | -2.205 | 185.125134 | 366469.75 | 180.32487 | 3.96389 | 119.16518 | 24.74185 | 30.06269
icsd-35706-Ho2O8P2 | MatHub3d-21393-Ho2O8P2 | 0.101331 |  | 0.887487 | -8.975 | 189.818827 | 16439.751 | -179.92262 | 0.24197 | 5.321901 | -20.9 | 1.144 | 189.818827 | 1340000 | 180 | 15.15702 | 432.3764 | 21.99405 | 28.52648
icsd-35713-Ca1F6Sn1 | MatHub3d-8984-Ca1F6Sn1 | 1.58467e-05 |  | 0.715469 | -2.62 | 72.579549 | 190016.99 | -179.56302 | 2.134024 | 61.26695 | -36.303349 | 6.193 | 72.579549 | 7296.3959 | 180.32569 | 0.045456 | 2.372595 | 28.70959 | 52.19542
icsd-35722-Ca1F6Sn1 | MatHub3d-8985-Ca1F6Sn1 | 1.6534e-05 |  | 0.711797 | -2.67 | 75.736693 | 196139.94 | -180.05272 | 2.183449 | 63.586571 | -49.168058 | 6.158 | 75.736693 | 5022.2622 | 180.56973 | 0.028119 | 1.63753 | 29.12208 | 58.23571
icsd-35748-Cl2N2Th2 | MatHub3d-10954-Cl2N2Th2 | 0.0309145 |  | 0.660239 | 4.662 | 118.846092 | 40067.446 | -179.96189 | 0.385505 | 12.976356 | -16.518034 | 5.04 | 118.846092 | 280340.49 | 179.94321 | 2.735005 | 90.773009 | 33.66067 | 33.18934
icsd-35749-Br2N2Th2 | MatHub3d-7576-Br2N2Th2 | 0.032717 |  | 0.983689 | 3.843 | 95.057426 | 30758.949 | -179.63805 | 0.254804 | 9.92586 | -14.339178 | 4.934 | 95.057426 | 234300.93 | 179.92543 | 2.296649 | 75.850618 | 38.95488 | 33.02665
icsd-35750-I2N2Th2 | MatHub3d-21581-I2N2Th2 | 0.0307868 |  | 1.063074 | 4.065 | 80.906819 | 25298.654 | -180.14743 | 0.235531 | 8.210197 | -11.219929 | 5.099 | 80.906819 | 84714.98 | 179.49322 | 0.74555 | 27.293315 | 34.85824 | 36.6083
icsd-36002-As1Ca3Cl3 | MatHub3d-2629-As1Ca3Cl3 | 0.00170383 |  | 2.191203 | 4.864 | 37.523846 | 45205.17 | -180.40602 | 0.523441 | 14.712624 | -1.649394 | 2.857 | 37.523846 | 54402.437 | 180.00728 | 0.629955 | 17.627815 | 28.10751 | 27.98266
icsd-36035-Cl2Co1H4O2 | MatHub3d-10831-Cl2Co1H4O2 | 0.0225986 | 0.0225997 | 38.4 | -16.823 | 69.564458 | 2430 | -180 | 0.006773889 | 0.784757 | -11.269143 | -13.148 | 69.564458 | 15076.754 | 179.75864 | 0.084301 | 4.871777 | 115.8503 | 57.79026
icsd-36097-K2O5Ti2 | MatHub3d-22766-K2O5Ti2 | 0.00337859 |  | 16.343544 | 1.203 | 102.978332 | 512739.33 | -180.30823 | 2.338026 | 166.69698 | -20.463693 | 5.293 | 102.978332 | 16025.273 | 179.62136 | 0.116654 | 5.170368 | 71.29817 | 44.32225
icsd-36111-O2S2Zr2 | MatHub3d-27614-O2S2Zr2 | 0.0121217 |  | 0.33905 | 4.603 | 178.390251 | 156954.74 | -179.86572 | 1.605247 | 50.777491 | -1.368481 | 2.626 | 178.390251 | 316208.38 | 179.64599 | 3.312064 | 102.04892 | 31.6322 | 30.81128
icsd-36119-I2N2Zr2 | MatHub3d-21584-I2N2Zr2 | 0.0165837 |  | 0.767671 | 3.655 | 83.478568 | 231469.16 | -179.76602 | 1.971232 | 74.801158 | -4.856582 | 2.75 | 83.478568 | 321460.99 | 180.14295 | 3.797783 | 104.31886 | 37.9464 | 27.46836
icsd-36126-Cl4Mn1Rb2 | MatHub3d-11110-Cl4Mn1Rb2 | 3.4555e-05 | 3.60072e-05 | 0.175775 | -1.854 2.466 | 24.254649 | 196862.73 | -180.07989 | 2.208685 | 63.840154 | -2.218577 | -1.327 2.919 | 24.254649 | 99460.119 | 180.22662 | 1.278945 | 32.306272 | 28.90415 | 25.26009
icsd-36163-F8N4 | MatHub3d-17532-F8N4 | 0.120881 | 0.122121 | 2.296143 | -17.836 | 73.161201 | 29077.902 | -180.18644 | 0.446969 | 9.440767 | -2.282733 | -22.474 | 73.161201 | 21014.781 | 153.55877 | 0.365456 | 4.955347 | 21.12175 | 13.55935
icsd-36171-Cl8Hg4 | MatHub3d-11370-Cl8Hg4 | 0.0557428 |  | 0.66717 | -7.712 | 30.984519 | 8361.9426 | -180.28337 | 0.088886 | 2.717806 | -22.921503 | -3.667 | 30.984519 | 11044.636 | 180.04947 | 0.066917 | 3.580429 | 30.57631 | 53.50552
icsd-36179-Cl2N2O4 | MatHub3d-10953-Cl2N2O4 | 0.0081521 | 0.0082401 | 0.006836 | -23.389 | 32.858967 | 1.971744 | -179.46902 | 6e-06 | 0.000635 | -0.03489 | -18.767 | 32.858967 | 1.33448 | 179.90926 | 3e-06 | 0.000432 | 105.8333 | 144
icsd-36182-Bi2I6 | MatHub3d-7044-Bi2I6 | 0.0010492 |  | 3.538032 | -1.247 | 23.717112 | 119095.61 | -179.52346 | 0.945156 | 38.382935 | -1.17e-08 | 0.615 | 23.717112 | 0.000628 | 180 | 1.62007e-06 | 2.03849e-07 | 40.61016 | 0.1258273
icsd-36187-Ag4Mo2O8 | MatHub3d-1075-Ag4Mo2O8 | 0.000109097 |  | 2.086191 | -0.704 | 126.866004 | 899227.94 | -180.38801 | 8.127246 | 292.60728 | -13.370189 | 1.922 | 126.866004 | 182900.98 | 180.21269 | 1.700869 | 59.400045 | 36.00325 | 34.92335
icsd-36196-Br2Hg2 | MatHub3d-7547-Br2Hg2 | 0.0517571 |  | 1.489434 | -6.443 | 28.289116 | 19900.173 | -180.11361 | 0.282195 | 6.455797 | -10.054347 | -3.569 | 28.289116 | 20464.757 | 179.57487 | 0.209118 | 6.599297 | 22.87708 | 31.55777
icsd-36199-N4O6 | MatHub3d-26020-N4O6 | 0.00366365 | 0.00367805 | 8.980934 | -22.963 | 58.72769 | 456.63688 | -179.71573 | 0.000695 | 0.147483 | -26.171111 | -22.737 | 58.72769 | 299.03138 | 179.46184 | 0.000794 | 0.096308 | 212.2058 | 121.2947
icsd-36210-Ba3I6 | MatHub3d-6219-Ba3I6 | 0.0006615 |  | 0.432149 | 3.562 | 21.574357 | 16237.605 | -180.12682 | 0.163939 | 5.2684 | -14.499702 | 2.518 | 21.574357 | 37890.338 | 180.5247 | 0.298059 | 12.348146 | 32.13634 | 41.42853
icsd-36216-Cl4Li2Rb2 | MatHub3d-11104-Cl4Li2Rb2 | 6.75684e-05 |  | 0.354 | -0.502 | 18.579841 | 3870000 | -180 | 42.61652 | 1248.619 | -41.887692 | 2.609 | 18.579841 | 22727.896 | 180.39473 | 0.184954 | 7.39617 | 29.29894 | 39.98924
icsd-36228-Br6K2Se1 | MatHub3d-7774-Br6K2Se1 | 0.000101597 |  | 1.294672 | -0.928 | 23.696613 | 774202.09 | -180.17947 | 8.213185 | 251.34192 | -10.583845 | 0.89 | 23.696613 | 347946.9 | 180.21772 | 3.238459 | 113.00768 | 30.60225 | 34.89551
icsd-36231-Cl4K2O2Os1 | MatHub3d-11099-Cl4K2O2Os1 | 0.000564073 |  | 21.688679 | -1.95 | 54.487911 | 51021.34 | -179.67217 | 0.175358 | 16.470755 | -8.49 | -0.181 | 54.487911 | 18300000 | 180 | 126.6394 | 5945.404 | 93.92645 | 46.94751
icsd-36243-O6Pb4 | MatHub3d-27930-O6Pb4 | 0.0365827 |  | 8.330132 | -11.02 | 103.26802 | 42421.173 | -179.5735 | 0.498034 | 13.679403 | -2.674843 | -8.338 | 103.26802 | 15220.344 | 180.03988 | 0.18288 | 4.933577 | 27.46681 | 26.97713
icsd-36250-O4Pb4 | MatHub3d-27792-O4Pb4 | 0.0311064 |  | 1.643734 | -6.616 | 64.172643 | 34969.527 | -180.34948 | 0.381487 | 11.374165 | -8.285075 | -5.957 | 64.172643 | 10652.354 | 179.9909 | 0.12383 | 3.451014 | 29.81534 | 27.86897
icsd-36255-I4Nb2O2 | MatHub3d-21640-I4Nb2O2 | 0.001348 |  | 19.447507 | 2.522 | 67.356033 | 709917.99 | -173.12717 | 9.457806 | 212.78383 | -9.91485 | 2.995 | 67.356033 | 73545.616 | 180.17127 | 0.496549 | 23.874146 | 22.49822 | 48.08014
icsd-36264-F6Sb1Tl1 | MatHub3d-17304-F6Sb1Tl1 | 0.0204957 |  | 5.893233 | -13.617 | 73.410844 | 10212.322 | -179.62212 | 0.101175 | 3.294914 | -13.344601 | -8.083 | 73.410844 | 12401.289 | 179.60697 | 0.079993 | 4.00049 | 32.56648 | 50.0105
icsd-36305-Br6Pd1Rb2 | MatHub3d-7799-Br6Pd1Rb2 | 0.000367756 |  | 2 | 0.143 | 26.55123 | 18300000 | -180 | 206.2316 | 5946.293 | -9.725747 | 0.797 | 26.55123 | 418053.55 | 180.41224 | 4.607904 | 136.07047 | 28.83308 | 29.5298
icsd-36310-Mg2O8W2 | MatHub3d-24823-Mg2O8W2 | 0.131012 |  | 8.284285 | -8.435 | 194.01474 | 10455.494 | -180.17818 | 0.088302 | 3.39429 | -25.593397 | -4.531 | 194.01474 | 83165.272 | 180.23539 | 0.718802 | 27.016069 | 38.43956 | 37.58486
icsd-36312-Hg2I4 | MatHub3d-21036-Hg2I4 | 0.106338 |  | 0.180212 | -4.788 | 20.385054 | 10721.707 | -179.72066 | 0.115354 | 3.463059 | -11.677019 | -3.272 | 20.385054 | 19685.419 | 179.89582 | 0.210467 | 6.370695 | 30.02114 | 30.26933
icsd-36366-Ba2Te6 | MatHub3d-6180-Ba2Te6 | 0.00649251 |  | 1.074468 | 2.021 | 37.144594 | 100668.19 | -179.65086 | 1.546569 | 32.490084 | -10.137613 | 2.345 | 37.144594 | 135573.61 | 180.15232 | 1.097216 | 44.000224 | 21.00785 | 40.1017
icsd-36367-K4P4Si2 | MatHub3d-22902-K4P4Si2 | 0.00401561 |  | 1.99 | 0.426 | 40.487025 | 4660000 | -180 | 56.24714 | 1511.419 | -2.14519 | 1.232 | 40.487025 | 249953.5 | 180.02712 | 2.082318 | 81.009336 | 26.87104 | 38.90344
icsd-36380-Fe2K4Na2O6 | MatHub3d-17924-Fe2K4Na2O6 | 0.00356218 | 0.00356866 | 11.269626 | -2.909 | 64.34043 | 854082.67 | -179.97485 | 10.863182 | 276.64547 | -6.559012 | -1.219 2.218 | 64.34043 | 94766.81 | 180.12932 | 0.709591 | 30.74858 | 25.46634 | 43.33282
icsd-36459-Ca1O6Sr2W1 | MatHub3d-9109-Ca1O6Sr2W1 | 0.000117701 |  | 6.533395 | 2.125 | 142.758295 | 465989.82 | -180.17277 | 4.76149 | 151.27067 | -18.029729 | 5.525 | 142.758295 | 48520.192 | 179.86807 | 0.444964 | 15.697507 | 31.76961 | 35.27815
icsd-36501-Cs8Te4 | MatHub3d-13778-Cs8Te4 | 0.00271283 |  | 0.143255 | -0.82 | 10.857509 | 335767.93 | -180.01117 | 3.274554 | 108.80232 | -16.786329 | 1.269 | 10.857509 | 28206.247 | 179.81276 | 0.222181 | 9.119822 | 33.22661 | 41.04681
icsd-36512-I1K3O1 | MatHub3d-21510-I1K3O1 | 0.0119832 |  | 0.283 | -0.691 | 18.381966 | 1790000 | -180 | 21.12779 | 580.7037 | -24.009942 | 1.426 | 18.381966 | 236575.63 | 180.00033 | 2.137667 | 76.650787 | 27.4853 | 35.85722
icsd-36535-Cu4O4Tl2 | MatHub3d-14958-Cu4O4Tl2 | 0.0943044 | 0.0943044 | 2.62969 | -15.121 | 84.012706 | 9870.7174 | -179.85488 | 0.117027 | 3.192958 | -3.622376 | -15.729 | 84.012706 | 7907.8288 | 179.9144 | 0.103048 | 2.5597 | 27.28394 | 24.83988
icsd-36564-Al1Mo4S8 | MatHub3d-1481-Al1Mo4S8 | 0.000102586 | 0.000102934 | 44.4 | -0.160 2.527 | 131.283398 | 11100000 | -180 | 77.99056 | 3598.929 | -12.575508 | 1.228 1.294 | 131.283398 | 577745.54 | 180.5367 | 2.566782 | 188.3075 | 46.1457 | 73.36326
icsd-36581-Cu2H2O10S2Tl2 | MatHub3d-14321-Cu2H2O10S2Tl2 | 0.0142775 | 0.0142813 | 85.989713 | -24.683 | 104.79882 | 15266.771 | -180.04124 | 0.139638 | 4.948701 | -23.488877 | -19.383 | 104.79882 | 5850.0973 | 179.62507 | 0.043975 | 1.887544 | 35.4395 | 42.92312
icsd-36582-Cu2H2O10Se2Tl2 | MatHub3d-14322-Cu2H2O10Se2Tl2 | 0.024735 | 0.0247371 | 77.765273 | -26.717 | 94.749263 | 13993.858 | -179.84754 | 0.147613 | 4.526333 | -22.506812 | -19.852 | 94.749263 | 8079.2324 | 180.24134 | 0.082101 | 2.624696 | 30.66351 | 31.96911
icsd-36608-Cl2O6Sm2Ti2 | MatHub3d-10999-Cl2O6Sm2Ti2 | 0.00330545 |  | 14.097616 | 0.897 | 130.806432 | 409040.74 | -180.7504 | 0.892976 | 133.63651 | -15.083637 | 4.713 | 130.806432 | 17635.855 | 179.67335 | 0.135728 | 5.693297 | 149.653 | 41.94637
icsd-36641-K4O4 | MatHub3d-22881-K4O4 | 0.0236683 |  | 2.686711 | -1.555 | 37.882874 | 381303.49 | -179.61594 | 4.074156 | 123.0157 | -43.931823 | 1.605 | 37.882874 | 75365.99 | 179.73947 | 0.443532 | 24.347947 | 30.19416 | 54.89558
icsd-36644-As2Li2O8Rb4 | MatHub3d-3053-As2Li2O8Rb4 | 1.19997e-05 |  | 0.377618 | -2.59 | 70.4359 | 564180.45 | -179.73426 | 6.17137 | 182.25513 | -14.104967 | 3.476 | 70.4359 | 14395.018 | 180.00759 | 0.069098 | 4.664379 | 29.53236 | 67.50382
icsd-36645-As2Cs4Li2O8 | MatHub3d-2909-As2Cs4Li2O8 | 7.0639e-06 |  | 0.343774 | -2.77 | 63.832229 | 276497.65 | -180.13539 | 2.939176 | 89.720061 | -28.355427 | 3.688 | 63.832229 | 15470.527 | 180.22227 | 0.089833 | 5.024838 | 30.52558 | 55.93532
icsd-37001-As2F12I4 | MatHub3d-2961-As2F12I4 | 0.00410372 |  | 8.764724 | -10.943 | 59.993861 | 875.37106 | -180.86314 | 0.000136 | 0.286347 | -3.620947 | -9.49 | 59.993861 | 2032.7445 | 180.24324 | 0.005093 | 0.66039 | 2105.493 | 129.6662
icsd-37014-Cl4K2Pt1 | MatHub3d-11101-Cl4K2Pt1 | 0.00219348 |  | 2.139577 | -0.822 | 30.958304 | 696691.08 | -180.01896 | 7.537128 | 225.77548 | -38.142701 | 0.821 | 30.958304 | 473604.25 | 179.73576 | 3.825559 | 152.99759 | 29.95511 | 39.99353
icsd-37016-Cl8S8 | MatHub3d-11411-Cl8S8 | 0.0184589 |  | 15.434572 | -9.502 | 27.878207 | 920.17218 | -180.06175 | 0.005908 | 0.29834 | -24.088874 | -6.463 | 27.878207 | 1861.8776 | 180.11736 | 0.012842 | 0.604035 | 50.49763 | 47.0359
icsd-37017-Br8Se8 | MatHub3d-7851-Br8Se8 | 0.0477614 |  | 6.025054 | -7.505 | 26.532305 | 5116.7474 | -179.91843 | 0.029261 | 1.656324 | -11.482227 | -5.513 | 26.532305 | 4978.801 | 179.88501 | 0.028681 | 1.611071 | 56.60517 | 56.17207
icsd-37018-Cl8Se8 | MatHub3d-11413-Cl8Se8 | 0.0365917 |  | 9.052907 | -8.25 | 27.903908 | 3576.0366 | -179.44637 | 0.014074 | 1.15152 | -15.683285 | -5.714 | 27.903908 | 4582.4248 | 179.95137 | 0.023648 | 1.483904 | 81.81896 | 62.74966
icsd-37028-Ba2La1O6Ru1 | MatHub3d-5948-Ba2La1O6Ru1 | 3.81457e-06 | 3.81457e-06 | 2.08 | -5.653 | 125.001808 | 10800000 | -180 | 117.5226 | 3519.785 | -17.854826 | -0.924 1.405 | 125.001808 | 495115.8 | 180.07305 | 3.626067 | 160.54776 | 29.94986 | 44.276
icsd-37079-Cs2Cu2O2 | MatHub3d-13560-Cs2Cu2O2 | 0.0267743 |  | 1.52 | -0.812 | 37.254012 | 1690000 | -180 | 15.53394 | 545.7668 | -7.42 | -0.068 | 37.254012 | 64500000 | 180 | 631.0276 | 20790.07 | 35.13383 | 32.94637
icsd-37083-Br8O4Sr4 | MatHub3d-7848-Br8O4Sr4 | 0.00153944 | 0.00154955 | 0.979445 | 0.375 4.109 | 29.456147 | 4541.4587 | -180.06021 | 0.046304 | 1.472417 | -6.227502 | 2.158 3.570 | 29.456147 | 10426.509 | 179.61715 | 0.096203 | 3.363834 | 31.79892 | 34.966
icsd-37084-K2Li6O8Pb2 | MatHub3d-22719-K2Li6O8Pb2 | 0.000181731 |  | 0.424396 | -2.018 | 78.722656 | 361581.18 | -180.29923 | 3.84365 | 117.54213 | -66.606602 | 2.55 | 78.722656 | 77549.708 | 180.5654 | 0.333822 | 25.284202 | 30.58086 | 75.74157
icsd-37090-S6 | MatHub3d-29892-S6 | 0.0213957 |  | 13.129247 | -9.872 | 39.841047 | 7924.8239 | -179.9746 | 0.061804 | 2.566918 | -6.34e-08 | -7.555 | 39.841047 | 3.85e-05 | 180 | 3.8573e-08 | 1.24968e-08 | 41.5332 | 0.3239779
icsd-37099-I8Tl4Zn2 | MatHub3d-21737-I8Tl4Zn2 | 0.0423016 |  | 4.698932 | -3.038 | 17.3709 | 24597.344 | -179.58624 | 0.22637 | 7.932943 | -6.505688 | -3.747 | 17.3709 | 4026.7848 | 180.17655 | 0.032261 | 1.307239 | 35.04414 | 40.52072
icsd-37115-Ba2H4O8Sn4 | MatHub3d-5883-Ba2H4O8Sn4 | 0.00586333 |  | 2.719821 | 2.02 | 69.275773 | 471936.35 | -179.86547 | 4.699093 | 152.67889 | -6.2 | 0.532 | 69.275773 | 2760000 | 179 | 14.39133 | 889.8062 | 32.49114 | 61.82932
icsd-37133-F3O4P1Sn3 | MatHub3d-16710-F3O4P1Sn3 | 0.0100489 |  | 6.89779 | -7.164 | 80.780483 | 35679.512 | -179.61381 | 0.332882 | 11.510611 | -15.38662 | -7.195 | 80.780483 | 25914.735 | 180.38394 | 0.183854 | 8.432231 | 34.57865 | 45.86373
icsd-37135-O6Te1Tl6 | MatHub3d-28011-O6Te1Tl6 | 0.0184075 |  | 2.690835 | -9.363 | 55.044876 | 17188.997 | -180.4409 | 0.149498 | 5.596552 | -7.908847 | -9.749 | 55.044876 | 7019.2055 | 179.82002 | 0.051549 | 2.269677 | 37.43563 | 44.02951
icsd-37139-La2Nb2O8 | MatHub3d-23122-La2Nb2O8 | 0.000278342 |  | 15.8 | 0.06 | 168.63873 | 373000000 | -180 | 2928.173 | 120432.9 | -22.824757 | 4.76 | 168.63873 | 47741.25 | 180.12538 | 0.345619 | 15.489721 | 41.12902 | 44.81733
icsd-37140-F8Fe3H4O2 | MatHub3d-17390-F8Fe3H4O2 | 0.076812 | 0.0771207 | 12.7 | -17.153 | 100.794338 | 2970 | -180 | 0.03558438 | 0.9572509 | -68.019316 | -15.491 | 100.794338 | 4342.2627 | 180.32165 | 0.021448 | 1.411926 | 26.90087 | 65.83019
icsd-37157-Fe1Na1O2 | MatHub3d-17736-Fe1Na1O2 | 0.0417778 | 0.0419043 | 9.63 | -6.824 | 135.549643 | 1340000 | -180 | 12.77351 | 432.5598 | -32.296935 | -1.608 1.620 | 135.549643 | 600782.63 | 179.72024 | 4.510887 | 194.04897 | 33.86382 | 43.01792
icsd-37168-Ga4Se6 | MatHub3d-19089-Ga4Se6 | 0.00393943 |  | 0.088152 | -5.7 | 54.283649 | 16557.685 | -179.74918 | 0.198655 | 5.34975 | -9.979034 | -1.476 | 54.283649 | 724080.28 | 179.56645 | 3.674058 | 233.47324 | 26.92985 | 63.54642
icsd-37191-I6Pt1Rb2 | MatHub3d-21706-I6Pt1Rb2 | 0.000102691 |  | 1.22 | 0.44 | 23.975225 | 2090000 | -180 | 25.58194 | 676.9024 | -6.67 | 0.411 | 23.975225 | 1930000 | 180 | 16.72298 | 626.6375 | 26.46017 | 37.47164
icsd-37202-Ba2Br2H2 | MatHub3d-5594-Ba2Br2H2 | 0.0134518 |  | 0.451456 | 4.17 | 29.646436 | 11199.572 | -180.23428 | 0.11664 | 3.638113 | -8.751539 | 1.566 | 29.646436 | 185318.27 | 179.7799 | 1.983591 | 59.896367 | 31.19096 | 30.19593
icsd-37203-Ba2H2I2 | MatHub3d-5877-Ba2H2I2 | 0.010892 |  | 0.460255 | 4.343 | 25.881727 | 6785.0978 | -179.76997 | 0.077106 | 2.192756 | -2.090933 | 1.696 | 25.881727 | 83950.148 | 179.74875 | 1.037144 | 27.123967 | 28.4382 | 26.15256
icsd-37204-K6N2O6 | MatHub3d-22934-K6N2O6 | 0.00845177 |  | 17.337302 | 0.336 | 43.141933 | 549293.02 | -98.101557 | 10.187463 | 52.863497 | -25.7 | 0.835 | 43.141933 | 1140000 | 180 | 14.83849 | 370.2262 | 5.189074 | 24.9504
icsd-37231-Fe2O10Ti4 | MatHub3d-18085-Fe2O10Ti4 | 0.00299888 | 0.00302527 | 10.586606 | 1.158 1.057 | 179.294906 | 420815.67 | -179.53168 | 3.382776 | 135.63573 | -9.792681 | 2.687 1.606 | 179.294906 | 129309.03 | 180.46709 | 0.770027 | 42.113843 | 40.09598 | 54.69138
icsd-37232-Mg2O10Ti4 | MatHub3d-24800-Mg2O10Ti4 | 0.00315938 |  | 5.333996 | 1.27 | 178.148884 | 252601.33 | -180.2465 | 2.09669 | 82.067141 | -19.028512 | 4.49 | 178.148884 | 73748.076 | 180.16586 | 0.657577 | 23.938432 | 39.14129 | 36.404
icsd-37243-Nb2Nd2O8 | MatHub3d-26562-Nb2Nd2O8 | 0.00162691 |  | 8.05 | 0.952 | 185.858492 | 1350000 | -180 | 10.86518 | 437.2933 | -14.919332 | 4.301 | 185.858492 | 60257.234 | 180.36559 | 0.587335 | 19.60273 | 40.24722 | 33.37572
icsd-37255-F3K1Ni1 | MatHub3d-16666-F3K1Ni1 | 0.0119587 | 0.0120843 | 16.4 | -7.926 | 73.404668 | 26900 | -180 | 0.3100749 | 8.729138 | -4.864466 | -4.726 | 73.404668 | 47816.769 | 180.22399 | 0.400964 | 15.531214 | 28.15171 | 38.73468
icsd-37325-Cu4K4O4 | MatHub3d-14878-Cu4K4O4 | 0.00857252 |  | 0.959 | -0.404 | 49.37064 | 8980000 | -180 | 103.4112 | 2907.212 | -6.634029 | 1.035 | 49.37064 | 109635.1 | 180.01859 | 0.443845 | 35.529109 | 28.11313 | 80.04846
icsd-37332-Gd1Na1S2 | MatHub3d-19220-Gd1Na1S2 | 0.00389415 |  | 2.058798 | 2.574 | 61.086428 | 233574.54 | -179.56363 | 2.674167 | 75.311666 | -7.272078 | 1.366 | 61.086428 | 480458.87 | 179.9301 | 5.186014 | 155.5478 | 28.16266 | 29.99371
icsd-37365-Dy2O8V2 | MatHub3d-15349-Dy2O8V2 | 5.75348e-05 |  | 1.84 | 0.459 | 162.598481 | 1240000 | -180 | 13.91471 | 402.5929 | -20.439811 | 4.123 | 162.598481 | 63237.127 | 179.98731 | 0.719485 | 20.485941 | 28.9329 | 28.47306
icsd-37373-S3Zn3 | MatHub3d-29841-S3Zn3 | 0.283907 |  | 0.090197 | -10.54 | 69.692272 | 23344.318 | -179.80019 | 0.195803 | 7.546776 | -4.715404 | -5.187 | 69.692272 | 30621.199 | 180.06291 | 0.340316 | 9.928205 | 38.5427 | 29.17349
icsd-37374-S4Zn4 | MatHub3d-29889-S4Zn4 | 0.315841 |  | 0.127768 | -10.436 | 69.6162 | 33426.165 | -179.53478 | 0.218202 | 10.774168 | -5.254948 | -5.211 | 69.6162 | 34085.175 | 179.82089 | 0.354978 | 11.02163 | 49.37704 | 31.04877
icsd-37375-S5Zn5 | MatHub3d-29891-S5Zn5 | 0.307438 |  | 0.211197 | -10.058 | 69.154194 | 55150.55 | -180.45433 | 0.39063 | 17.959096 | -2.266479 | -5.193 | 69.154194 | 19473.572 | 179.67414 | 0.244149 | 6.286614 | 45.9747 | 25.74909
icsd-37376-S7Zn7 | MatHub3d-29907-S7Zn7 | 0.354131 |  | 0.454213 | -9.91 | 70.584362 | 67692.885 | -180.1411 | 0.633108 | 21.966894 | -3.277703 | -4.956 | 70.584362 | 20676.267 | 179.96513 | 0.259819 | 6.696515 | 34.69691 | 25.77377
icsd-37386-Cd4I8 | MatHub3d-10240-Cd4I8 | 0.247094 |  | 0.577278 | -5.793 | 29.211356 | 16005.419 | -180.01901 | 0.166115 | 5.186851 | -2.233457 | -3.626 | 29.211356 | 11984.48 | 180.1844 | 0.151043 | 3.890931 | 31.22446 | 25.76042
icsd-37410-Cd2Lu4S8 | MatHub3d-10084-Cd2Lu4S8 | 0.0192378 |  | 0.138582 | 3.264 | 70.545928 | 237956.4 | -179.81773 | 2.495605 | 76.941813 | -4.64429 | 2.723 | 70.545928 | 127585.87 | 179.78148 | 1.309031 | 41.237516 | 30.83093 | 31.50232
icsd-37420-Lu4Mg2S8 | MatHub3d-24562-Lu4Mg2S8 | 0.021311 |  | 0.315481 | 3.778 | 72.329224 | 66842.882 | -179.77561 | 0.703746 | 21.603132 | -5.749701 | 2.865 | 72.329224 | 122376.99 | 179.83028 | 1.266343 | 39.57541 | 30.69734 | 31.25173
icsd-37423-Mg2S8Sc4 | MatHub3d-24852-Mg2S8Sc4 | 0.000891993 | 0.000917013 | 0.607235 | 4.276 4.278 | 73.945589 | 26666.887 | -179.96397 | 0.348992 | 8.636613 | -5.141758 | 3.845 3.842 | 73.945589 | 75967.805 | 180.30441 | 0.789631 | 24.696892 | 24.74731 | 31.2765
icsd-37428-Cd2Cr4O8 | MatHub3d-9961-Cd2Cr4O8 | 0.0147231 | 0.0150828 | 3.882178 | -4.159 | 163.884913 | 672972.03 | -179.76985 | 6.918063 | 217.48572 | -10.9 | -0.425 1.762 | 163.884913 | 4110000 | 180 | 20.56123 | 1338.76 | 31.43737 | 65.11089
icsd-37443-Ca1F6Pt1 | MatHub3d-8981-Ca1F6Pt1 | 4.83774e-05 |  | 31.615268 | -2.345 | 93.454413 | 68218.286 | -180.61523 | 0.216364 | 22.254074 | -37.752582 | 2.14 | 93.454413 | 81626.293 | 180.36471 | 0.521827 | 26.554198 | 102.8548 | 50.88698
icsd-37444-F6Pt1Zn1 | MatHub3d-17287-F6Pt1Zn1 | 0.0848614 |  | 12.422967 | -11.171 | 119.440747 | 7192.5026 | -179.57593 | 0.058315 | 2.319403 | -20.77279 | -6.961 | 119.440747 | 12360.075 | 179.55482 | 0.123202 | 3.98488 | 39.77369 | 32.34428
icsd-37445-Cd1F6Pt1 | MatHub3d-9698-Cd1F6Pt1 | 0.0413009 |  | 10.501861 | -10.639 | 103.988211 | 7037.413 | -179.74301 | 0.059719 | 2.273616 | -26.595168 | -6.801 | 103.988211 | 10122.937 | 180.06883 | 0.083164 | 3.28234 | 38.0719 | 39.46828
icsd-37447-Co1F6Pt1 | MatHub3d-11521-Co1F6Pt1 | 0.0714055 | 0.0714405 | 15.036401 | -22.255 | 116.437499 | 4972.9183 | -179.56906 | 0.034725 | 1.60352 | -29.852426 | -14.69 | 116.437499 | 7472.5932 | 180.31657 | 0.063729 | 2.429644 | 46.17768 | 38.12462
icsd-37448-F6Ni1Pt1 | MatHub3d-17248-F6Ni1Pt1 | 0.0822863 | 0.0823094 | 26.861438 | -21.729 | 122.124977 | 5708.5335 | -180.27919 | 0.037795 | 1.855307 | -21.549713 | -14.082 | 122.124977 | 9902.9498 | 180.47264 | 0.091766 | 3.225428 | 49.08869 | 35.1484
icsd-37453-Au2Cl6Cs2 | MatHub3d-3794-Au2Cl6Cs2 | 0.00128436 |  | 0.007787 | -2.018 | 29.083244 | 732.97566 | -179.98177 | 0.092363 | 0.237436 | -2.27 | -0.388 | 29.083244 | 2400000 | 180 | 20.21948 | 781.9814 | 2.570683 | 38.67465
icsd-374-Ag2N2O6 | MatHub3d-810-Ag2N2O6 | 0.00994131 |  | 4.761666 | -13.686 | 103.165589 | 12271.14 | -180.39756 | 0.125897 | 3.993431 | -17.179863 | -12.812 | 103.165589 | 7125.3336 | 180.49195 | 0.063389 | 2.321244 | 31.71983 | 36.61903
icsd-38011-O8P2Pb3 | MatHub3d-28073-O8P2Pb3 | 0.0355596 |  | 3.762336 | -11.07 | 124.805006 | 22372.695 | -180.29098 | 0.217528 | 7.272208 | -10.300867 | -9.006 | 124.805006 | 10158.079 | 180.55322 | 0.049035 | 3.311479 | 33.43114 | 67.53297
icsd-38012-Cl2Fe1H4O2 | MatHub3d-10878-Cl2Fe1H4O2 | 0.0189941 | 0.0189949 | 14.200361 | -15.307 | 61.880839 | 14017.482 | -180.20578 | 0.04234 | 4.552054 | -12.298296 | -14.691 | 61.880839 | 7656.8991 | 179.77996 | 0.012166 | 2.474773 | 107.5119 | 203.4171
icsd-380340-Au2K4Sb2 | MatHub3d-3930-Au2K4Sb2 | 0.00298067 |  | 0.49326 | 1.78 | 25.219581 | 48650.991 | -180.13683 | 0.708615 | 15.786895 | -10.150095 | 1.264 | 25.219581 | 253101.22 | 179.91003 | 2.679737 | 81.92284 | 22.27852 | 30.57122
icsd-380341-Au2Bi2K4 | MatHub3d-3737-Au2Bi2K4 | 0.00251101 |  | 0.147874 | -1.546 | 22.230848 | 59148.502 | -180.01159 | 0.739855 | 19.166582 | -9.713848 | 1.164 | 22.230848 | 396150.61 | 179.72284 | 3.465973 | 127.95783 | 25.90586 | 36.9183
icsd-380361-K2O4U1 | MatHub3d-22763-K2O4U1 | 0.00483723 |  | 21.885913 | -0.652 | 99.243932 | 64273.67 | -180.08529 | 0.576372 | 20.844408 | -20.1 | 0.36 | 99.243932 | 2850000 | 180 | 49.88787 | 923.6251 | 36.16485 | 18.51402
icsd-380401-In1K1O2 | MatHub3d-21749-In1K1O2 | 0.0625394 |  | 0.201109 | -4.141 | 100.928953 | 516223.35 | -180.35195 | 5.760597 | 167.91107 | -54.660818 | 1.259 | 100.928953 | 799842 | 180.26952 | 5.788855 | 259.92545 | 29.14821 | 44.90101
icsd-380455-O6Sb2Sm6 | MatHub3d-27966-O6Sb2Sm6 | 0.0126532 |  | 11.037671 | 3.273 | 104.180444 | 135434.66 | -179.7391 | 0.832125 | 43.753715 | -1.365951 | 2.614 | 104.180444 | 701373.09 | 180.22661 | 7.591901 | 227.81743 | 52.5807 | 30.00796
icsd-380456-La6O6Sb2 | MatHub3d-23317-La6O6Sb2 | 0.0275806 |  | 9.457264 | 2.873 | 90.679413 | 120834.9 | -179.99062 | 0.94595 | 39.146427 | -1.422269 | 2.294 | 90.679413 | 814444 | 180.46093 | 7.295793 | 265.23303 | 41.38319 | 36.35424
icsd-380458-Ho6O6Sb2 | MatHub3d-21494-Ho6O6Sb2 | 0.0256522 |  | 9.93 | -0.94 | 113.93999 | 1580000 | -181 | 11.42087 | 517.5601 | -1.39 | -1.234 | 113.93999 | 3490000 | 180 | 41.68125 | 1127.701 | 45.31705 | 27.05535
icsd-380460-Gd6O6Sb2 | MatHub3d-19430-Gd6O6Sb2 | 0.0403986 |  | 9.597814 | -2.066 | 108.897891 | 268003.51 | -180.42533 | 1.595809 | 87.24399 | -1.334154 | -2.829 | 108.897891 | 596284.22 | 179.96097 | 6.627059 | 193.11231 | 54.6707 | 29.13997
icsd-380470-Br2C4N4Ni2Rb2 | MatHub3d-7474-Br2C4N4Ni2Rb2 | 0.000600044 | 0.000611085 | 3 | 0.700 -0.607 | 66.255232 | 1400000 | -179 | 5.496728 | 449.8775 | -2.17 | -0.462 0.799 | 66.255232 | 1030000 | 180 | 9.062733 | 334.2009 | 81.8446 | 36.87639
icsd-380471-C4Cl2N4Ni2Rb2 | MatHub3d-8647-C4Cl2N4Ni2Rb2 | 0.00056216 | 0.000570206 | 3.4 | 0.563 -0.587 | 69.703083 | 1440000 | -180 | 7.011236 | 469.2104 | -2.126907 | -0.568 0.826 | 69.703083 | 760419.49 | 180.0972 | 6.903163 | 246.64206 | 66.92264 | 35.72885
icsd-380495-C4Eu2 | MatHub3d-8686-C4Eu2 | 0.0466872 |  | 1.120312 | 3.633 | 89.090542 | 340372.12 | -180.04617 | 2.624971 | 110.33715 | -17.947567 | 1.797 | 89.090542 | 260918.39 | 180.0485 | 1.814563 | 84.583119 | 42.03366 | 46.61349
icsd-380496-C2Eu1 | MatHub3d-8377-C2Eu1 | 0.128475 |  | 0.965171 | 4.201 | 90.332409 | 208678.14 | -180.32439 | 2.462196 | 67.855632 | -11.970308 | 1.737 | 90.332409 | 819565.47 | 179.50938 | 8.459938 | 264.09365 | 27.55899 | 31.21697
icsd-38069-F4V2 | MatHub3d-16922-F4V2 | 0.00207806 | 0.00208496 | 5.86 | -0.978 | 94.214613 | 54200000 | -180 | 559.6161 | 17561.85 | -5.56 | -0.931 5.108 | 94.214613 | 37100 | 180 | 0.4830697 | 11.99497 | 31.38196 | 24.83072
icsd-38116-Cd2I4 | MatHub3d-10057-Cd2I4 | 0.169852 |  | 2.827568 | -4.244 | 26.000637 | 34592.216 | -179.70005 | 0.402685 | 11.170556 | -22.159628 | -3.188 | 26.000637 | 45575.62 | 179.69815 | 0.436044 | 14.717017 | 27.74018 | 33.75122
icsd-38127-N4O4 | MatHub3d-26012-N4O4 | 0.083934 | 0.0843851 | 9.061717 | -22.178 | 74.552532 | 4771.866 | -180.19452 | 0.061968 | 1.549428 | -8.914697 | -20.975 | 74.552532 | 3627.0507 | 179.9958 | 0.034777 | 1.17511 | 25.00368 | 33.78986
icsd-38130-As1F6K1 | MatHub3d-2658-As1F6K1 | 0.00159581 |  | 1.24845 | -8.709 | 80.414712 | 14671.786 | -179.89797 | 0.166124 | 4.748272 | -12.147581 | 1.777 | 80.414712 | 48238.414 | 180.27999 | 0.338872 | 15.677906 | 28.5827 | 46.26498
icsd-38158-Co2O6Ti2 | MatHub3d-12144-Co2O6Ti2 | 0.0052937 | 0.00532974 | 43.348372 | 0.795 1.809 | 193.323269 | 673951.42 | -180.31025 | 4.624791 | 219.11364 | -20.301362 | 2.867 2.446 | 193.323269 | 175828.14 | 179.89087 | 1.35221 | 56.899263 | 47.37806 | 42.07872
icsd-38169-Cs4I12 | MatHub3d-13727-Cs4I12 | 0.000497138 |  | 93.742361 | -1.728 | 12.502692 | 75617.033 | -180.05431 | 0.761316 | 24.514704 | -9.110212 | 0.738 | 12.502692 | 74095.37 | 179.80866 | 0.460786 | 23.955888 | 32.20043 | 51.98918
icsd-38223-O6Rb4Te2 | MatHub3d-27946-O6Rb4Te2 | 0.00237515 |  | 4.39 | -0.452 | 50.337095 | 3690000 | -180 | 32.07081 | 1198.462 | -19.419134 | 1.007 | 50.337095 | 153574.25 | 179.51477 | 0.291906 | 49.49015 | 37.36925 | 169.5414
icsd-38233-Cu4O2 | MatHub3d-14952-Cu4O2 | 0.0993998 |  | 1.127402 | -9.838 | 103.324228 | 32030.634 | -179.95138 | 0.41299 | 10.37232 | -13.283365 | -7.611 | 103.324228 | 4249.6955 | 180.09922 | 0.053213 | 1.37842 | 25.11518 | 25.90382
icsd-38235-Cl6Sc2 | MatHub3d-11316-Cl6Sc2 | 0.000598523 |  | 17.66045 | 2.549 | 42.274963 | 22533.832 | -180.14267 | 0.081476 | 7.31254 | -26.28889 | 5.195 | 42.274963 | 6358.5053 | 180.11048 | 0.056132 | 2.062686 | 89.75085 | 36.74706
icsd-38236-Cl6Ti2 | MatHub3d-11328-Cl6Ti2 | 0.000345995 | 0.000349745 | 17.380468 | 1.346 1.788 | 43.993872 | 12239.803 | -180.16362 | 0.094876 | 3.972909 | -4.97 | 0.535 4.184 | 43.993872 | 232000 | 180 | 0.9725641 | 75.28147 | 41.87475 | 77.40515
icsd-38237-Cl6V2 | MatHub3d-11333-Cl6V2 | 0.000274424 | 0.00027725 | 9.04 | 1.436 1.610 | 48.840568 | 26400 | -180 | 0.1602144 | 8.531979 | -7.48 | 0.511 2.725 | 48.840568 | 343000 | 179 | 2.532886 | 110.3704 | 53.25351 | 43.57496
icsd-38253-Al2I12Sb2 | MatHub3d-1901-Al2I12Sb2 | 0.0121654 | 0.0121878 | 3.494232 | -10.604 | 19.878654 | 2980.3477 | -179.86733 | 0.002333 | 0.96421 | -14.503882 | -6.58 | 19.878654 | 5528.3756 | 179.44651 | 0.028196 | 1.780195 | 413.2919 | 63.13644
icsd-38255-P2S6Tl2 | MatHub3d-28529-P2S6Tl2 | 0.0108792 |  | 4.679421 | -9.319 | 48.028673 | 16675.483 | -179.85744 | 0.110627 | 5.394302 | -7.095396 | -7.371 | 48.028673 | 10239.036 | 179.92091 | 0.086736 | 3.314533 | 48.76117 | 38.21404
icsd-38268-F6I2Sn4 | MatHub3d-17059-F6I2Sn4 | 0.00563469 |  | 2.549879 | -7.261 | 45.919808 | 23926.816 | -180.20576 | 0.336531 | 7.770022 | -2.762875 | -8.511 | 45.919808 | 6001.1153 | 180.27734 | 0.094133 | 1.950358 | 23.08858 | 20.71917
icsd-38300-Cs3F6Tb1 | MatHub3d-13700-Cs3F6Tb1 | 0.00684502 |  | 0.388951 | -5.184 | 36.345585 | 56064.216 | -179.67972 | 0.618273 | 18.100221 | -22.974854 | -3.6 | 36.345585 | 30228.685 | 180.55614 | 0.160866 | 9.854708 | 29.27545 | 61.26035
icsd-38320-Eu6P8 | MatHub3d-16082-Eu6P8 | 0.058251 |  | 1.934398 | 2.437 | 60.345639 | 199357.83 | -180.36988 | 2.141715 | 64.85767 | -6.636343 | 0.91 | 60.345639 | 748618 | 179.90345 | 5.598967 | 242.2921 | 30.28305 | 43.27443
icsd-38321-P8Sr6 | MatHub3d-28614-P8Sr6 | 0.000527955 |  | 2.710189 | 3.156 | 51.45529 | 103967.84 | -179.55757 | 1.010588 | 33.52019 | -6.991834 | 3.095 | 51.45529 | 50549.481 | 180.42376 | 0.360465 | 16.455238 | 33.169 | 45.65003
icsd-38322-Ba6P8 | MatHub3d-6388-Ba6P8 | 0.00309458 |  | 0.021064 | 3.057 | 44.542794 | 1974.7546 | -179.91283 | 0.39623 | 0.639201 | -3.64812 | 1.551 | 44.542794 | 134508.42 | 179.59627 | 1.487462 | 43.385448 | 1.613207 | 29.16743
icsd-38326-Cl8Gd2Li2 | MatHub3d-11362-Cl8Gd2Li2 | 6.6982e-06 |  | 13.6 | 0.078 | 47.280866 | 29600000 | -180 | 128.3294 | 9635.797 | -21.176877 | 1.366 | 47.280866 | 214402.11 | 179.7685 | 1.385985 | 69.287713 | 75.08643 | 49.99168
icsd-38328-Ba2Nd1O6Sb1 | MatHub3d-6030-Ba2Nd1O6Sb1 | 0.000141309 |  | 0.602995 | -4.882 | 124.97545 | 130998.4 | -180.23327 | 1.786728 | 42.553562 | -17.996048 | 5.961 | 124.97545 | 33629.951 | 180.49315 | 0.309184 | 10.955891 | 23.81647 | 35.43486
icsd-38329-Ba2O6Sb1Sm1 | MatHub3d-6099-Ba2O6Sb1Sm1 | 5.91979e-05 |  | 0.506574 | -4.871 | 128.185023 | 113121.52 | -179.74909 | 1.596007 | 36.549265 | -17.387691 | 6.274 | 128.185023 | 32216.487 | 180.42219 | 0.299251 | 10.487164 | 22.90044 | 35.04471
icsd-38332-Ba2O6Sb1Tb1 | MatHub3d-6101-Ba2O6Sb1Tb1 | 0.0172154 |  | 0.343538 | -8.016 | 131.677152 | 37373.62 | -180.26096 | 0.494212 | 12.144189 | -16.797872 | 3.447 | 131.677152 | 115384.12 | 180.41734 | 1.093041 | 37.55801 | 24.57283 | 34.36103
icsd-38333-Ba2Dy1O6Sb1 | MatHub3d-5792-Ba2Dy1O6Sb1 | 0.0179339 |  | 0.308138 | -8.109 | 132.947655 | 36102.615 | -180.04486 | 0.451011 | 11.703079 | -16.805188 | 3.42 | 132.947655 | 120641.65 | 179.71145 | 1.150427 | 38.962676 | 25.94854 | 33.86801
icsd-38335-Ba2Er1O6Sb1 | MatHub3d-5797-Ba2Er1O6Sb1 | 0.0187092 |  | 0.268556 | -8.257 | 134.241744 | 36188.318 | -179.87224 | 0.413455 | 11.708377 | -16.625342 | 3.37 | 134.241744 | 128610.19 | 179.58652 | 1.249928 | 41.478481 | 28.31838 | 33.1847
icsd-38347-Br12Te2 | MatHub3d-7464-Br12Te2 | 0.0619009 |  | 70.964696 | -7.75 | 23.962532 | 9623.8797 | -179.63186 | 0.08657 | 3.105395 | -13.988304 | -5.432 | 23.962532 | 2092.9766 | 180.15009 | 0.04044 | 0.679256 | 35.87149 | 16.79664
icsd-38353-F2Ra1 | MatHub3d-16637-F2Ra1 | 0.0320961 |  | 0.29 | 0.609 | 49.311799 | 5880000 | -180 | 61.41836 | 1912.295 | -69.850128 | 4.29 | 49.311799 | 13742.696 | 179.57825 | 0.09353 | 4.431793 | 31.13556 | 47.38365
icsd-38382-Na5O6Re1 | MatHub3d-26440-Na5O6Re1 | 6.8458e-06 |  | 14.551427 | -2.757 | 118.807028 | 119053.84 | -180.44133 | 0.920421 | 38.762826 | -53.627505 | 1.016 | 118.807028 | 256744.41 | 179.8617 | 1.39112 | 83.057406 | 42.11423 | 59.70542
icsd-38383-Ba3Lu4O9 | MatHub3d-6226-Ba3Lu4O9 | 0.0089641 |  | 1.317589 | -1.251 | 118.336361 | 969510.08 | -179.93553 | 10.35695 | 313.89631 | -26.677077 | 3.455 | 118.336361 | 30101.376 | 179.8826 | 0.316402 | 9.740128 | 30.30779 | 30.78403
icsd-38384-Cl4Cu4H4O4 | MatHub3d-11065-Cl4Cu4H4O4 | 0.0449489 | 0.0451375 | 4.53 | -18.382 | 80.700496 | 5450 | -180 | 0.04882669 | 1.771391 | -32.930703 | -13.608 | 80.700496 | 15209.74 | 179.89315 | 0.062113 | 4.922107 | 36.27915 | 79.24439
icsd-38416-Li4O6Te2 | MatHub3d-24255-Li4O6Te2 | 0.00278517 |  | 4.230242 | -0.566 | 46.42424 | 846278.7 | -180.41488 | 8.448565 | 275.45974 | -34.318936 | 1.624 | 46.42424 | 136582.96 | 180.84011 | 1.061545 | 44.666922 | 32.60432 | 42.07728
icsd-38429-H4O8S2 | MatHub3d-20461-H4O8S2 | 0.0388065 |  | 0.549022 | -16.126 | 108.260688 | 21156.908 | -179.75516 | 0.237027 | 6.836203 | -39.175561 | -7.786 | 108.260688 | 4169.736 | 180.07173 | 0.007165 | 1.352071 | 28.84145 | 188.705
icsd-38430-H4O8S2 | MatHub3d-20462-H4O8S2 | 0.0390557 |  | 0.543019 | -16.232 | 109.281714 | 21070.016 | -180.17916 | 0.235858 | 6.840281 | -40.119377 | -7.805 | 109.281714 | 4390.2228 | 180.03343 | 0.007577 | 1.422961 | 29.00169 | 187.8001
icsd-38444-C1K1 | MatHub3d-8020-C1K1 | 0.00384768 | 0.00384768 | 2.237166 | -1.902 3.079 | 13.791156 | 14875.945 | -179.55379 | 0.170301 | 4.79594 | -9.161556 | 1.689 2.165 | 13.791156 | 14792.361 | 180.0641 | 0.195289 | 4.796139 | 28.16155 | 24.55919
icsd-38445-C1K1 | MatHub3d-8021-C1K1 | 0.00373434 | 0.003739 | 2.232818 | -1.888 3.072 | 13.615263 | 14705.772 | -179.7883 | 0.168328 | 4.753469 | -9.236198 | 1.690 2.166 | 13.615263 | 14657.161 | 179.73273 | 0.193534 | 4.734828 | 28.23932 | 24.4651
icsd-384-K1N1O3 | MatHub3d-22611-K1N1O3 | 0.00355019 |  | 6.96677 | -1.036 | 78.211472 | 693963.56 | -179.94971 | 7.007271 | 224.71857 | -13.076895 | 1.348 | 78.211472 | 288765.34 | 180.52869 | 1.73225 | 94.110382 | 32.06934 | 54.32841
icsd-38547-F6Rb2Si1 | MatHub3d-17294-F6Rb2Si1 | 0.0315977 |  | 0.479801 | -3.851 | 62.27081 | 276251.91 | -179.57938 | 3.195792 | 89.087803 | -40.272677 | 1.512 | 62.27081 | 26967.744 | 180.46873 | 0.028173 | 8.783114 | 27.8766 | 311.7564
icsd-38779-Bi4Cu4S8 | MatHub3d-7237-Bi4Cu4S8 | 0.00449208 |  | 3.41 | -1.019 | 65.564743 | 2160000 | -180 | 23.72555 | 701.4856 | -8.21 | -0.187 | 65.564743 | 13000000 | 180 | 145.4487 | 4215.6 | 29.56667 | 28.98341
icsd-39011-C1Cl2Co1N6S1 | MatHub3d-7883-C1Cl2Co1N6S1 | 0.0019371 | 0.00194064 | 3.572172 | -27.537 | 84.62212 | 63986.844 | -180.16098 | 0.447892 | 20.768837 | -8.27859 | -26.617 | 84.62212 | 26731.554 | 180.36087 | 0.328526 | 8.695786 | 46.37019 | 26.4691
icsd-391119-C2Cu1Rb1 | MatHub3d-8364-C2Cu1Rb1 | 0.00324794 |  | 3.162804 | 3.026 | 48.807184 | 146848.19 | -180.32595 | 1.629771 | 47.751288 | -8.182466 | 1.96 | 48.807184 | 86633.213 | 180.22775 | 0.869965 | 28.140235 | 29.29939 | 32.3464
icsd-391165-Al2Cl10N2P2 | MatHub3d-1754-Al2Cl10N2P2 | 0.00326576 |  | 89.859919 | -14.089 | 46.094608 | 974.49391 | -179.65731 | 0.001827 | 0.314535 | -14.931657 | -5.223 | 46.094608 | 3043.4655 | 179.43881 | 0.001228 | 0.979944 | 172.1593 | 798
icsd-391204-K2Pr2Te8 | MatHub3d-22797-K2Pr2Te8 | 0.000404244 |  | 0.88015 | 2.397 | 37.087063 | 96598.872 | -179.82037 | 5.700643 | 31.235598 | -16.822086 | 2.014 | 37.087063 | 950211.02 | 104.37018 | 16.266887 | 103.50776 | 5.479311 | 6.363096
icsd-391256-C1Cl2Eu2N2 | MatHub3d-7884-C1Cl2Eu2N2 | 0.0145969 |  | 10.337262 | -8.375 | 77.874659 | 16021.762 | -179.94348 | 0.125899 | 5.187792 | -27.30625 | -4.257 | 77.874659 | 65531.76 | 180.38817 | 0.327367 | 21.323965 | 41.20598 | 65.1378
icsd-391257-C1Cl2N2Sr2 | MatHub3d-7887-C1Cl2N2Sr2 | 0.00407059 |  | 0.392 | 0.38 | 66.711585 | 4110000 | -180 | 43.36165 | 1326.267 | -34.598777 | 4.455 | 66.711585 | 61788.618 | 179.46668 | 0.118017 | 19.901057 | 30.58617 | 168.6287
icsd-39242-Br6Ti2 | MatHub3d-7822-Br6Ti2 | 0.000160342 | 0.000163332 | 12.687307 | 1.302 1.758 | 36.574659 | 12878.337 | -179.62447 | 0.09274 | 4.155189 | -4.941878 | 1.012 3.574 | 36.574659 | 70642.966 | 180.25388 | 0.295097 | 22.952931 | 44.80471 | 77.78097
icsd-39315-Au2Ca1F12 | MatHub3d-3748-Au2Ca1F12 | 2.1319e-05 |  | 7.07881 | -1.568 | 75.747675 | 131279.82 | -180.10539 | 0.851149 | 42.584483 | -22.560663 | 3.272 | 75.747675 | 9085.6379 | 180.4135 | 0.022456 | 2.957287 | 50.03176 | 131.6925
icsd-39327-O5Sr1Zn1 | MatHub3d-84708-O5Sr1Zn1 | 0.0126817 |  | 37 | -1.01 | 95.057357 | 2860000 | -180 | 1.171934 | 925.796 | -51.707289 | 2.56 | 95.057357 | 432491.34 | 179.65732 | 3.083303 | 139.59417 | 789.9728 | 45.27423
icsd-39346-Ba1F12Sb2 | MatHub3d-5299-Ba1F12Sb2 | 0.00470273 |  | 73.567016 | -5.955 | 78.008792 | 12470.858 | -180.02654 | 0.208595 | 4.041749 | -29.384685 | 4.028 | 78.008792 | 4414.2433 | 180.66514 | 0.001212 | 1.440804 | 19.37606 | 1188.782
icsd-39369-K2O8Rb1Tb1V2 | MatHub3d-22785-K2O8Rb1Tb1V2 | 1.55653e-06 |  | 5.6 | 0.161 | 97.327359 | 9930000 | -180 | 90.7975 | 3211.077 | -20.520606 | 4.086 | 97.327359 | 34891.338 | 180.35172 | 0.22184 | 11.349016 | 35.36526 | 51.15856
icsd-39370-Gd1K2O8Rb1V2 | MatHub3d-19205-Gd1K2O8Rb1V2 | 1.47474e-06 |  | 5.46 | 0.182 | 96.619609 | 7790000 | -180 | 71.56558 | 2529.331 | -20.827453 | 4.1 | 96.619609 | 33786.941 | 179.93203 | 0.214197 | 10.938703 | 35.34284 | 51.06842
icsd-39415-Cd2Cr4S8 | MatHub3d-9963-Cd2Cr4S8 | 0.0019476 | 0.00197583 | 1.961102 | -1.824 1.047 | 78.21565 | 162608.95 | -179.98526 | 1.823848 | 52.676673 | -7.62 | 0.660 -0.844 | 78.21565 | 1220000 | 180 | 12.91921 | 396.1131 | 28.88216 | 30.66078
icsd-39428-Cl12Ti4 | MatHub3d-10822-Cl12Ti4 | 0.000352336 | 0.000358546 | 15.908785 | 1.302 1.700 | 44.33532 | 12264.06 | -179.64502 | 0.084933 | 3.957899 | -4.82 | 0.615 4.242 | 44.33532 | 164000 | 180 | 0.5845649 | 52.87479 | 46.60025 | 90.45153
icsd-39430-Cl12Ti4 | MatHub3d-10823-Cl12Ti4 | 0.000222653 | 0.000224406 | 10.070316 | 1.962 2.066 | 46.319347 | 27607.347 | -180.81488 | 0.00899 | 9.025952 | -6.44 | 0.463 4.322 | 46.319347 | 979000 | 181 | 1.862835 | 319.2835 | 1003.999 | 171.3966
icsd-39434-Cl6Pd1S2 | MatHub3d-11294-Cl6Pd1S2 | 0.0141013 |  | 11.278259 | -9.371 | 37.467432 | 7328.2915 | -179.60943 | 0.007846 | 2.364074 | -25.971399 | -7.381 | 37.467432 | 7082.7709 | 180.09279 | 0.009585 | 2.297184 | 301.3095 | 239.6645
icsd-39452-Ni1P4Si3 | MatHub3d-26905-Ni1P4Si3 | 0.466445 |  | 2.807587 | -5.072 | 104.817832 | 118233.83 | -179.94784 | 1.448246 | 38.285561 | -3.568001 | -5.65 | 104.817832 | 96664.004 | 179.84156 | 1.262715 | 31.264025 | 26.43581 | 24.75937
icsd-39566-Al2Cl6 | MatHub3d-1757-Al2Cl6 | 0.14463 |  | 7.558967 | -11.562 | 49.262091 | 5802.0916 | -179.92692 | 0.057688 | 1.878352 | -22.536575 | -4.388 | 49.262091 | 14910.991 | 180.02711 | 0.106398 | 4.832616 | 32.56053 | 45.42018
icsd-39646-Ge2Na2O10Sb2 | MatHub3d-19674-Ge2Na2O10Sb2 | 0.00134363 |  | 0.263127 | -7.352 | 144.32583 | 182609.75 | -180.27183 | 2.004692 | 59.344396 | -9.879702 | 1.606 | 144.32583 | 201042.11 | 179.57931 | 1.251649 | 64.833523 | 29.60275 | 51.79849
icsd-39666-Cl12Fe2Zr2 | MatHub3d-10810-Cl12Fe2Zr2 | 8.31097e-07 | 8.31101e-07 | 7.186607 | 2.135 2.066 | 44.713516 | 15524.303 | -179.91837 | 0.056178 | 5.025313 | -4.758956 | 3.365 2.416 | 44.713516 | 5642.8592 | 179.66088 | 0.009167 | 1.821404 | 89.4534 | 198.6914
icsd-39707-Ba2O4Zr1 | MatHub3d-6066-Ba2O4Zr1 | 0.00169921 |  | 0.95351 | 3.782 | 116.435818 | 122007.89 | -179.59238 | 1.089713 | 39.351719 | -17.744262 | 5.054 | 116.435818 | 34489.266 | 180.28347 | 0.269598 | 11.209746 | 36.112 | 41.57949
icsd-39781-Re4S4Te4 | MatHub3d-29482-Re4S4Te4 | 0.000855668 |  | 1.32462 | -2.385 | 128.495265 | 92846.309 | -128.63387 | 2.468603 | 15.362975 | -1.378072 | -2.296 | 128.495265 | 239332.87 | 179.83831 | 3.863447 | 77.404603 | 6.223348 | 20.03511
icsd-39807-Cd4Cl12Tl4 | MatHub3d-10224-Cd4Cl12Tl4 | 0.102478 |  | 3.277505 | -3.838 | 33.111811 | 56777.827 | -179.8858 | 0.512688 | 18.37268 | -2.409241 | -5.186 | 33.111811 | 5535.5035 | 179.77543 | 0.047316 | 1.789031 | 35.83599 | 37.81028
icsd-39817-Cl12Fe2Hf2 | MatHub3d-10808-Cl12Fe2Hf2 | 6.82843e-06 | 6.87845e-06 | 10.113983 | 1.938 2.732 | 47.379903 | 14264.273 | -180.44862 | 0.0525 | 4.644691 | -4.817262 | 3.040 2.041 | 47.379903 | 9163.7354 | 179.84469 | 0.018798 | 2.963929 | 88.4703 | 157.6726
icsd-39820-I8Ti2 | MatHub3d-21736-I8Ti2 | 2.2977e-05 |  | 18.588635 | 1.862 | 26.913323 | 17187.756 | -179.63011 | 0.120751 | 5.545969 | -18.822966 | 2.653 | 26.913323 | 43944.241 | 180.40712 | 0.176574 | 14.302413 | 45.92897 | 80.99954
icsd-39823-Br9Rb3Sb2 | MatHub3d-7859-Br9Rb3Sb2 | 3.42148e-06 |  | 2.606249 | -1.681 | 22.250757 | 265544.38 | -180.35539 | 2.509137 | 86.376453 | -1.543837 | -2.962 | 22.250757 | 48364.864 | 179.72603 | 0.387727 | 15.622551 | 34.42477 | 40.29266
icsd-39824-Br9Cs3Sb2 | MatHub3d-7858-Br9Cs3Sb2 | 5.68801e-05 |  | 2.946035 | -1.704 | 21.345587 | 239983.42 | -179.87115 | 2.179108 | 77.643347 | -1.517703 | -2.893 | 21.345587 | 39763.345 | 179.91342 | 0.305123 | 12.870933 | 35.63079 | 42.18277
icsd-39830-O6Si3 | MatHub3d-27978-O6Si3 | 0.151456 |  | 0.431889 | -12.242 | 178.599591 | 84746.025 | -179.64591 | 0.973512 | 27.34979 | -26.58587 | -4.736 | 178.599591 | 68956.518 | 180.17192 | 0.462022 | 22.384611 | 28.09394 | 48.44923
icsd-398-Nd2O6 | MatHub3d-26761-Nd2O6 | 0.0291178 | 0.0293262 | 6.109313 | 0.549 5.345 | 84.3842 | 10591.856 | -119.3814 | 0.272958 | 1.509543 | -6.556831 | 3.659 5.420 | 84.3842 | 11756.851 | 96.980923 | 0.249188 | 1.105767 | 5.530312 | 4.437481
icsd-400048-O2S1Tm2 | MatHub3d-27608-O2S1Tm2 | 0.0443763 |  | 1.855742 | 1.546 | 134.05776 | 738553.08 | -180.08529 | 8.610873 | 239.51803 | -4.1 | 0.97 | 134.05776 | 2090000 | 180 | 18.35699 | 677.181 | 27.81577 | 36.88954
icsd-400264-Cl8Na4Ti2 | MatHub3d-11399-Cl8Na4Ti2 | 0.000289634 | 0.000291435 | 0.298553 | -2.068 | 30.827491 | 272838.54 | -180.29215 | 2.994986 | 88.686877 | -1.37e-08 | -0.375 2.385 | 30.827491 | 0.0016 | 183 | 2.51738e-06 | 5.32589e-07 | 29.61178 | 0.2115648
icsd-400343-Ba4H8 | MatHub3d-6321-Ba4H8 | 0.022338 |  | 2.617736 | 2.561 | 31.267931 | 74142.197 | -180.40025 | 0.823304 | 24.129023 | -3.876416 | 1.821 | 31.267931 | 46835.773 | 180.30632 | 0.448155 | 15.226483 | 29.30755 | 33.97593
icsd-400348-C1Cl2Gd2 | MatHub3d-7885-C1Cl2Gd2 | 0.0444397 |  | 2.20041 | 3.557 | 71.934436 | 196138.15 | -180.29302 | 1.994928 | 63.755826 | -16.599173 | 2.383 | 71.934436 | 244630.89 | 180.04183 | 1.612169 | 79.297248 | 31.95896 | 49.18668
icsd-40062-K2Pt4S6 | MatHub3d-22802-K2Pt4S6 | 0.00102728 |  | 1.69 | -0.301 | 82.94028 | 15100000 | -180 | 154.5909 | 4909.667 | -7.09 | 0.705 | 82.94028 | 1930000 | 180 | 13.57893 | 625.6969 | 31.75909 | 46.07851
icsd-40064-Cl6Dy2 | MatHub3d-11209-Cl6Dy2 | 0.0366239 |  | 4.012341 | 2.618 | 50.623969 | 98556.755 | -180.05662 | 1.128812 | 31.952482 | -4.934718 | 2.874 | 50.623969 | 55441.701 | 179.88203 | 0.473511 | 17.939574 | 28.30629 | 37.88629
icsd-400657-Cu4O4Pb2 | MatHub3d-14954-Cu4O4Pb2 | 0.0495747 |  | 0.350255 | -6.872 | 90.666024 | 24411.442 | -179.77238 | 0.267864 | 7.889316 | -20.60026 | -7.007 | 90.666024 | 16867.11 | 180.03365 | 0.040886 | 5.466987 | 29.45269 | 133.7129
icsd-400817-Cu1Ga1I4 | MatHub3d-13852-Cu1Ga1I4 | 0.000109171 |  | 90.109015 | -5.033 | 25.46389 | 15061.386 | -180.08906 | 0.175026 | 4.884719 | -12.470754 | -1.105 | 25.46389 | 136080.96 | 180.22546 | 0.829197 | 44.200751 | 27.90853 | 53.30549
icsd-401026-Cl8Na2Ti3 | MatHub3d-11397-Cl8Na2Ti3 | 0.000228181 | 0.000232903 | 0.89768 | -1.492 | 34.748039 | 127276.97 | -180.32832 | 1.334851 | 41.388311 | -3.03e-09 | -0.455 2.651 | 34.748039 | 0.000234 | 180 | 4.02625e-07 | 7.54803e-08 | 31.00594 | 0.1874705
icsd-401027-Cl8Na2Ti3 | MatHub3d-11398-Cl8Na2Ti3 | 7.54354e-05 |  | 7.638802 | 1.985 | 47.597724 | 8670.4714 | -179.72025 | 0.00835 | 2.800507 | -15.328628 | 1.753 | 47.597724 | 41836.518 | 180.315 | 0.038932 | 13.602515 | 335.3901 | 349.3916
icsd-401207-B2O6P2Sr6 | MatHub3d-4836-B2O6P2Sr6 | 0.00390776 |  | 0.248 | -0.696 | 78.747956 | 1100000 | -180 | 13.8657 | 356.7424 | -9.041916 | 2.867 | 78.747956 | 228050.81 | 180.29523 | 1.945745 | 74.131043 | 25.72841 | 38.09905
icsd-40122-Er2O8V2 | MatHub3d-15695-Er2O8V2 | 6.55954e-05 |  | 1.9 | 0.356 | 165.718583 | 2010000 | -180 | 22.68295 | 654.036 | -18.415406 | 3.909 | 165.718583 | 64336.053 | 180.28596 | 0.761987 | 20.911166 | 28.83382 | 27.44294
icsd-401454-Cd2Cu2O8V2 | MatHub3d-9987-Cd2Cu2O8V2 | 1.7872e-05 |  | 20.94506 | -1.837 | 142.371947 | 197808.79 | -179.96993 | 1.470116 | 64.068639 | -11.038578 | 1.183 | 142.371947 | 333458.36 | 180.36919 | 3.114158 | 108.48416 | 43.58067 | 34.83579
icsd-40153-Ag4Na4O4 | MatHub3d-1079-Ag4Na4O4 | 0.00043627 |  | 0.466653 | -1.661 | 49.461964 | 558714.74 | -180.22522 | 6.207756 | 181.47687 | -10.809891 | 1.125 | 49.461964 | 152519.16 | 180.21609 | 1.305685 | 49.534928 | 29.23389 | 37.93789
icsd-40154-Ag4K4O4 | MatHub3d-1071-Ag4K4O4 | 0.0097952 |  | 0.711 | -0.923 | 38.227637 | 1420000 | -180 | 16.07332 | 457.0946 | -4.215533 | 1.597 | 38.227637 | 48718.767 | 179.37506 | 0.253625 | 15.675463 | 28.43809 | 61.80567
icsd-40155-Ag4O4Rb4 | MatHub3d-1091-Ag4O4Rb4 | 0.0119038 |  | 0.639 | -0.984 | 34.838701 | 1260000 | -180 | 14.20087 | 409.5787 | -85.7489 | 1.042 | 34.838701 | 419962.49 | 180.07582 | 8.845853 | 136.1825 | 28.8418 | 15.39507
icsd-401589-Cl6Hf1Te4 | MatHub3d-11226-Cl6Hf1Te4 | 1.26815e-06 | 1.26947e-06 | 12.30497 | 2.157 2.150 | 38.541281 | 135545.44 | -180.47685 | 0.58604 | 44.149718 | -12.536031 | 3.566 3.559 | 38.541281 | 9643.4031 | 180.56277 | 0.016329 | 3.14403 | 75.33567 | 192.5427
icsd-40180-O4Pb4 | MatHub3d-27793-O4Pb4 | 0.0655564 |  | 1.15792 | -6.894 | 69.65457 | 37003.606 | -180.3749 | 0.397765 | 12.039161 | -19.633254 | -5.975 | 69.65457 | 22729.488 | 179.61456 | 0.237891 | 7.332849 | 30.26702 | 30.82441
icsd-40185-Cd2H4O4 | MatHub3d-10044-Cd2H4O4 | 0.0795596 |  | 0.197637 | -9.225 | 99.493461 | 99017.221 | -180.29861 | 1.155582 | 32.188112 | -45.819863 | -6.927 | 99.493461 | 87292.075 | 181.14251 | 0.857195 | 28.642807 | 27.85446 | 33.41458
icsd-40186-Cd2H4O4 | MatHub3d-10045-Cd2H4O4 | 0.0796569 |  | 0.197678 | -9.214 | 99.134391 | 98964.535 | -180.25826 | 1.155499 | 32.156588 | -45.88602 | -6.915 | 99.134391 | 87508.391 | 180.27994 | 0.864789 | 28.440976 | 27.82918 | 32.88776
icsd-402000-Au2K6Se4 | MatHub3d-3931-Au2K6Se4 | 0.00161458 |  | 0.314755 | -1.086 | 23.189086 | 569552.76 | -180.46886 | 5.91852 | 185.49769 | -22.48952 | 1.767 | 23.189086 | 42128.372 | 180.1901 | 0.267656 | 13.67844 | 31.3419 | 51.10455
icsd-402017-B2Ba6O6P2 | MatHub3d-4529-B2Ba6O6P2 | 0.0116522 |  | 3.278599 | 3.38 | 67.17975 | 65245.495 | -179.66659 | 0.781834 | 21.061299 | -3.688154 | 1.785 | 67.17975 | 435300.71 | 179.56117 | 3.531274 | 140.35059 | 26.93833 | 39.74503
icsd-402054-Cl8Hf2 | MatHub3d-11366-Cl8Hf2 | 0.00258898 |  | 17.674806 | 1.739 | 45.644345 | 37702.682 | -179.83493 | 0.118987 | 12.193274 | -32.134919 | 4.727 | 45.644345 | 5709.5452 | 179.30593 | 0.012368 | 1.835654 | 102.4757 | 148.4196
icsd-40205-Ca6Cr2N6 | MatHub3d-9595-Ca6Cr2N6 | 0.000103911 | 0.000104321 | 5.303115 | 1.660 -1.037 | 104.934178 | 659529.62 | -180.21331 | 7.006754 | 214.19436 | -1.29 | -0.431 1.468 | 104.934178 | 2020000 | 180 | 17.86708 | 652.5839 | 30.5697 | 36.52437
icsd-402081-Al2Na6P4 | MatHub3d-1973-Al2Na6P4 | 0.00163657 |  | 0.497046 | -2.459 | 41.349782 | 110904.5 | -180.22294 | 1.544139 | 36.022123 | -8.048027 | 1.459 | 41.349782 | 321958.83 | 179.92318 | 2.830055 | 104.22564 | 23.32829 | 36.82813
icsd-402082-As4B2Rb6 | MatHub3d-3229-As4B2Rb6 | 0.000749281 |  | 0.338969 | -0.708 | 23.612509 | 631113.03 | -180.31999 | 7.125088 | 205.20829 | -8.54671 | 1.959 | 23.612509 | 62529.161 | 179.59246 | 0.450752 | 20.167813 | 28.80081 | 44.74259
icsd-402084-B2P4Rb6 | MatHub3d-4847-B2P4Rb6 | 0.00100456 |  | 0.575938 | -0.677 | 26.771285 | 831092.4 | -179.92884 | 11.079534 | 269.06106 | -9.759761 | 2.042 | 26.771285 | 60319.003 | 179.96302 | 0.426483 | 19.535327 | 24.28451 | 45.80564
icsd-40216-Ge1I3Rb1 | MatHub3d-19457-Ge1I3Rb1 | 7.50415e-05 |  | 0.972579 | -3.444 | 17.968231 | 115677.03 | -179.78749 | 1.576347 | 37.390915 | -0.030352 | -2.196 | 17.968231 | 21885.125 | 180.11498 | 0.246588 | 7.099842 | 23.71998 | 28.79233
icsd-402173-B3Li1N6Sr4 | MatHub3d-4930-B3Li1N6Sr4 | 1.77291e-05 |  | 0.243 | 0.404 | 102.04814 | 20900000 | -180 | 209.6951 | 6807.213 | -3.093342 | 3.372 | 102.04814 | 69419.648 | 180.12715 | 0.797966 | 22.523753 | 32.46243 | 28.22646
icsd-40218-Li2O8Rb4V2 | MatHub3d-23877-Li2O8Rb4V2 | 5.2616e-06 |  | 19.835221 | -0.831 | 73.713351 | 161420.81 | -180.39336 | 0.546742 | 52.529178 | -16.74351 | 4.051 | 73.713351 | 13708.074 | 180.04305 | 0.067381 | 4.443541 | 96.07672 | 65.9465
icsd-402190-Au2Rb2Se2 | MatHub3d-4033-Au2Rb2Se2 | 0.00203743 |  | 0.72812 | -1.559 | 29.539198 | 308763.27 | -179.97209 | 2.937396 | 100.00828 | -2.383537 | 0.489 | 29.539198 | 989498.27 | 179.7164 | 9.498876 | 319.58799 | 34.04658 | 33.64482
icsd-40219-Cs4Li2O8V2 | MatHub3d-13733-Cs4Li2O8V2 | 5.17502e-06 |  | 16.897914 | -0.703 | 66.898496 | 217055.8 | -179.4726 | 0.667112 | 69.914573 | -24.460358 | 4.13 | 66.898496 | 13182.955 | 179.57347 | 0.063069 | 4.251059 | 104.8019 | 67.4033
icsd-402227-Ba3Na3P3 | MatHub3d-6233-Ba3Na3P3 | 0.00805539 |  | 0.306901 | 2.117 | 33.633265 | 42335.886 | -179.69529 | 0.517267 | 13.670426 | -0.939414 | 1.761 | 33.633265 | 51475.745 | 179.72904 | 0.656205 | 16.627968 | 26.42818 | 25.33959
icsd-402230-Ag6K2Te4 | MatHub3d-1151-Ag6K2Te4 | 0.000583962 |  | 0.0821 | -0.532 | 35.001023 | 2390000 | -180 | 27.54066 | 774.9477 | -3.23 | 0.161 | 35.001023 | 25400000 | 180 | 247.4354 | 8203.783 | 28.13831 | 33.15525
icsd-402284-Ba4O1Sb2 | MatHub3d-6346-Ba4O1Sb2 | 0.00324491 |  | 0.193058 | 3.846 | 35.151265 | 12819.166 | -179.74521 | 0.137462 | 4.14166 | -2.184476 | 2.096 | 35.151265 | 114772.27 | 179.76278 | 1.182693 | 37.088267 | 30.12949 | 31.35917
icsd-402341-Be4Li4N4 | MatHub3d-6609-Be4Li4N4 | 0.00862535 |  | 0.572 | 1.083 | 123.761715 | 1570000 | -180 | 16.31005 | 510.949 | -10.58966 | 1.696 | 123.761715 | 393125.15 | 179.96864 | 2.925385 | 127.32817 | 31.32725 | 43.52527
icsd-402404-B2O8Ta2 | MatHub3d-4845-B2O8Ta2 | 0.00944891 |  | 23.9 | -0.715 | 294.427022 | 4190000 | -180 | 33.57491 | 1360.852 | -6.146465 | 4.223 | 294.427022 | 100015.44 | 179.74915 | 1.00744 | 32.314746 | 40.53181 | 32.0761
icsd-402406-Cl8Ta2 | MatHub3d-11418-Cl8Ta2 | 0.00051627 |  | 6.25041 | 2.12 | 56.449965 | 46038.537 | -179.71178 | 0.080215 | 14.868754 | -96.126814 | 2.652 | 56.449965 | 336620.87 | 179.97624 | 4.341686 | 109.03637 | 185.3613 | 25.11383
icsd-402422-Cu2K4Nb2S8 | MatHub3d-14407-Cu2K4Nb2S8 | 2.38045e-05 |  | 9.954029 | 1.868 | 49.716548 | 85160.607 | -179.58013 | 0.710393 | 27.463463 | -8.662511 | 3.457 | 49.716548 | 29945.948 | 179.71329 | 0.237272 | 9.671603 | 38.65953 | 40.76167
icsd-402423-Ag2Nb2Rb4Se8 | MatHub3d-821-Ag2Nb2Rb4Se8 | 1.01615e-05 |  | 8.067788 | 1.537 | 37.034426 | 65527.357 | -179.4909 | 0.469585 | 21.110938 | -7.275277 | 2.825 | 37.034426 | 39136.895 | 179.75481 | 0.374315 | 12.645832 | 44.95659 | 33.78393
icsd-402448-As3Na3Sr3 | MatHub3d-3210-As3Na3Sr3 | 0.00194615 |  | 0.046239 | -0.865 | 34.240573 | 412860.14 | -179.6976 | 4.185712 | 133.31761 | -2.066803 | 2.728 | 34.240573 | 24934.819 | 179.8075 | 0.388011 | 8.061611 | 31.85064 | 20.77676
icsd-40247-Li6O6Te1 | MatHub3d-24335-Li6O6Te1 | 0.00613131 |  | 0.587658 | -6.042 | 108.782742 | 62661.834 | -179.81086 | 0.680555 | 20.25979 | -22.203569 | 2.41 | 108.782742 | 89423.085 | 180.04282 | 0.701438 | 28.986867 | 29.76951 | 41.32492
icsd-402536-Br6Dy1Li1Rb2 | MatHub3d-7753-Br6Dy1Li1Rb2 | 1.1072e-05 |  | 13.15768 | 1.186 | 23.790185 | 372588.14 | -179.51707 | 3.318089 | 120.07166 | -10.463916 | 2.283 | 23.790185 | 53915.853 | 179.6271 | 0.495149 | 17.396433 | 36.18699 | 35.13373
icsd-402572-Ag2K4P2 | MatHub3d-771-Ag2K4P2 | 0.00768783 |  | 0.240059 | -2.284 | 26.884142 | 53266.347 | -180.05942 | 0.628334 | 17.269693 | -14.486537 | 1.493 | 26.884142 | 120500.72 | 179.65822 | 1.264554 | 38.894112 | 27.48489 | 30.75718
icsd-402573-As2Hg1K4 | MatHub3d-3014-As2Hg1K4 | 0.000797454 |  | 0.199186 | -0.533 | 18.209984 | 856124.38 | -179.58047 | 10.181206 | 276.09279 | -0.306261 | 1.391 | 18.209984 | 3408.876 | 179.77782 | 0.424912 | 1.101751 | 27.11789 | 2.592892
icsd-402631-Cu4Te6Ti2 | MatHub3d-15037-Cu4Te6Ti2 | 0.000157531 |  | 3.993889 | 2.714 | 63.26259 | 62702.408 | -180.00878 | 0.735116 | 20.317563 | -2.491346 | 1.8 | 63.26259 | 205965.85 | 180.36234 | 2.294659 | 67.001875 | 27.63858 | 29.19906
icsd-402632-Ag2Hf2Rb2Te6 | MatHub3d-720-Ag2Hf2Rb2Te6 | 0.00215066 |  | 1.92967 | 3.604 | 42.871166 | 51602.858 | -127.86605 | 0.602359 | 8.436926 | -16.461094 | 2.122 | 42.871166 | 663214.78 | 181.31882 | 7.781277 | 218.0419 | 14.00647 | 28.02135
icsd-402642-K6S8Sb2 | MatHub3d-22946-K6S8Sb2 | 0.000964347 |  | 94.370556 | -2.761 | 34.455471 | 51841.115 | -180.40737 | 0.508806 | 16.872635 | -9.583796 | 1.958 | 34.455471 | 41631.369 | 180.42866 | 0.302186 | 13.552884 | 33.16123 | 44.84948
icsd-402682-As2B2Ba6O6 | MatHub3d-2789-As2B2Ba6O6 | 0.0106385 |  | 4.89215 | 3.325 | 64.705121 | 85082.692 | -179.8219 | 1.076037 | 27.512268 | -3.828407 | 1.826 | 64.705121 | 378630.98 | 180.47084 | 3.086425 | 123.31906 | 25.56814 | 39.95531
icsd-402719-Ge2Rb4Se6 | MatHub3d-19756-Ge2Rb4Se6 | 0.000543752 |  | 1.581287 | -0.724 | 27.385517 | 786713.96 | -180.25139 | 7.371421 | 255.60779 | -10.169168 | 1.572 | 27.385517 | 39577.793 | 180.25235 | 0.381615 | 12.859185 | 34.67551 | 33.69675
icsd-402842-Cs2Se6Sn2 | MatHub3d-13697-Cs2Se6Sn2 | 0.00223152 |  | 8.548075 | -3.225 | 32.059592 | 226174.34 | -179.50967 | 1.61336 | 72.881789 | -10.4 | -0.35 | 32.059592 | 1630000 | 181 | 7.675426 | 532.2071 | 45.17392 | 69.3391
icsd-402886-K2Sb4Se8 | MatHub3d-22815-K2Sb4Se8 | 0.00032139 |  | 5.53 | -0.275 | 41.972415 | 17600000 | -180 | 111.6395 | 5701.162 | -2.27 | -0.224 | 41.972415 | 8550000 | 180 | 88.07845 | 2774.507 | 51.06761 | 31.50041
icsd-402887-Rb2Sb4Se8 | MatHub3d-29389-Rb2Sb4Se8 | 0.000950228 |  | 6.36 | -0.269 | 40.504302 | 18200000 | -180 | 124.1043 | 5890.533 | -2.69 | -0.243 | 40.504302 | 6580000 | 180 | 62.43108 | 2128.308 | 47.46437 | 34.09052
icsd-402926-Ba2F8Zn2 | MatHub3d-5830-Ba2F8Zn2 | 0.0488366 |  | 0.429294 | -3.145 | 74.826455 | 441854.03 | -180.35224 | 5.029854 | 143.72155 | -20.683778 | 1.796 | 74.826455 | 34480.084 | 180.16716 | 0.211165 | 11.192307 | 28.5737 | 53.00266
icsd-402951-As2O1Yb4 | MatHub3d-3118-As2O1Yb4 | 0.24442 |  | 0.178 | 0.595 | 64.047517 | 2250000 | -180 | 22.57361 | 726.9634 | -1.929439 | -1.465 | 64.047517 | 341341.48 | 180.01749 | 3.540684 | 110.61614 | 32.20413 | 31.24146
icsd-402952-Ca4O1P2 | MatHub3d-9551-Ca4O1P2 | 0.00199108 |  | 0.264798 | 4.487 | 61.770017 | 24262.757 | -180.37367 | 0.241205 | 7.893805 | -2.895563 | 3.158 | 61.770017 | 62351.403 | 179.81425 | 0.697618 | 20.160181 | 32.72654 | 28.8986
icsd-402953-Eu4O1Sb2 | MatHub3d-16059-Eu4O1Sb2 | 0.446361 |  | 0.149155 | -2.144 | 50.214243 | 78804.254 | -180.28459 | 0.7653 | 25.613379 | -1.295702 | -4.308 | 50.214243 | 37561.623 | 179.74541 | 0.352715 | 12.135563 | 33.46842 | 34.40614
icsd-402954-Bi2Eu4O1 | MatHub3d-6994-Bi2Eu4O1 | 0.00321129 |  | 0.17017 | 1.005 | 46.757484 | 290156.15 | -179.88716 | 3.249101 | 93.892758 | -0.959617 | -1.046 | 46.757484 | 567962.34 | 180.29248 | 5.617568 | 184.6183 | 28.89807 | 32.86445
icsd-4031-Cl8Tl4 | MatHub3d-11421-Cl8Tl4 | 0.0340265 |  | 5.136381 | -7.307 | 25.40122 | 10986.66 | -179.52372 | 0.076402 | 3.540865 | -10.430397 | -4.562 | 25.40122 | 2653.5369 | 180.22963 | 0.014235 | 0.861941 | 46.34519 | 60.55083
icsd-4035-Cl4K2Mg1 | MatHub3d-11098-Cl4K2Mg1 | 0.000603719 |  | 0.303314 | -2.617 | 25.409215 | 195648.5 | -180.29559 | 2.13757 | 63.59848 | -19.258548 | 1.882 | 25.409215 | 38710.529 | 179.96557 | 0.333791 | 12.537414 | 29.7527 | 37.56067
icsd-40370-C2I1K1N2 | MatHub3d-8433-C2I1K1N2 | 0.00210144 |  | 14.772759 | 1.277 | 51.414039 | 486473.75 | -180.24316 | 5.139703 | 158.04364 | -8.436079 | 1.07 | 51.414039 | 341028.75 | 180.16238 | 3.336912 | 110.69276 | 30.74957 | 33.17221
icsd-40375-B2Se6Tl6 | MatHub3d-4874-B2Se6Tl6 | 0.0318186 |  | 1.831294 | -4.715 | 33.685998 | 35085.724 | -179.88773 | 0.334544 | 11.353599 | -2.71797 | -6.574 | 33.685998 | 8708.3248 | 179.81646 | 0.087951 | 2.815746 | 33.93754 | 32.01494
icsd-40381-Cu1Nd1O8W2 | MatHub3d-14020-Cu1Nd1O8W2 | 0.000229251 |  | 9.83322 | 1.91 | 181.601108 | 226961.28 | -179.98416 | 1.359204 | 73.522516 | -6.400442 | 4.125 | 181.601108 | 27142.558 | 180.54464 | 0.149854 | 8.847488 | 54.09233 | 59.04072
icsd-40414-F2Sr1 | MatHub3d-16643-F2Sr1 | 0.0174596 |  | 0.405 | -0.215 | 64.257068 | 73200000 | -180 | 777.7348 | 23692.45 | -81.090723 | 5.134 | 64.257068 | 29197.96 | 179.862 | 0.250649 | 9.445639 | 30.4634 | 37.68473
icsd-404200-F8H4N4 | MatHub3d-17416-F8H4N4 | 0.0232528 |  | 12.589009 | -15.095 | 64.301308 | 5333.5733 | -179.69988 | 0.049139 | 1.72232 | -13.381356 | -10.606 | 64.301308 | 13617.097 | 180.34005 | 0.105021 | 4.428625 | 35.04996 | 42.16895
icsd-40426-As4K4Si2 | MatHub3d-3330-As4K4Si2 | 0.00247361 |  | 3.04 | 0.222 | 34.280516 | 17500000 | -180 | 222.422 | 5681.366 | -1.901225 | 1.166 | 34.280516 | 184907.94 | 180.40488 | 1.601593 | 60.179994 | 25.54318 | 37.57509
icsd-404274-F6Ni1O6Zr1 | MatHub3d-17246-F6Ni1O6Zr1 | 2.83551e-06 | 2.89427e-06 | 8.9 | 3.547 5.773 | 76.340688 | 1430 | -139 | 0.03122086 | 0.2748093 | -91.461916 | 5.394 5.079 | 76.340688 | 247.5586 | 181.47944 | 0.027805 | 0.081533 | 8.802105 | 2.932314
icsd-40429-Na4Pt2Se4 | MatHub3d-26426-Na4Pt2Se4 | 0.00262939 |  | 2.28 | -0.531 | 56.064863 | 5610000 | -180 | 63.34607 | 1811.985 | -6.41 | 0.329 | 56.064863 | 4300000 | 180 | 40.17179 | 1386.108 | 28.60454 | 34.50451
icsd-40430-K2Pt1Se2 | MatHub3d-22800-K2Pt1Se2 | 0.00844578 |  | 2.08 | -0.569 | 45.607207 | 4640000 | -180 | 44.84705 | 1508.192 | -10.633499 | 0.795 | 45.607207 | 736189.68 | 180.20454 | 6.586609 | 239.06786 | 33.62968 | 36.29605
icsd-40431-Pt1Rb2Se2 | MatHub3d-29137-Pt1Rb2Se2 | 0.0179505 |  | 2.4 | -0.963 | 42.012396 | 1350000 | -180 | 13.26642 | 439.083 | -6.64 | 0.433 | 42.012396 | 2010000 | 179 | 16.93695 | 647.3022 | 33.09732 | 38.21835
icsd-404438-As2Ba3O8 | MatHub3d-2819-As2Ba3O8 | 0.0232554 |  | 0.293605 | -4.18 | 107.645674 | 175212 | -179.73398 | 1.798246 | 56.601018 | -17.651215 | 4.751 | 107.645674 | 12063.847 | 180.17405 | 0.083427 | 3.916249 | 31.47568 | 46.94222
icsd-40448-Cl2N4O2Pt1 | MatHub3d-10960-Cl2N4O2Pt1 | 0.00516308 | 0.00517867 | 11.990596 | -23.69 | 55.427689 | 1342.2419 | -179.91359 | 0.002902 | 0.434469 | -12.954394 | -16.991 | 55.427689 | 66.764344 | 179.84074 | 0.000457 | 0.021593 | 149.7136 | 47.24945
icsd-40449-As6Cd4I2 | MatHub3d-3411-As6Cd4I2 | 0.127034 |  | 1.092821 | -7.714 | 45.273985 | 36699.244 | -179.53241 | 0.327394 | 11.828859 | -3.577681 | -5.683 | 45.273985 | 19563.434 | 180.253 | 0.231216 | 6.356383 | 36.13035 | 27.4911
icsd-404507-Cd2Ir1Na3O6 | MatHub3d-10065-Cd2Ir1Na3O6 | 0.00502424 | 0.005043 | 5.28 | -4.179 | 122.343188 | 2220000 | -180 | 14.56487 | 717.4762 | -5.81 | -1.636 | 122.343188 | 1180000 | 180 | 7.046654 | 382.9661 | 49.26073 | 54.34723
icsd-40452-Cu4O8S2 | MatHub3d-14963-Cu4O8S2 | 0.0140857 |  | 0.70757 | -15.011 | 118.171117 | 20659.347 | -179.61708 | 0.22653 | 6.665179 | -12.553039 | -11.191 | 118.171117 | 2791.2994 | 179.58833 | 0.020133 | 0.900249 | 29.42294 | 44.71509
icsd-40463-K4O6Sn4 | MatHub3d-22887-K4O6Sn4 | 0.00211469 |  | 4.7 | 0.118 | 53.809097 | 100000000 | -180 | 1166.717 | 32585.91 | -0.000106 | -2.208 | 53.809097 | 303.66734 | 180.28176 | 0.207276 | 0.098696 | 27.92958 | 0.4761574
icsd-40469-Ni4O8Sr1 | MatHub3d-27162-Ni4O8Sr1 | 6.67844e-05 | 6.6881e-05 | 9.365623 | 1.617 1.642 | 135.787326 | 259428.03 | -172.24485 | 5.450131 | 76.967857 | -5.72 | 0.784 2.202 | 135.787326 | 1040000 | 180 | 9.884445 | 339.1533 | 14.1222 | 34.31182
icsd-40470-Ca1Ni4O8 | MatHub3d-9083-Ca1Ni4O8 | 2.64061e-05 | 2.65982e-05 | 13.535697 | 2.231 1.953 | 145.352314 | 236843.86 | -180.10977 | 2.111058 | 76.83103 | -6.187972 | 1.260 2.847 | 145.352314 | 427046.59 | 180.14649 | 4.028284 | 138.58839 | 36.39456 | 34.40383
icsd-40477-F3K1Mg1 | MatHub3d-16662-F3K1Mg1 | 0.0122432 |  | 0.44482 | -4.924 | 67.494896 | 195636.1 | -179.82559 | 2.266881 | 63.263317 | -33.168432 | 2.332 | 67.494896 | 73360.038 | 180.4082 | 0.733804 | 23.87658 | 27.90765 | 32.53809
icsd-40479-Br4Cs2Li2 | MatHub3d-7661-Br4Cs2Li2 | 7.64388e-05 |  | 0.231 | -0.458 | 15.057612 | 2220000 | -180 | 22.61781 | 723.1505 | -24.266862 | 1.461 | 15.057612 | 306049.47 | 180.05577 | 3.688196 | 99.221481 | 31.97261 | 26.90244
icsd-4056-Cs2F6K1Rh1 | MatHub3d-13593-Cs2F6K1Rh1 | 1.43908e-06 |  | 11.402259 | -3.924 | 50.668153 | 16931.704 | -180.34471 | 0.054459 | 5.506904 | -45.402661 | -0.765 | 50.668153 | 134267.69 | 180.39662 | 0.247505 | 43.694652 | 101.1202 | 176.5405
icsd-405774-Br6Pd1Se2 | MatHub3d-7800-Br6Pd1Se2 | 0.0318949 |  | 98.118853 | -7.322 | 30.405167 | 51940.147 | -180.02008 | 0.513459 | 16.832362 | -9.023738 | -5.939 | 30.405167 | 3280.931 | 179.94084 | 0.00265 | 1.062323 | 32.78229 | 400.8766
icsd-4057-F6Pb1Pt1 | MatHub3d-17278-F6Pb1Pt1 | 0.0728282 |  | 2.632167 | -10.042 | 104.397888 | 8346.6961 | -180.15169 | 0.096394 | 2.70889 | -16.103128 | -8.056 | 104.397888 | 13205.179 | 179.9596 | 0.121937 | 4.276558 | 28.10227 | 35.07186
icsd-40582-Cd2Se8Tm4 | MatHub3d-10176-Cd2Se8Tm4 | 0.0158164 | 0.0162663 | 0.116825 | 2.756 2.757 | 57.564886 | 207892.99 | -180.04477 | 2.511082 | 67.390842 | -3.397804 | 2.295 2.296 | 57.564886 | 145740.3 | 179.94949 | 1.527125 | 47.193362 | 26.83737 | 30.9034
icsd-405834-C2Cl2H4Hg1N4 | MatHub3d-8326-C2Cl2H4Hg1N4 | 0.0135364 |  | 97.40657 | -12.003 | 82.706268 | 0.769159 | -179.79902 | 0.000547 | 0.000249 | -16.980565 | -6.465 | 82.706268 | 10028.101 | 179.34308 | 0.003693 | 3.225432 | 0.4552102 | 873.3907
icsd-40583-Cd2Ho4Se8 | MatHub3d-10056-Cd2Ho4Se8 | 0.0196976 | 0.0202598 | 0.12516 | 2.648 2.648 | 56.541606 | 209076.48 | -179.61577 | 2.597724 | 67.451887 | -0.019357 | 2.168 2.166 | 56.541606 | 1441.5453 | 179.86606 | 0.400397 | 0.466366 | 25.96576 | 1.164759
icsd-406359-F6H4P2 | MatHub3d-17041-F6H4P2 | 0.0088973 |  | 5.355603 | -10.141 | 76.894783 | 16416.554 | -180.07845 | 0.163461 | 5.323601 | -11.107566 | -6.549 | 76.894783 | 4809.3297 | 180.2747 | 0.026903 | 1.562982 | 32.56802 | 58.09694
icsd-406360-F8H4P4 | MatHub3d-17417-F8H4P4 | 0.0189628 |  | 4.192751 | -8.382 | 56.194868 | 14261.543 | -180.30986 | 0.134828 | 4.636662 | -6.511628 | -9.702 | 56.194868 | 5048.9842 | 180.50143 | 0.03367 | 1.644998 | 34.38946 | 48.85649
icsd-406442-Cl4F4 | MatHub3d-11075-Cl4F4 | 0.0283296 |  | 1.852771 | -8.497 | 37.03179 | 2861.107 | -179.94032 | 0.029777 | 0.926384 | -12.127346 | -7.482 | 37.03179 | 1695.5569 | 180.40012 | 0.013233 | 0.551805 | 31.11072 | 41.69916
icsd-406564-Bi2Cs2O4 | MatHub3d-6971-Bi2Cs2O4 | 0.0137959 |  | 3.202699 | -2.519 | 51.460921 | 289754.79 | -180.27089 | 2.683878 | 94.163331 | -38.9 | -0.953 | 51.460921 | 1080000 | 180 | 2.796527 | 351.8501 | 35.0848 | 125.8168
icsd-40657-Ca2O4Si1 | MatHub3d-9366-Ca2O4Si1 | 0.0158243 |  | 0.534191 | 3.502 | 167.583003 | 112147.74 | -180.31124 | 1.151928 | 36.461634 | -8.796371 | 3.857 | 167.583003 | 110077.79 | 180.28254 | 1.139815 | 35.777258 | 31.6527 | 31.38865
icsd-40664-Br4Li2Mn1 | MatHub3d-7691-Br4Li2Mn1 | 7.81615e-05 | 7.84667e-05 | 1.208195 | -1.768 1.614 | 30.749582 | 199002.4 | -180.22733 | 2.024234 | 64.639741 | -9.75 | 0.356 1.608 | 30.749582 | 1730000 | 181 | 11.9813 | 565.2326 | 31.93294 | 47.17623
icsd-40665-In2Li2O4 | MatHub3d-21971-In2Li2O4 | 0.000991298 |  | 0.178561 | -5.108 | 137.140089 | 526379.94 | -180.41333 | 5.945148 | 171.33124 | -41.7 | 0.541 | 137.140089 | 6920000 | 180 | 67.41576 | 2237.211 | 28.81867 | 33.18528
icsd-406722-Ru2Te4 | MatHub3d-29710-Ru2Te4 | 0.000315966 |  | 8.335272 | -2.65 | 101.88321 | 350569.18 | -179.97112 | 4.171175 | 113.54797 | -0.64368 | -2.29 | 101.88321 | 95255.255 | 179.87961 | 0.923604 | 30.821434 | 27.22206 | 33.37083
icsd-406949-Bi8I4Ru2 | MatHub3d-7356-Bi8I4Ru2 | 0.00161983 |  | 1.632252 | -0.987 | 45.918542 | 743528.62 | -179.73898 | 8.554059 | 240.20511 | -16 | -0.762 | 45.918542 | 2580000 | 180 | 17.02441 | 833.3332 | 28.08083 | 48.94931
icsd-406951-Bi8Br4Ru2 | MatHub3d-7351-Bi8Br4Ru2 | 0.00158426 |  | 2.382463 | -1.07 | 47.939014 | 599347.84 | -179.84609 | 6.489221 | 193.85676 | -22 | -0.75 | 47.939014 | 4200000 | 180 | 49.59542 | 1365.004 | 29.87366 | 27.52278
icsd-406967-Au2I8Li2 | MatHub3d-3899-Au2I8Li2 | 2.26013e-05 |  | 92.4 | 0.244 | 27.300091 | 5410000 | -180 | 74.28602 | 1750.278 | -13.554074 | 1.471 | 27.300091 | 74161.635 | 180.22719 | 0.598981 | 24.089062 | 23.56134 | 40.21674
icsd-40698-As4Au2K10 | MatHub3d-3225-As4Au2K10 | 0.000211505 |  | 0.185005 | -0.963 | 20.001708 | 229514.81 | -179.94315 | 3.804241 | 74.315838 | -10.789212 | 0.707 | 20.001708 | 461550.93 | 180.01059 | 3.015338 | 149.5601 | 19.535 | 49.59978
icsd-40699-As4Cu2K10 | MatHub3d-3288-As4Cu2K10 | 0.000238159 |  | 0.155579 | -0.682 | 18.60729 | 417544.8 | -179.77912 | 6.951945 | 134.9527 | -8.839871 | 0.885 | 18.60729 | 194081.92 | 158.324 | 2.614863 | 48.649526 | 19.41222 | 18.605
icsd-40700-Au2K10P4 | MatHub3d-3922-Au2K10P4 | 0.000305637 |  | 0.235274 | -1.259 | 22.320514 | 176475.42 | -180.24009 | 2.512974 | 57.330669 | -11.6 | 0.443 | 22.320514 | 1330000 | 180 | 7.645931 | 433.3795 | 22.81387 | 56.68106
icsd-4071-Br3Cs1Sn1 | MatHub3d-7635-Br3Cs1Sn1 | 0.00127304 |  | 1.041279 | -4.072 | 19.408649 | 66727.638 | -180.11031 | 0.828923 | 21.646262 | -0.034596 | -2.583 | 19.408649 | 102256.44 | 180.02743 | 1.19296 | 33.141186 | 26.11372 | 27.78063
icsd-407208-Bi2O4Rb2 | MatHub3d-7121-Bi2O4Rb2 | 0.00845843 |  | 1.47 | -1.043 | 59.377603 | 1460000 | -180 | 16.48096 | 469.951 | -39 | -0.04 | 59.377603 | 888000000 | 180 | 3320.781 | 286349.4 | 28.51478 | 86.22953
icsd-407209-Bi2K2O4 | MatHub3d-7050-Bi2K2O4 | 0.00553697 |  | 0.901 | -0.802 | 67.60594 | 2880000 | -180 | 28.32277 | 937.0702 | -32.6 | -0.286 | 67.60594 | 24600000 | 180 | 130.5655 | 7950.855 | 33.0854 | 60.89553
icsd-407226-C4Gd2K2O12 | MatHub3d-8704-C4Gd2K2O12 | 0.00117338 |  | 2.371757 | -1.082 | 132.293788 | 937294.18 | -180.13345 | 9.714207 | 304.13377 | -21.8 | 0.863 | 132.293788 | 1970000 | 180 | 7.266155 | 640.7519 | 31.30814 | 88.18308
icsd-407227-C4Dy2K2O12 | MatHub3d-8685-C4Dy2K2O12 | 0.0013161 |  | 2.347918 | -1.126 | 134.889348 | 797219.22 | -179.92034 | 8.498841 | 258.07046 | -24.3 | 0.824 | 134.889348 | 2600000 | 180 | 10.49734 | 838.8589 | 30.36537 | 79.91157
icsd-407327-Nb1O8Rb3 | MatHub3d-26505-Nb1O8Rb3 | 1.42953e-06 |  | 10.5 | 0.192 | 77.470772 | 25600000 | -180 | 184.4708 | 8284.152 | -18.275714 | 3.402 | 77.470772 | 15220.778 | 179.42712 | 0.063974 | 4.900191 | 44.90766 | 76.5966
icsd-407360-Ba2H8I4O4 | MatHub3d-5889-Ba2H8I4O4 | 0.00232463 |  | 0.167 | -0.341 | 40.22099 | 2650000 | -180 | 27.08666 | 856.2784 | -42.952559 | 3.328 | 40.22099 | 108344.42 | 180.23494 | 1.141083 | 35.195286 | 31.61255 | 30.84376
icsd-40745-B4O12Sm4 | MatHub3d-5062-B4O12Sm4 | 0.00146889 |  | 9.981908 | 2.588 | 167.865188 | 122775.18 | -180.32338 | 0.724777 | 39.922217 | -28.654399 | 5.583 | 167.865188 | 42225.608 | 179.31387 | 0.181762 | 13.576996 | 55.08207 | 74.69656
icsd-4074-Cs2Hg3I8 | MatHub3d-13640-Cs2Hg3I8 | 0.000115506 |  | 0.425279 | -1.444 | 15.524225 | 95248.06 | -179.77043 | 1.038039 | 30.781703 | -5.179827 | 0.556 | 15.524225 | 112747.5 | 180.02251 | 0.70419 | 36.539326 | 29.65371 | 51.88845
icsd-40752-Se4W2 | MatHub3d-30169-Se4W2 | 0.665843 |  | 3.7e-05 | -4.637 | 110.142208 | 1.216399 | -179.88163 | 0.001174 | 0.000394 | -5.209784 | -3.436 | 110.142208 | 234946.31 | 180.01868 | 2.890989 | 76.1384 | 0.3356048 | 26.33645
icsd-407561-As2O8Tl6 | MatHub3d-3145-As2O8Tl6 | 0.0235625 |  | 1.384955 | -10.219 | 55.091474 | 10255.793 | -179.81242 | 0.164641 | 3.315955 | -7.417436 | -9.111 | 55.091474 | 3701.5832 | 180.31308 | 0.038777 | 1.203488 | 20.14052 | 31.03613
icsd-407563-As2Cu2O8Tl4 | MatHub3d-2930-As2Cu2O8Tl4 | 0.0250961 |  | 2.553425 | -9.546 | 73.562914 | 22141.684 | -180.12893 | 0.210995 | 7.184187 | -6.112923 | -7.945 | 73.562914 | 1872.7054 | 179.82052 | 0.008288 | 0.605547 | 34.04909 | 73.0631
icsd-40756-P4Pb4S12 | MatHub3d-28556-P4Pb4S12 | 0.00284453 |  | 4.02 | 0.565 | 63.050531 | 5280000 | -180 | 28.17917 | 1713.665 | -12.194539 | 1.171 | 63.050531 | 352013.13 | 180.17672 | 2.251496 | 114.27631 | 60.81318 | 50.75572
icsd-40757-P4Pb4Se12 | MatHub3d-28557-P4Pb4Se12 | 0.00130021 |  | 5.11 | -0.565 | 53.867643 | 5930000 | -180 | 32.51886 | 1931.959 | -10.182883 | 0.878 | 53.867643 | 588735.37 | 179.54755 | 4.493943 | 189.79253 | 59.41042 | 42.23296
icsd-40759-Au2K2Se2 | MatHub3d-3925-Au2K2Se2 | 0.000893729 |  | 0.798581 | -1.399 | 32.273695 | 366328.58 | -180.17761 | 3.508406 | 118.9248 | -3.671876 | 0.668 | 32.273695 | 583593.41 | 180.20983 | 5.453085 | 189.52537 | 33.8971 | 34.75562
icsd-407719-Cl2H2O2Sr2 | MatHub3d-10900-Cl2H2O2Sr2 | 0.00716266 |  | 0.285 | 0.489 | 50.276742 | 9820000 | -180 | 101.0961 | 3185.988 | -62.565089 | 4.633 | 50.276742 | 13792.313 | 180.52432 | 0.085043 | 4.494781 | 31.51445 | 52.85304
icsd-407720-Br2H2O2Sr2 | MatHub3d-7539-Br2H2O2Sr2 | 0.00671633 |  | 0.25 | 0.866 | 44.276566 | 3140000 | -180 | 33.12955 | 1014.317 | -15.678476 | 4.038 | 44.276566 | 14579.218 | 180.18584 | 0.151706 | 4.733425 | 30.61669 | 31.2013
icsd-407765-Br4N4O12 | MatHub3d-7700-Br4N4O12 | 0.00554774 |  | 4.447361 | -16.969 | 71.60661 | 11498.152 | -179.89602 | 0.107279 | 3.721098 | -10.321228 | -12.18 | 71.60661 | 3340.2273 | 180.05063 | 0.020188 | 1.082842 | 34.68617 | 53.6379
icsd-407768-Cl8O4 | MatHub3d-11403-Cl8O4 | 0.0140136 |  | 2.447551 | -11.263 | 32.146011 | 5253.5343 | -179.72261 | 0.068418 | 1.696903 | -21.382874 | -9.211 | 32.146011 | 2265.1959 | 179.78456 | 0.014003 | 0.732168 | 24.802 | 52.28651
icsd-407832-Ba2Cl10Gd2 | MatHub3d-5664-Ba2Cl10Gd2 | 0.00114387 |  | 4.037323 | 2.144 | 45.581755 | 60647.684 | -179.68327 | 0.365745 | 19.580759 | -3.047077 | 2.742 | 45.581755 | 20091.78 | 180.31291 | 0.138492 | 6.532389 | 53.53664 | 47.16799
icsd-407955-O10Pb4Te2 | MatHub3d-27416-O10Pb4Te2 | 0.103629 |  | 1.628942 | -14.635 | 118.85263 | 14770.415 | -179.78143 | 0.180928 | 4.774 | -9.332361 | -9.687 | 118.85263 | 13750.619 | 179.95831 | 0.101432 | 4.453137 | 26.38619 | 43.90268
icsd-407982-Ga2I14Te2 | MatHub3d-18843-Ga2I14Te2 | 1.79951e-05 |  | 5.902283 | -3.406 | 20.563928 | 10091.561 | -179.69624 | 0.052659 | 3.25864 | -5.655098 | -1.131 | 20.563928 | 42464.727 | 180.64528 | 0.08833 | 13.857394 | 61.88192 | 156.8821
icsd-408070-As1Cs1F6 | MatHub3d-2644-As1Cs1F6 | 0.0127821 |  | 1.51542 | -16.863 | 66.88543 | 2749.5536 | -179.65963 | 0.029924 | 0.887489 | -32.295869 | -6.114 | 66.88543 | 1452.4946 | 180.60829 | 0.004581 | 0.473794 | 29.6581 | 103.4259
icsd-408071-F6Rb1Sb1 | MatHub3d-17291-F6Rb1Sb1 | 0.00568102 |  | 1.189002 | -7.248 | 74.014531 | 20541.511 | -179.89311 | 0.232581 | 6.647547 | -35.383539 | 2.334 | 74.014531 | 15094.594 | 179.74495 | 0.078902 | 4.876799 | 28.58164 | 61.80831
icsd-40815-As2K2Sn2 | MatHub3d-3032-As2K2Sn2 | 0.00522217 |  | 0.120164 | -0.999 | 31.390975 | 304375.75 | -180.25508 | 6.043554 | 98.897442 | -1.05 | 0.819 | 31.390975 | 1060000 | 180 | 9.899563 | 343.8443 | 16.36412 | 34.73328
icsd-408193-Ag2Ba1Mn1O8V2 | MatHub3d-530-Ag2Ba1Mn1O8V2 | 2.71734e-06 | 2.7507e-06 | 7.91 | -0.244 | 121.430901 | 109000000 | -180 | 1068.724 | 35286.85 | -9.645803 | -0.525 3.837 | 121.430901 | 572899.88 | 180.65083 | 0.732873 | 186.96429 | 33.01774 | 255.1114
icsd-40824-Ga2S2 | MatHub3d-18932-Ga2S2 | 0.0180783 |  | 1.923001 | -7.44 | 62.538726 | 33969.651 | -180.27116 | 0.470742 | 11.039352 | -1.73285 | -2.155 | 62.538726 | 485232.23 | 179.72465 | 4.832465 | 156.73463 | 23.45096 | 32.43368
icsd-40831-Ag2O6Ta2 | MatHub3d-846-Ag2O6Ta2 | 0.00683172 |  | 4.49 | 1.503 | 204.81977 | 2290000 | -180 | 24.10322 | 739.3375 | -25.184327 | 4.074 | 204.81977 | 88325.785 | 180.14211 | 0.950736 | 28.662758 | 30.67381 | 30.14797
icsd-408505-Ge2Pd2S6 | MatHub3d-19736-Ge2Pd2S6 | 0.00602139 |  | 1.887557 | -1.38 | 69.632771 | 422549.71 | -179.66282 | 4.988544 | 136.39368 | -9.91 | -0.547 | 69.632771 | 1780000 | 180 | 14.06668 | 573.2149 | 27.34138 | 40.74984
icsd-40850-Mn1O6V2 | MatHub3d-25102-Mn1O6V2 | 0.00165123 | 0.00165539 | 9.52 | 0.049 -0.393 | 172.823413 | 142000000 | -180 | 1173.434 | 46144.82 | -9.46 | -0.749 3.760 | 172.823413 | 2060000 | 180 | 7.736124 | 663.509 | 39.3246 | 85.76763
icsd-40854-Au1Ba4C4K1O4 | MatHub3d-3495-Au1Ba4C4K1O4 | 0.00285859 |  | 2.33 | 0.892 | 73.02994 | 1380000 | -180 | 14.61021 | 447.2827 | -11.333486 | 1.824 | 73.02994 | 157156.72 | 179.82741 | 0.961245 | 50.821176 | 30.61439 | 52.87016
icsd-408553-Al1F6K2Li1 | MatHub3d-1353-Al1F6K2Li1 | 1.8648e-05 |  | 0.509234 | -4.421 | 71.887458 | 215363.76 | -180.02975 | 2.483298 | 69.800926 | -34.086802 | 3.257 | 71.887458 | 32684.625 | 179.78243 | 0.238258 | 10.564233 | 28.10816 | 44.33947
icsd-4086-Cl2Cr2O2 | MatHub3d-10843-Cl2Cr2O2 | 0.0152259 | 0.0152621 | 3.28 | -2.189 1.358 | 95.621874 | 50300 | -180 | 0.5074323 | 16.20839 | -1.23 | -0.642 1.550 | 95.621874 | 285000 | 180 | 3.214496 | 92.08174 | 31.94198 | 28.64578
icsd-40875-In5K1S8 | MatHub3d-22241-In5K1S8 | 0.00529647 |  | 0.086139 | -3.684 | 61.529581 | 74342.255 | -179.72673 | 0.693606 | 24.013811 | -13.121225 | 1.315 | 61.529581 | 674869.24 | 180.49476 | 4.231533 | 219.86133 | 34.62169 | 51.95784
icsd-40876-In5Rb1S8 | MatHub3d-22247-In5Rb1S8 | 0.0127995 |  | 0.087715 | -3.758 | 61.124406 | 64178.235 | -180.31369 | 0.610047 | 20.866287 | -14.976563 | 1.159 | 61.124406 | 817208.9 | 180.23699 | 5.609292 | 265.47335 | 34.20439 | 47.32743
icsd-408854-Cu2Gd4K2S8 | MatHub3d-14276-Cu2Gd4K2S8 | 0.00441294 |  | 0.864313 | 2.27 | 65.494703 | 301163.39 | -180.15465 | 3.171881 | 97.744677 | -4.823139 | 1.23 | 65.494703 | 234625.83 | 180.29715 | 2.590047 | 76.269967 | 30.816 | 29.44733
icsd-40895-O8Si4 | MatHub3d-28197-O8Si4 | 0.157734 |  | 0.509554 | -9.738 | 150.619277 | 92688.978 | -180.24634 | 1.066102 | 30.113483 | -14.837547 | -4.806 | 150.619277 | 67612.125 | 180.06671 | 0.598479 | 21.922568 | 28.24634 | 36.63047
icsd-40896-O8Si4 | MatHub3d-28198-O8Si4 | 0.172255 |  | 0.533773 | -9.068 | 145.382351 | 98137.625 | -180.02677 | 1.128949 | 31.806049 | -16.419016 | -4.786 | 145.382351 | 95660.106 | 180.18818 | 0.83623 | 31.058712 | 28.17315 | 37.14135
icsd-40898-O8Si4 | MatHub3d-28199-O8Si4 | 0.162126 |  | 0.490332 | -10.433 | 153.836598 | 86826.945 | -180.12819 | 0.999062 | 28.172015 | -19.030378 | -4.735 | 153.836598 | 55908.006 | 180.21046 | 0.517173 | 18.156578 | 28.19847 | 35.10736
icsd-40899-O8Si4 | MatHub3d-28200-O8Si4 | 0.163007 |  | 0.49021 | -10.416 | 154.279859 | 87363.515 | -180.12157 | 1.005199 | 28.344026 | -22.533013 | -4.683 | 154.279859 | 60875.269 | 180.25202 | 0.573625 | 19.778857 | 28.19743 | 34.48047
icsd-409010-Na2P2Sn2 | MatHub3d-26325-Na2P2Sn2 | 0.00168676 |  | 1.31 | 0.79 | 41.706446 | 2520000 | -180 | 28.16244 | 819.3512 | -0.078862 | 1.152 | 41.706446 | 48826.769 | 179.73808 | 3.479666 | 15.773867 | 29.09376 | 4.533155
icsd-409062-I4Pd2Te2 | MatHub3d-21660-I4Pd2Te2 | 0.0929351 |  | 15.698793 | -5.796 | 39.596424 | 94786.225 | -180.41298 | 0.61712 | 30.85182 | -6.117708 | -5.207 | 39.596424 | 14590.861 | 180.17587 | 0.139611 | 4.736681 | 49.99323 | 33.92771
icsd-409171-Al2B2Ba1O7 | MatHub3d-1666-Al2B2Ba1O7 | 0.00606227 |  | 0.431 | 0.505 | 122.566179 | 20400000 | -180 | 215.5346 | 6602.52 | -25.182601 | 4.632 | 122.566179 | 18703.713 | 179.8213 | 0.11372 | 6.047976 | 30.63323 | 53.18305
icsd-409185-Ho2P10 | MatHub3d-21406-Ho2P10 | 0.003257 |  | 0.431107 | 4.058 | 87.991287 | 61636.916 | -165.53338 | 1.593972 | 16.889317 | -2.340772 | 3.547 | 87.991287 | 64652.337 | 129.53847 | 1.492304 | 10.848801 | 10.59574 | 7.269833
icsd-409186-P10Tm2 | MatHub3d-28500-P10Tm2 | 0.0024239 |  | 0.484426 | 4.199 | 89.200989 | 60000.947 | -179.96291 | 1.260305 | 19.432295 | -1.850591 | 3.762 | 89.200989 | 46868.673 | 136.57025 | 1.177355 | 8.741679 | 15.41872 | 7.424846
icsd-409187-Lu2P10 | MatHub3d-24532-Lu2P10 | 0.00180483 |  | 0.583224 | 4.301 | 90.105912 | 66448.93 | -180.01316 | 1.177753 | 21.532601 | -1.57302 | 3.917 | 90.105912 | 39317.692 | 139.45958 | 1.032112 | 7.646888 | 18.28278 | 7.408971
icsd-409188-P10Y2 | MatHub3d-28501-P10Y2 | 8.81645e-05 |  | 0.398709 | 4.656 | 86.675535 | 40858.334 | -174.22177 | 1.046106 | 12.401822 | -1.796999 | 4.132 | 86.675535 | 42058.656 | 144.89156 | 1.005589 | 8.829611 | 11.85522 | 8.780537
icsd-40918-Br4S4Sb4 | MatHub3d-7722-Br4S4Sb4 | 0.192119 | 0.19348 | 1.513442 | -11.467 | 45.703794 | 38351.788 | -180.2693 | 0.321393 | 12.463188 | -10.026887 | -10.668 | 45.703794 | 9988.0003 | 179.73308 | 0.086296 | 3.226522 | 38.77865 | 37.38901
icsd-409210-Na2O10V4 | MatHub3d-26280-Na2O10V4 | 0.00236802 | 0.002382 | 5.26 | -0.985 0.987 | 144.428648 | 117000 | -180 | 3.725481 | 37.82588 | -5.17 | -0.565 3.057 | 144.428648 | 1220000 | 180 | 9.781281 | 393.5122 | 10.15329 | 40.23115
icsd-409293-Cu2Hf2K2S6 | MatHub3d-14330-Cu2Hf2K2S6 | 0.00473329 |  | 1.878633 | 3.174 | 74.399267 | 158383.35 | -180.05575 | 1.354496 | 51.347998 | -0.948413 | 2.314 | 74.399267 | 104313.86 | 180.4957 | 0.893471 | 33.984096 | 37.9093 | 38.03604
icsd-409330-Bi6Cl2O8 | MatHub3d-7322-Bi6Cl2O8 | 0.0162697 |  | 0.236909 | -3.516 | 91.250573 | 65496.527 | -179.75681 | 0.6651 | 21.163571 | -8.883061 | -1.455 | 91.250573 | 225179.52 | 179.67902 | 1.710984 | 72.698192 | 31.82013 | 42.48911
icsd-40936-N16 | MatHub3d-25852-N16 | 0.00663494 |  | 14.83971 | -8.932 | 73.721035 | 3430.5371 | -180.25353 | 0.024489 | 1.114627 | -28.613311 | -6.283 | 73.721035 | 4731.5938 | 179.37521 | 0.025635 | 1.522412 | 45.51542 | 59.38802
icsd-40937-C8O8 | MatHub3d-8907-C8O8 | 0.00283145 |  | 11.58717 | -8.096 | 51.39201 | 2644.8849 | -179.68498 | 0.023678 | 0.853946 | -54.094959 | -6.759 | 51.39201 | 2732.4019 | 180.23022 | 0.037256 | 0.887564 | 36.06495 | 23.82338
icsd-409381-As6Rb4 | MatHub3d-3432-As6Rb4 | 0.000684706 |  | 2.838642 | 0.725 | 24.848144 | 887966.11 | -179.7584 | 9.046138 | 286.92923 | -0.904505 | 1.113 | 24.848144 | 148793.69 | 179.94749 | 2.17009 | 48.181035 | 31.71842 | 22.20232
icsd-409382-As6Cs4 | MatHub3d-3415-As6Cs4 | 0.00172926 |  | 1.932496 | 0.797 | 22.292261 | 450080.4 | -180.18913 | 5.096535 | 146.13265 | -1.342458 | 1.23 | 22.292261 | 149683.68 | 179.67603 | 1.975087 | 48.323092 | 28.67294 | 24.46631
icsd-409393-F10O2Sn4 | MatHub3d-16257-F10O2Sn4 | 0.0045239 |  | 0.421052 | -13.413 | 110.87353 | 25568.334 | -179.90491 | 0.28208 | 8.27539 | -9.469216 | -10.358 | 110.87353 | 39889.425 | 179.56073 | 0.285057 | 12.86117 | 29.33703 | 45.11789
icsd-409449-Cu3Se4V1 | MatHub3d-14775-Cu3Se4V1 | 1.0316e-05 |  | 26.909018 | 1.081 | 67.068732 | 305162.59 | -180.2127 | 3.685057 | 99.106482 | -4.242205 | 1.748 | 67.068732 | 251066.9 | 179.85098 | 2.583596 | 81.211039 | 26.89415 | 31.43334
icsd-409450-Br2Cu1 | MatHub3d-7510-Br2Cu1 | 0.197626 | 0.198144 | 16.461296 | -10.203 | 35.183671 | 84922.351 | -180.20403 | 0.777633 | 27.577253 | -46.294275 | -8.621 | 35.183671 | 75952.455 | 180.15551 | 0.954699 | 24.651135 | 35.46307 | 25.82085
icsd-409452-In2O7Si2 | MatHub3d-22029-In2O7Si2 | 0.0827886 | 0.0827958 | 0.250256 | -28.013 | 181.377468 | 75633.542 | -179.67923 | 0.840428 | 24.418006 | -35.677406 | -10.084 | 181.377468 | 57051.56 | 180.36378 | 0.372699 | 18.559497 | 29.05425 | 49.79755
icsd-409490-As2Hg1O6 | MatHub3d-3015-As2Hg1O6 | 0.309564 |  | 0.258978 | -17.732 | 163.348817 | 29509.251 | -179.93656 | 0.508634 | 9.554259 | -13.734224 | -11.502 | 163.348817 | 10454.832 | 180.24294 | 0.082564 | 3.396516 | 18.78415 | 41.13798
icsd-409499-H3Hg1I1O6 | MatHub3d-84709-H3Hg1I1O6 | 0.0881267 |  | 0.623744 | -14.667 | 110.287523 | 17191.382 | -180.39542 | 0.178485 | 5.594507 | -23.972334 | -9.138 | 110.287523 | 8055.2475 | 179.85785 | 0.042535 | 2.60578 | 31.34441 | 61.26202
icsd-409507-F6Ga2 | MatHub3d-17034-F6Ga2 | 0.139428 |  | 0.422108 | -15.171 | 120.900427 | 36700.851 | -179.84458 | 0.422982 | 11.87055 | -49.808221 | -3.983 | 120.900427 | 26499.877 | 180.41682 | 0.197035 | 8.625771 | 28.06396 | 43.77786
icsd-409547-Au2Na2O4 | MatHub3d-3983-Au2Na2O4 | 0.00392943 |  | 2.533821 | -2.732 | 95.060265 | 162594.33 | -179.98031 | 1.937893 | 52.669038 | -7.71 | 0.422 | 95.060265 | 3190000 | 180 | 35.915 | 1037.592 | 27.17851 | 28.89021
icsd-409548-Ge2In2O7 | MatHub3d-19607-Ge2In2O7 | 0.00281458 |  | 0.138857 | -7.287 | 156.522164 | 352042.1 | -180.15559 | 3.938759 | 114.25892 | -26.82523 | 1.773 | 156.522164 | 225359.68 | 179.94695 | 2.040547 | 72.973502 | 29.00886 | 35.76174
icsd-409552-Au4O4Rb4 | MatHub3d-4213-Au4O4Rb4 | 0.00957153 |  | 0.869 | -0.723 | 45.445927 | 3400000 | -180 | 34.47164 | 1099.846 | -66.220936 | 0.652 | 45.445927 | 98666.5 | 180.01712 | 11.462763 | 31.974027 | 31.90582 | 2.789382
icsd-409633-H2Li8N2 | MatHub3d-20246-H2Li8N2 | 0.0124373 |  | 0.502055 | 1.735 | 51.497411 | 83822.872 | -179.6353 | 1.15901 | 27.048668 | -20.486078 | 2.17 | 51.497411 | 50882.228 | 179.99236 | 0.433936 | 16.484443 | 23.33773 | 37.98819
icsd-40963-Cl2Fe2O2 | MatHub3d-10883-Cl2Fe2O2 | 0.300749 | 0.301626 | 6.1 | -16.716 | 88.91745 | 7900 | -180 | 0.1271476 | 2.553492 | -24.666237 | -12.537 | 88.91745 | 16094.177 | 179.82348 | 0.140192 | 5.204291 | 20.0829 | 37.1226
icsd-409645-In4S4 | MatHub3d-22220-In4S4 | 0.0258409 |  | 0.62987 | -5.061 | 62.559389 | 91876.361 | -180.27191 | 1.283076 | 29.857945 | -1.745982 | -2.691 | 62.559389 | 206984.7 | 180.09089 | 2.539687 | 67.130785 | 23.2706 | 26.4327
icsd-409653-As8K8 | MatHub3d-3464-As8K8 | 0.00166968 |  | 0.649 | -0.075 | 25.315149 | 52800000 | -180 | 631.2666 | 17128.71 | -2.110703 | 1.206 | 25.315149 | 148814.43 | 180.24947 | 2.412889 | 48.349619 | 27.13388 | 20.03806
icsd-409671-Ga4H4O8 | MatHub3d-19013-Ga4H4O8 | 0.320735 |  | 0.205688 | -16.542 | 186.502521 | 78715.999 | -180.09645 | 0.895308 | 25.531321 | -34.164361 | -5.842 | 186.502521 | 37898.043 | 180.32962 | 0.475073 | 12.323977 | 28.5168 | 25.94123
icsd-40969-C2Ca1Mg1O6 | MatHub3d-8312-C2Ca1Mg1O6 | 0.000269586 |  | 3.54 | 0.627 | 159.504934 | 4240000 | -180 | 41.36144 | 1374.551 | -38.152698 | 4.225 | 159.504934 | 99111.222 | 180.21354 | 0.667274 | 32.188272 | 33.23267 | 48.23846
icsd-409702-I10La4 | MatHub3d-21546-I10La4 | 0.00349014 | 0.00351573 | 1.685534 | 3.217 4.122 | 28.701004 | 18591.126 | -96.209039 | 0.334743 | 1.720828 | -38.252283 | 3.367 3.102 | 28.701004 | 9954.0996 | 180.80286 | 0.046604 | 3.253963 | 5.140744 | 69.82154
icsd-409729-Ge2Rb4S6 | MatHub3d-19755-Ge2Rb4S6 | 0.000802242 |  | 2.001322 | -1.155 | 33.46237 | 407856.15 | -179.48762 | 3.394164 | 131.39414 | -13.418774 | 1.777 | 33.46237 | 29016.647 | 180.21442 | 0.281921 | 9.423805 | 38.71178 | 33.42711
icsd-409785-Ca2Mo2O8 | MatHub3d-9332-Ca2Mo2O8 | 0.000204803 |  | 7.322897 | -1.569 | 158.091151 | 170060.26 | -179.88234 | 1.442182 | 55.027513 | -24.032107 | 2.981 | 158.091151 | 141307.01 | 180.03369 | 1.204839 | 45.800614 | 38.15573 | 38.01389
icsd-409793-Ag2As1K1O4 | MatHub3d-502-Ag2As1K1O4 | 0.000355494 |  | 0.236 | -1.536 | 85.714108 | 2820000 | -180 | 32.51053 | 908.9272 | -5.32 | 0.188 | 85.714108 | 11300000 | 180 | 133.8297 | 3646.684 | 27.95793 | 27.24869
icsd-409811-Ge2K2S8Tb2 | MatHub3d-19616-Ge2K2S8Tb2 | 0.000291895 |  | 3.330477 | -1.469 | 55.449728 | 411959.48 | -179.57407 | 2.942925 | 132.84395 | -9.324501 | 1.088 | 55.449728 | 478321.96 | 179.60148 | 4.358322 | 154.29083 | 45.14011 | 35.40143
icsd-409812-Ge2K2Pr2Se8 | MatHub3d-19615-Ge2K2Pr2Se8 | 0.000403883 |  | 2.42 | 0.791 | 44.387208 | 1240000 | -180 | 9.686654 | 404.7142 | -7.502677 | 2.921 | 44.387208 | 65554.361 | 179.63357 | 0.626202 | 21.153225 | 41.7806 | 33.78019
icsd-409917-Br10Nb2 | MatHub3d-7443-Br10Nb2 | 4.64328e-06 |  | 50.719658 | 0.982 | 35.365309 | 113990.47 | -180.34407 | 0.52099 | 37.074241 | -21.03765 | 2.75 | 35.365309 | 6870.4825 | 180.20698 | 0.042445 | 2.231159 | 71.16114 | 52.56589
icsd-409919-As2K4Zn1 | MatHub3d-3036-As2K4Zn1 | 0.00124265 |  | 0.205 | -0.247 | 18.14942 | 6590000 | -180 | 83.24314 | 2131.918 | -11.474209 | 1.612 | 18.14942 | 58477.321 | 180.30232 | 0.431735 | 19.010349 | 25.61074 | 44.03245
icsd-40995-Ni4O8Si2 | MatHub3d-27161-Ni4O8Si2 | 0.220178 | 0.222623 | 7.91 | -25.621 | 208.780101 | 6440 | -180 | 0.06283005 | 2.077935 | -4.767626 | -15.595 | 208.780101 | 7581.0657 | 180.31645 | 0.091143 | 2.464909 | 33.07231 | 27.04441
icsd-409982-B1Br1Eu2N2 | MatHub3d-4323-B1Br1Eu2N2 | 0.073741 |  | 0.23104 | -2.429 | 74.109685 | 251055.23 | -179.73188 | 2.547713 | 81.099754 | -17.863234 | 0.515 | 74.109685 | 957269.44 | 180.22336 | 6.509727 | 310.92552 | 31.83237 | 47.76322
icsd-410004-Br4Cu4Se8 | MatHub3d-7668-Br4Cu4Se8 | 0.198335 |  | 4.668782 | -7.54 | 42.246571 | 8360.7225 | -180.07422 | 0.079931 | 2.711108 | -8.323234 | -6.199 | 42.246571 | 5095.1463 | 180.13055 | 0.044845 | 1.653223 | 33.9181 | 36.86527
icsd-410039-Cl2O8Sb6 | MatHub3d-11004-Cl2O8Sb6 | 0.157029 |  | 1.650886 | -11.712 | 94.388078 | 7645.7738 | -179.66521 | 0.110365 | 2.468024 | -9.655602 | -10.027 | 94.388078 | 8804.5536 | 179.91717 | 0.068151 | 2.850051 | 22.36238 | 41.81965
icsd-41006-Fe4O8Si2 | MatHub3d-18440-Fe4O8Si2 | 0.17943 | 0.181232 | 2.23768 | -21.618 | 191.857428 | 51517.602 | -179.91482 | 0.581577 | 16.675908 | -18.463573 | -17.918 | 191.857428 | 1026.724 | 179.73254 | 0.003067 | 0.331671 | 28.6736 | 108.1418
icsd-410192-Cl8Sr2Zn2 | MatHub3d-11416-Cl8Sr2Zn2 | 0.000282662 | 0.000284411 | 0.313531 | -3.491 | 38.587495 | 228278.72 | -179.8624 | 2.739938 | 73.849268 | -19.257194 | 3.697 3.698 | 38.587495 | 16290.876 | 179.69058 | 0.105173 | 5.260113 | 26.9529 | 50.01391
icsd-4102-C4Cd1Hg1N4S4 | MatHub3d-8631-C4Cd1Hg1N4S4 | 0.0102939 |  | 64.238019 | -7.874 | 68.318067 | 3882.6707 | -180.0491 | 0.008073 | 1.258672 | -25.162644 | -4.72 | 68.318067 | 4146.3346 | 179.87559 | 0.017995 | 1.341556 | 155.9113 | 74.5516
icsd-410313-C2Ca1 | MatHub3d-8310-C2Ca1 | 0.00342206 |  | 0.98645 | 5.995 | 93.112108 | 104829.71 | -180.32127 | 1.209453 | 34.086176 | -5.60021 | 4.026 | 93.112108 | 97236.616 | 179.99443 | 1.038776 | 31.502713 | 28.18313 | 30.32676
icsd-410316-C2Sr1 | MatHub3d-8560-C2Sr1 | 0.00529934 |  | 1.031799 | 5.626 | 79.113123 | 97915.148 | -179.82471 | 1.13377 | 31.662749 | -12.189658 | 3.895 | 79.113123 | 122968.21 | 179.75843 | 1.409627 | 39.734832 | 27.92696 | 28.18819
icsd-410393-Cs3F9Ni3 | MatHub3d-13702-Cs3F9Ni3 | 0.0226468 | 0.0226499 | 13.2 | -17.443 | 58.161726 | 109 | -181 | 0.00062765 | 0.03544823 | -24.030153 | -12.754 | 58.161726 | 1325.8489 | 179.85469 | 0.004887 | 0.428882 | 56.4777 | 87.75977
icsd-41040-As2Te3 | MatHub3d-3182-As2Te3 | 0.864407 |  | 0.682755 | -6.317 | 49.974492 | 26823.965 | -180.10121 | 0.442048 | 8.70074 | -3.50628 | -7.257 | 49.974492 | 22740.833 | 179.73673 | 0.257557 | 7.346493 | 19.68279 | 28.52376
icsd-410547-N4O4S8 | MatHub3d-26017-N4O4S8 | 0.00785606 |  | 11.879185 | -9.231 | 59.907223 | 5889.7408 | -180.56166 | 0.034093 | 1.920204 | -24.868214 | -7.89 | 59.907223 | 2969.5979 | 180.46041 | 0.021983 | 0.967078 | 56.32253 | 43.99208
icsd-41060-Ca6N6V2 | MatHub3d-9612-Ca6N6V2 | 5.68965e-06 |  | 7.115138 | 3.287 | 106.179373 | 128261.03 | -179.64271 | 1.101602 | 41.391764 | -6.93104 | 2.292 | 106.179373 | 348169.56 | 179.58743 | 2.262711 | 112.29041 | 37.57415 | 49.62649
icsd-41071-Br2Gd2O2 | MatHub3d-7535-Br2Gd2O2 | 0.0406372 |  | 2.945636 | -4.076 | 81.232976 | 56211.589 | -180.20926 | 0.842612 | 18.254926 | -11.741542 | -0.818 | 81.232976 | 614319.78 | 179.83595 | 7.103756 | 198.67698 | 21.66469 | 27.96788
icsd-41072-Cu4Hf2Te6 | MatHub3d-14846-Cu4Hf2Te6 | 0.00222138 | 0.00223896 | 2.219555 | 3.454 3.436 | 65.509527 | 81487.203 | -179.63754 | 0.790186 | 26.295632 | -1.835118 | 2.066 2.054 | 65.509527 | 175298.44 | 180.02678 | 1.903435 | 56.813593 | 33.27778 | 29.84793
icsd-410784-O8P2Sr3 | MatHub3d-28083-O8P2Sr3 | 0.0112824 |  | 0.329204 | -3.21 | 140.167243 | 206491.31 | -179.82677 | 2.232928 | 66.774473 | -16.168793 | 4.701 | 140.167243 | 26719.771 | 180.45532 | 0.227372 | 8.701059 | 29.90445 | 38.26794
icsd-410801-F6Sn1Tl2 | MatHub3d-17307-F6Sn1Tl2 | 0.00446708 |  | 1.28178 | -7.295 | 61.5891 | 21040.283 | -180.0535 | 0.251245 | 6.821104 | -20.054589 | -5.865 | 61.5891 | 24388.372 | 179.98808 | 0.17693 | 7.900786 | 27.14921 | 44.65487
icsd-410802-F6Ti1Tl2 | MatHub3d-17311-F6Ti1Tl2 | 3.69852e-06 |  | 37.7 | -0.048 | 66.680197 | 54600000 | -180 | 57.21608 | 17758.88 | -12.021485 | 2.133 | 66.680197 | 138271.89 | 180.00748 | 1.093813 | 44.80382 | 310.3827 | 40.96113
icsd-410826-Mg2N2Sr1 | MatHub3d-24772-Mg2N2Sr1 | 0.0283545 |  | 0.140948 | -2.583 | 94.484754 | 219539.31 | -179.65079 | 2.893967 | 70.855006 | -13.453916 | 3.124 | 94.484754 | 140607.99 | 180.01833 | 1.784383 | 45.566265 | 24.4837 | 25.53615
icsd-410851-Au1La4Li1O8 | MatHub3d-3605-Au1La4Li1O8 | 7.72779e-06 |  | 99.087706 | -2.392 | 129.254013 | 654626.91 | -180.06089 | 7.83184 | 212.24264 | -20.499474 | 2.678 | 129.254013 | 130253.4 | 180.07575 | 1.042762 | 42.237631 | 27.09997 | 40.50553
icsd-410868-Ag1C2Li1 | MatHub3d-189-Ag1C2Li1 | 0.000381409 |  | 1.221962 | 3.533 | 66.721228 | 148272.23 | -179.93701 | 1.75243 | 48.006585 | -6.11 | 0.287 | 66.721228 | 3760000 | 180 | 43.82892 | 1213.816 | 27.3943 | 27.69441
icsd-410874-Ag1C2K1 | MatHub3d-188-Ag1C2K1 | 0.00251837 |  | 2.262119 | 2.55 | 47.414425 | 161263.52 | -179.74775 | 2.005801 | 52.10304 | -10.764385 | 2.523 | 47.414425 | 44918.983 | 180.37017 | 0.515494 | 14.613672 | 25.97618 | 28.34887
icsd-41088-S4Ti2 | MatHub3d-29870-S4Ti2 | 0.00260566 |  | 4.608885 | 3.306 | 55.727038 | 138336.21 | -180.30695 | 1.369833 | 44.973925 | -1.049993 | 1.855 | 55.727038 | 467498.25 | 180.11429 | 4.371004 | 151.66184 | 32.83168 | 34.69725
icsd-41091-S2Sn2 | MatHub3d-29805-S2Sn2 | 0.00550201 |  | 2.52 | -0.237 | 27.40448 | 37400000 | -180 | 459.2364 | 12174.09 | -11.3 | -1.141 | 27.40448 | 3830000 | 180 | 61.11269 | 1242.539 | 26.50942 | 20.33193
icsd-41092-S2Ti1 | MatHub3d-29813-S2Ti1 | 0.00257814 |  | 4.060208 | 3.075 | 46.273424 | 139481.82 | -179.88163 | 1.302575 | 45.132694 | -0.873973 | 1.685 | 46.273424 | 482117.8 | 179.78118 | 4.435955 | 155.82661 | 34.64883 | 35.12809
icsd-411036-F12I4 | MatHub3d-16314-F12I4 | 0.0301645 |  | 10.74866 | -11.328 | 65.655624 | 12269.998 | -180.44418 | 0.118814 | 3.995124 | -13.449682 | -8.614 | 65.655624 | 8368.883 | 179.50641 | 0.070915 | 2.696668 | 33.62503 | 38.02676
icsd-411050-Cl12Na6Ti2 | MatHub3d-10819-Cl12Na6Ti2 | 6.99385e-07 | 6.99665e-07 | 87.488421 | 1.300 1.396 | 34.767565 | 7477.5852 | -180.01867 | 0.083894 | 2.42324 | -4.113663 | 0.904 4.172 | 34.767565 | 28957.255 | 179.70042 | 0.025952 | 9.350946 | 28.88454 | 360.317
icsd-411087-Ba2Br2F10Pb4 | MatHub3d-5592-Ba2Br2F10Pb4 | 0.0215025 |  | 0.381787 | -1.2 | 55.950872 | 587252.84 | -180.10357 | 6.04219 | 190.48894 | -16.648005 | -0.841 | 55.950872 | 942308.62 | 179.77936 | 6.036672 | 304.55998 | 31.52647 | 50.45164
icsd-411088-Ba2F10I2Pb4 | MatHub3d-5807-Ba2F10I2Pb4 | 0.0190288 |  | 0.320294 | -0.953 | 52.921361 | 573798.53 | -180.32014 | 6.041746 | 186.57262 | -8.46 | 0.836 | 52.921361 | 1380000 | 180 | 12.00356 | 448.0893 | 30.88058 | 37.3297
icsd-411091-Ag8C4N8 | MatHub3d-1180-Ag8C4N8 | 0.0349556 |  | 1.530264 | -11.049 | 103.184794 | 24147.264 | -179.69166 | 0.264719 | 7.796932 | -1.626077 | -7.839 | 103.184794 | 8288.8527 | 179.62207 | 0.07838 | 2.674323 | 29.45362 | 34.11997
icsd-411094-C1K2N2 | MatHub3d-8024-C1K2N2 | 0.0115726 |  | 0.639439 | -2.437 | 67.68895 | 416906.81 | -180.3396 | 4.240086 | 135.58798 | -33.248682 | 2.194 | 67.68895 | 170170.55 | 180.04611 | 1.528118 | 55.163512 | 31.97765 | 36.09899
icsd-411096-Bi6Br2Se8 | MatHub3d-7319-Bi6Br2Se8 | 0.00317882 |  | 0.817 | -0.773 | 50.569553 | 1780000 | -180 | 12.96271 | 577.5642 | -4.34 | -0.554 | 50.569553 | 1200000 | 180 | 13.60753 | 387.2778 | 44.55582 | 28.46055
icsd-411131-Al2F12Li2Yb2 | MatHub3d-1816-Al2F12Li2Yb2 | 2.98071e-05 |  | 0.481853 | -4.658 | 100.551747 | 222138.76 | -180.00091 | 2.568 | 71.973685 | -67.481239 | 2.47 | 100.551747 | 28746.956 | 180.06941 | 0.180971 | 9.321198 | 28.02714 | 51.50658
icsd-411143-Bi2O2Se1 | MatHub3d-7112-Bi2O2Se1 | 0.0141117 |  | 1.04 | -2.417 | 100.582912 | 1760000 | -71.6 | 40.81404 | 90.06155 | -8.55 | 0.035 | 100.582912 | 2610000000 | 180 | 32216.92 | 844656 | 2.206632 | 26.21778
icsd-411168-Na1O3 | MatHub3d-26177-Na1O3 | 0.0143763 | 0.014395 | 5.355396 | -28.898 | 62.728106 | 1999.4474 | -179.77835 | 0.018348 | 0.646226 | -11.309165 | -22.77 | 62.728106 | 1671.1769 | 180.36993 | 0.012094 | 0.543689 | 35.22051 | 44.95527
icsd-411175-Ca1Mg2N2 | MatHub3d-9064-Ca1Mg2N2 | 0.012389 |  | 0.117139 | -2.294 | 104.028904 | 294924.76 | -180.40308 | 3.251229 | 95.984065 | -9.33079 | 4.098 | 104.028904 | 62780.958 | 179.65565 | 0.748296 | 20.263277 | 29.52239 | 27.07923
icsd-411177-Br8Sn4 | MatHub3d-7852-Br8Sn4 | 0.00361736 |  | 1.75 | 0.315 | 27.410317 | 5710000 | -180 | 49.41629 | 1847.424 | -12.474294 | -0.64 | 27.410317 | 651045.01 | 180.17269 | 6.405483 | 211.34351 | 37.38492 | 32.99416
icsd-411178-Mn2S8Sb4 | MatHub3d-25308-Mn2S8Sb4 | 0.000810547 | 0.000814848 | 1.35 | -1.533 | 60.481731 | 5610000 | -180 | 48.18195 | 1825.731 | -3.110202 | -2.137 | 60.481731 | 578396.3 | 180.15614 | 5.966337 | 187.72566 | 37.89243 | 31.46414
icsd-411179-Ag1B1C4N4 | MatHub3d-163-Ag1B1C4N4 | 0.0147293 |  | 24.172462 | -7.153 | 86.060334 | 9513.3868 | -179.62506 | 0.058953 | 3.06951 | -29.673645 | -6.666 | 86.060334 | 8001.2353 | 179.39374 | 0.026531 | 2.574967 | 52.06707 | 97.05503
icsd-411214-K2O4Sb2 | MatHub3d-22762-K2O4Sb2 | 0.00549471 |  | 0.853 | -0.59 | 69.290394 | 5210000 | -180 | 55.6681 | 1690.376 | -47.6 | 0.003 | 69.290394 | 513000000000 | 179 | 2846198 | 164834600 | 30.36525 | 57.91396
icsd-411216-O4Rb2Sb2 | MatHub3d-27808-O4Rb2Sb2 | 0.00799135 |  | 1.69 | -0.735 | 61.711322 | 3060000 | -180 | 34.02918 | 992.8071 | -50.3 | 0.077 | 61.711322 | 682000000 | 180 | 5218.41 | 219807.6 | 29.17517 | 42.12157
icsd-41121-Hg2Nd4O8 | MatHub3d-21096-Hg2Nd4O8 | 0.0169099 |  | 92.1 | 0.721 | 118.50652 | 25700000 | -180 | 387.2871 | 8295.808 | -18.618289 | 4.847 | 118.50652 | 16419.144 | 179.62257 | 0.128738 | 5.297517 | 21.42031 | 41.1496
icsd-411230-As2Hg2O6 | MatHub3d-3018-As2Hg2O6 | 0.313273 |  | 0.113323 | -17.378 | 110.382821 | 34808.658 | -179.93164 | 0.407691 | 11.269441 | -4.73586 | -10.936 | 110.382821 | 9614.7604 | 179.77153 | 0.105326 | 3.107279 | 27.64211 | 29.50154
icsd-41123-H4O4V2 | MatHub3d-20454-H4O4V2 | 0.00184507 | 0.00184863 | 0.591 | -2.674 | 122.833221 | 5110000 | -180 | 57.2488 | 1654.371 | -55 | -0.496 3.973 | 122.833221 | 1610000 | 180 | 10.71308 | 521.4689 | 28.89792 | 48.67591
icsd-411243-N6Na8Re2 | MatHub3d-26087-N6Na8Re2 | 4.69485e-06 |  | 33.429701 | -1.509 | 85.568981 | 148595.2 | -180.03885 | 0.696614 | 48.165626 | -31.6 | 0.722 | 85.568981 | 1490000 | 180 | 5.863126 | 481.0748 | 69.14249 | 82.05091
icsd-411252-Au1C2Rb1 | MatHub3d-3518-Au1C2Rb1 | 0.00213679 |  | 3.177014 | 3.042 | 51.442899 | 155379.68 | -179.64661 | 1.509492 | 50.145536 | -7.059387 | 1.523 | 51.442899 | 277540.13 | 179.87842 | 2.796504 | 89.801572 | 33.22014 | 32.11208
icsd-411253-Au1C2Li1 | MatHub3d-3515-Au1C2Li1 | 0.000377909 |  | 0.744845 | 4.002 | 85.116943 | 143547.67 | -179.73433 | 1.674805 | 46.372256 | -15.4 | 0.79 | 85.116943 | 1410000 | 180 | 17.78721 | 457.2336 | 27.68815 | 25.70575
icsd-411254-Au1C2Na1 | MatHub3d-3517-Au1C2Na1 | 0.000985485 |  | 0.618818 | 3.527 | 76.792181 | 154562.53 | -180.2873 | 1.778264 | 50.238249 | -6.52 | -0.229 | 76.792181 | 14800000 | 180 | 184.8213 | 4805.51 | 28.25129 | 26.00085
icsd-411255-Au1C2K1 | MatHub3d-3514-Au1C2K1 | 0.00238097 |  | 1.94736 | 2.81 | 59.369519 | 184220.02 | -179.62564 | 2.271723 | 59.439272 | -5.864373 | 1.448 | 59.369519 | 275616.53 | 180.46669 | 3.115108 | 89.76341 | 26.16484 | 28.8155
icsd-411334-Au5Cs7O2 | MatHub3d-4244-Au5Cs7O2 | 0.0100477 |  | 0.973567 | 1.099 | 16.251236 | 199705.28 | -179.57425 | 2.236683 | 64.398789 | -0.007077 | 0.78 | 16.251236 | 734.22636 | 180.00919 | 0.016989 | 0.237914 | 28.79209 | 14.004
icsd-411341-C1N2Na2 | MatHub3d-8091-C1N2Na2 | 0.00791935 |  | 0.671517 | -1.891 | 95.966929 | 943744.44 | -180.31233 | 10.477034 | 306.83524 | -27.361298 | 1.967 | 95.966929 | 439432.6 | 180.35474 | 3.782367 | 142.93791 | 29.28646 | 37.7906
icsd-411344-B2Se6Tl2 | MatHub3d-4873-B2Se6Tl2 | 0.159829 |  | 1.053893 | -7.416 | 48.750875 | 12714.43 | -180.42048 | 0.139094 | 4.138744 | -2.117244 | -7.041 | 48.750875 | 8509.6214 | 180.06143 | 0.089795 | 2.759 | 29.75501 | 30.72554
icsd-411389-C2Na2Pt1 | MatHub3d-8499-C2Na2Pt1 | 0.0029626 |  | 0.68694 | 2.348 | 78.603583 | 285574.79 | -180.00898 | 3.651702 | 92.535467 | -6.42 | 0.837 | 78.603583 | 2200000 | 180 | 21.59154 | 716.1834 | 25.34037 | 33.16963
icsd-411405-Ag2Ba1Ge1Se4 | MatHub3d-528-Ag2Ba1Ge1Se4 | 0.000129406 |  | 0.0866 | -0.501 | 45.730476 | 2510000 | -180 | 28.2846 | 813.2853 | -0.359305 | 1.233 | 45.730476 | 168707.54 | 179.96678 | 3.635418 | 54.641072 | 28.75364 | 15.0302
icsd-411454-Li2N8Re2Sr4 | MatHub3d-23744-Li2N8Re2Sr4 | 1.25192e-05 |  | 2.62 | 0.803 | 131.979235 | 3130000 | -180 | 19.34728 | 1012.342 | -9.025188 | 3.067 | 131.979235 | 102284.85 | 180.44218 | 0.690396 | 33.303316 | 52.32477 | 48.23799
icsd-411460-Au2Na4O4Rb2 | MatHub3d-3987-Au2Na4O4Rb2 | 0.00855127 |  | 1.576918 | -2.589 | 46.932303 | 232341.52 | -180.47053 | 2.465692 | 75.672729 | -44.059544 | 0.822 | 46.932303 | 391278.76 | 179.81109 | 2.507667 | 126.50835 | 30.69026 | 50.44862
icsd-411500-Au1Gd3O6 | MatHub3d-3572-Au1Gd3O6 | 0.0701115 |  | 4.562406 | -5.362 | 153.577458 | 60490.085 | -179.92944 | 0.424401 | 19.583425 | -17.584063 | -1.488 | 153.577458 | 409913.99 | 180.06337 | 2.848842 | 132.90566 | 46.14368 | 46.65252
icsd-411510-F4N4O4 | MatHub3d-16852-F4N4O4 | 0.00993814 |  | 18.26037 | -12.002 | 73.298837 | 1328.7712 | -180.08024 | 0.006279 | 0.430906 | -39.000911 | -10.049 | 73.298837 | 1265.3775 | 180.13486 | 0.005072 | 0.410597 | 68.62653 | 80.95367
icsd-411511-Cl4N4O4 | MatHub3d-11117-Cl4N4O4 | 0.00268012 |  | 23.374523 | -11.75 | 55.522642 | 3545.7019 | -180.33584 | 0.022118 | 1.153098 | -34.291882 | -9.483 | 55.522642 | 3991.0528 | 179.95439 | 0.028587 | 1.292446 | 52.13392 | 45.21097
icsd-41154-Pb2S2 | MatHub3d-28724-Pb2S2 | 0.0181235 |  | 3.57 | -0.605 | 26.316099 | 7500000 | -180 | 92.46508 | 2421.239 | -9.62 | -1.193 | 26.316099 | 2270000 | 180 | 34.91344 | 734.8014 | 26.18544 | 21.04638
icsd-411608-B2Na6S6 | MatHub3d-4820-B2Na6S6 | 0.00048186 |  | 5.434299 | 1.461 | 44.915012 | 476772.56 | -180.13419 | 4.628856 | 154.70472 | -10.803932 | 1.276 | 44.915012 | 344736.06 | 179.6486 | 1.910672 | 111.2588 | 33.4218 | 58.23019
icsd-411629-Ba1Ni2O8P2 | MatHub3d-5462-Ba1Ni2O8P2 | 0.00951269 | 0.009753 | 10.2 | -5.262 0.356 | 154.697266 | 2160000 | -180 | 11.64031 | 703.3624 | -8.431641 | 2.183 3.420 | 154.697266 | 101780.8 | 179.48896 | 0.686939 | 32.789994 | 60.42471 | 47.73349
icsd-41165-Al4Ba2Te8 | MatHub3d-2196-Al4Ba2Te8 | 0.000116687 |  | 0.269881 | 1.16 | 37.570816 | 388689.07 | -179.66531 | 4.920574 | 125.46737 | -4.170784 | 2.151 | 37.570816 | 89043.55 | 180.48326 | 0.768356 | 29.005231 | 25.49852 | 37.74973
icsd-41166-Ga4Sr2Te8 | MatHub3d-19094-Ga4Sr2Te8 | 1.74666e-05 |  | 0.180802 | 1.975 | 38.785378 | 134922.21 | -180.38299 | 1.644762 | 43.901021 | -2.911918 | 2.301 | 38.785378 | 102975.13 | 180.13894 | 1.007392 | 33.415469 | 26.69141 | 33.17027
icsd-41167-In4Sr2Te8 | MatHub3d-22232-In4Sr2Te8 | 8.69069e-06 |  | 0.652568 | 1.241 | 35.936722 | 457720.01 | -179.68009 | 6.627737 | 147.7746 | -3.125898 | 2.525 | 35.936722 | 60475.208 | 179.60214 | 0.629142 | 19.507445 | 22.29639 | 31.00643
icsd-41168-Ba2In4Te8 | MatHub3d-5925-Ba2In4Te8 | 5.07713e-05 |  | 0.307015 | 1.212 | 33.414406 | 276794.46 | -179.90386 | 4.22824 | 89.585629 | -4.043696 | 2.364 | 33.414406 | 60704.144 | 179.82205 | 0.569459 | 19.629273 | 21.18745 | 34.47004
icsd-411771-Br4Cu4Hg4Se4 | MatHub3d-7666-Br4Cu4Hg4Se4 | 0.0312028 |  | 0.202132 | -5.652 | 40.892652 | 22438.792 | -179.57338 | 0.2474 | 7.235747 | -6.500789 | -3.735 | 40.892652 | 22086.636 | 180.32007 | 0.17514 | 7.181542 | 29.24716 | 41.00458
icsd-411772-Ag4Hg4I4S4 | MatHub3d-1063-Ag4Hg4I4S4 | 0.0476838 |  | 0.156974 | -8.111 | 35.596751 | 11905.307 | -179.8974 | 0.120862 | 3.852923 | -9.897571 | -5.717 | 35.596751 | 6889.8433 | 180.20173 | 0.064542 | 2.237316 | 31.8787 | 34.6645
icsd-411773-Ag4Br4Hg4S4 | MatHub3d-1001-Ag4Br4Hg4S4 | 0.017334 |  | 0.212389 | -5.864 | 38.135768 | 34680.911 | -180.12719 | 0.353868 | 11.252501 | -9.901729 | -3.755 | 38.135768 | 11741.922 | 180.43829 | 0.09461 | 3.822932 | 31.79858 | 40.40727
icsd-411796-Ag2F12Ta2 | MatHub3d-660-Ag2F12Ta2 | 0.000444645 |  | 1.05 | 0.138 | 104.937504 | 8680000 | -180 | 81.13841 | 2798.764 | -25.229174 | 1.169 | 104.937504 | 99950.146 | 180.33845 | 0.87329 | 32.505743 | 34.4937 | 37.22216
icsd-411818-N4Na2P2 | MatHub3d-25997-N4Na2P2 | 0.00614647 |  | 1.198902 | -1.828 | 174.592421 | 390628.19 | -179.727 | 4.393427 | 126.17992 | -29.1 | 0.66 | 174.592421 | 6200000 | 180 | 39.69113 | 2004.402 | 28.72016 | 50.5
icsd-411819-Al2F8Mg1O2 | MatHub3d-1821-Al2F8Mg1O2 | 0.128448 | 0.129019 | 8.47 | -16.285 | 91.715532 | 10500 | -180 | 0.07417425 | 3.385849 | -5.275548 | -9.411 | 91.715532 | 6371.8597 | 180.47393 | 0.025794 | 2.075368 | 45.64723 | 80.45933
icsd-4118-Cd2In4O8 | MatHub3d-10060-Cd2In4O8 | 0.10788 |  | 0.171556 | -10.117 | 133.17322 | 116864.75 | -179.70138 | 1.691584 | 37.738646 | -50.060022 | -5.708 | 133.17322 | 31716.46 | 179.6153 | 0.316276 | 10.232255 | 22.30965 | 32.3523
icsd-412038-C4Cu2K2 | MatHub3d-8680-C4Cu2K2 | 0.00269546 |  | 2.288675 | 3.055 | 53.017002 | 115455.43 | -180.17942 | 1.320885 | 37.482171 | -35.002836 | 2.173 | 53.017002 | 144746.36 | 180.27747 | 1.318553 | 47.042516 | 28.37656 | 35.67738
icsd-412040-C4Cu2Rb2 | MatHub3d-8682-C4Cu2Rb2 | 0.00219048 |  | 1.70436 | 3.015 | 48.265538 | 82466.302 | -180.31456 | 1.069182 | 26.81255 | -16.515449 | 2.039 | 48.265538 | 101983.86 | 179.9634 | 0.801853 | 33.029333 | 25.07763 | 41.19126
icsd-412077-Fe4Ga12 | MatHub3d-18341-Fe4Ga12 | 0.00845307 |  | 8.5 | -0.284 | 109.736564 | 8410000 | -180 | 107.2061 | 2712.264 | -3.071228 | -0.557 | 109.736564 | 539261.94 | 179.7194 | 6.85271 | 174.17655 | 25.29953 | 25.41718
icsd-412078-Ga12Ru4 | MatHub3d-18812-Ga12Ru4 | 0.000794954 |  | 4.28 | -0.264 | 114.211529 | 10800000 | -180 | 140.9627 | 3511.746 | -1.416141 | -1.264 | 114.211529 | 412453.54 | 125.3629 | 12.860415 | 64.820609 | 24.91259 | 5.04032
icsd-412095-Au1O8Rb1S2 | MatHub3d-3653-Au1O8Rb1S2 | 0.00566557 |  | 21.785577 | -2.07 | 104.021107 | 110185.97 | -179.21029 | 0.830164 | 35.387689 | -12.119876 | 2.165 | 104.021107 | 46648.006 | 180.17189 | 0.31138 | 15.142834 | 42.62735 | 48.63136
icsd-41209-F8Pd4 | MatHub3d-17558-F8Pd4 | 0.0926515 | 0.0937957 | 9.75 | -16.065 | 99.425782 | 5350 | -180 | 0.06129056 | 1.734835 | -23.678346 | -14.862 | 99.425782 | 6668.7627 | 180.33722 | 0.058133 | 2.168782 | 28.30509 | 37.30724
icsd-412103-As2Cl10 | MatHub3d-2876-As2Cl10 | 0.00904677 |  | 2.798857 | -11.403 | 29.910278 | 4127.0102 | -179.94199 | 0.038498 | 1.33629 | -16.797316 | -6.406 | 29.910278 | 1537.608 | 180.23021 | 0.002682 | 0.49946 | 34.71063 | 186.2267
icsd-412158-Na4Se6Zr2 | MatHub3d-26433-Na4Se6Zr2 | 0.000483685 |  | 6.30923 | 3.139 | 54.44977 | 63648.95 | -180.13427 | 0.550244 | 20.653036 | -5.978409 | 2.646 | 54.44977 | 138570.68 | 180.29426 | 1.574685 | 45.043816 | 37.53432 | 28.60497
icsd-412227-Eu4Ge2Se8 | MatHub3d-16027-Eu4Ge2Se8 | 1.12497e-05 |  | 3.932643 | -3.57 | 50.249863 | 132437.08 | -180.19044 | 1.196524 | 43.000456 | -5.212117 | -0.88 | 50.249863 | 560276.88 | 179.64254 | 5.1118 | 180.80944 | 35.93781 | 35.37099
icsd-412228-Eu4Ge2Se8 | MatHub3d-16028-Eu4Ge2Se8 | 1.14904e-05 |  | 4.657251 | -3.68 | 50.847855 | 186465.78 | -180.1826 | 1.608562 | 60.537548 | -1.063696 | -0.914 | 50.847855 | 494030.89 | 180.26579 | 4.70667 | 160.53906 | 37.63458 | 34.10884
icsd-412240-Cu6P2S8 | MatHub3d-15100-Cu6P2S8 | 0.0723897 |  | 3.239895 | -13.07 | 79.482134 | 12306.66 | -180.18571 | 0.115824 | 3.995589 | -5.271611 | -7.501 | 79.482134 | 9493.5461 | 180.2287 | 0.107513 | 3.08373 | 34.49707 | 28.68239
icsd-412249-Lu2O7Si2 | MatHub3d-24516-Lu2O7Si2 | 0.0168461 |  | 0.326 | -1.144 | 180.327848 | 4530000 | -180 | 46.39394 | 1472.273 | -20.627427 | 4.101 | 180.327848 | 51545.296 | 179.81837 | 0.362571 | 16.666988 | 31.73417 | 45.96889
icsd-412259-Ca2N12 | MatHub3d-9334-Ca2N12 | 0.000437479 | 0.000437479 | 2.274723 | 3.003 3.003 | 133.00156 | 78637.89 | -179.99278 | 1.003683 | 25.476634 | -31.704333 | 5.257 5.257 | 133.00156 | 83713.891 | 179.75823 | 0.663063 | 27.050489 | 25.38315 | 40.79626
icsd-412273-Ca3O8V2 | MatHub3d-9480-Ca3O8V2 | 3.34489e-05 |  | 13.4 | -0.5 | 137.857883 | 1350000 | -180 | 10.37761 | 437.4943 | -19.361791 | 3.751 | 137.857883 | 70963.058 | 180.2604 | 0.681388 | 23.058603 | 42.15752 | 33.84064
icsd-412278-C4Hg4N8 | MatHub3d-8725-C4Hg4N8 | 0.0440044 |  | 3.794248 | -11.948 | 108.73455 | 24219.049 | -179.7089 | 0.180629 | 7.821612 | -5.347157 | -6.579 | 108.73455 | 18456.672 | 180.44135 | 0.176937 | 6.009322 | 43.30208 | 33.96306
icsd-412368-Na6O6P2S2 | MatHub3d-26453-Na6O6P2S2 | 0.00366652 |  | 0.29974 | -3.943 | 80.600134 | 263591.53 | -180.36275 | 2.825266 | 85.748229 | -26.962 | 1.501 | 80.600134 | 191505.67 | 180.07036 | 0.922896 | 62.096358 | 30.3505 | 67.28424
icsd-412371-Ag2Bi4Cl2Se6 | MatHub3d-560-Ag2Bi4Cl2Se6 | 0.00267544 |  | 0.529 | 0.138 | 54.959404 | 68400000 | -180 | 926.1094 | 22122.22 | -0.027733 | -0.489 | 54.959404 | 39932.258 | 180.07658 | 14.525941 | 12.949063 | 23.88726 | 0.891444
icsd-412372-Ag2Bi4Cl2S6 | MatHub3d-559-Ag2Bi4Cl2S6 | 0.00311558 |  | 0.291 | 0.187 | 61.604037 | 23800000 | -180 | 293.1101 | 7714.282 | -8.07 | -0.544 | 61.604037 | 5510000 | 180 | 46.52089 | 1780.604 | 26.31872 | 38.27536
icsd-412393-Bi2K6O8 | MatHub3d-7054-Bi2K6O8 | 0.00315344 |  | 0.731068 | -1.953 | 57.117699 | 290388.14 | -180.22559 | 3.093623 | 94.32174 | -0.006832 | 2.336 | 57.117699 | 15.753355 | 179.50252 | 0.003331 | 0.005076 | 30.48909 | 1.523867
icsd-412403-Hg2O8Se2 | MatHub3d-21103-Hg2O8Se2 | 0.0368994 |  | 0.332606 | -12.855 | 112.040643 | 35280.791 | -180.09233 | 0.506873 | 11.442706 | -16.576665 | -9.44 | 112.040643 | 7119.0169 | 179.96267 | 0.061146 | 2.305605 | 22.57509 | 37.70655
icsd-412412-C2Cl2La4N6 | MatHub3d-8327-C2Cl2La4N6 | 0.0167042 |  | 1.367112 | 3.305 | 106.497641 | 116423.13 | -180.32611 | 1.432205 | 37.857897 | -1.850032 | 3.759 | 106.497641 | 51894.373 | 179.60578 | 0.396593 | 16.740209 | 26.43329 | 42.21005
icsd-412444-Cs1F6Nb1 | MatHub3d-13502-Cs1F6Nb1 | 4.88915e-06 |  | 36.236322 | -1.146 | 75.674631 | 26249.479 | -180.06117 | 0.014556 | 8.510613 | -35.09257 | 5.637 | 75.674631 | 1960.8012 | 180.39851 | 0.00732 | 0.638116 | 584.6808 | 87.17432
icsd-412516-B4Ba2S8 | MatHub3d-4945-B4Ba2S8 | 0.000964177 |  | 2.179986 | 3.983 | 68.134366 | 48467.342 | -180.45184 | 0.418107 | 15.782356 | -11.210048 | 3.123 | 68.134366 | 46838.377 | 180.14033 | 0.307907 | 15.199305 | 37.74717 | 49.3633
icsd-412535-K4S2 | MatHub3d-22911-K4S2 | 0.0049362 |  | 0.190521 | -2.249 | 20.624331 | 259411.07 | -179.96786 | 2.764923 | 84.019175 | -2.047189 | 1.836 | 20.624331 | 19226.828 | 179.6696 | 0.211321 | 6.206644 | 30.38753 | 29.37069
icsd-412584-Br4Cu4Hg4S4 | MatHub3d-7665-Br4Cu4Hg4S4 | 0.0458418 |  | 0.204183 | -6.416 | 46.731555 | 23872.45 | -180.12103 | 0.253186 | 7.745079 | -4.443579 | -3.85 | 46.731555 | 22720.42 | 180.03363 | 0.179536 | 7.364167 | 30.59047 | 41.01777
icsd-412653-Eu1Mg2Sb2 | MatHub3d-15847-Eu1Mg2Sb2 | 0.00663153 |  | 1.391948 | 3.006 | 41.919759 | 175857.62 | -179.88589 | 1.962983 | 56.905649 | -1.02116 | 1.843 | 41.919759 | 190009.32 | 179.70923 | 2.346561 | 61.364283 | 28.98937 | 26.15073
icsd-412655-Mg2Sb2Yb1 | MatHub3d-24858-Mg2Sb2Yb1 | 0.00247649 |  | 0.958809 | 2.91 | 42.944109 | 166222.6 | -179.99042 | 1.883344 | 53.85039 | -0.753874 | 1.954 | 42.944109 | 155965.24 | 180.29072 | 2.025337 | 50.696104 | 28.59297 | 25.03095
icsd-412783-C4Ca2N4S4 | MatHub3d-8627-C4Ca2N4S4 | 0.00059546 |  | 7.804756 | 3.892 | 92.607865 | 62546.952 | -179.75308 | 0.485948 | 20.209651 | -32.526266 | 4.442 | 92.607865 | 118726.32 | 180.67533 | 0.63726 | 38.756514 | 41.58809 | 60.81743
icsd-412792-K2Nd2Te8 | MatHub3d-22750-K2Nd2Te8 | 0.000314411 |  | 1.212205 | 2.447 | 37.508151 | 116564.42 | -180.03336 | 5.721085 | 37.78087 | -16.902014 | 2.058 | 37.508151 | 953696.76 | 108.26759 | 16.334127 | 111.7911 | 6.603795 | 6.84402
icsd-412793-Nd2Rb2Te8 | MatHub3d-26779-Nd2Rb2Te8 | 0.000306982 |  | 0.990213 | 2.459 | 36.03717 | 94641.207 | -179.89683 | 5.166687 | 30.62861 | -16.625627 | 2.054 | 36.03717 | 893240.12 | 108.93304 | 15.481015 | 105.9955 | 5.928095 | 6.846806
icsd-412794-Pr2Rb2Te8 | MatHub3d-29084-Pr2Rb2Te8 | 0.000390445 |  | 2.756135 | 2.432 | 35.696089 | 190537.3 | -179.95819 | 3.367437 | 61.705407 | -16.663197 | 2.041 | 35.696089 | 863935.19 | 106.0622 | 14.908794 | 97.185709 | 18.32415 | 6.518683
icsd-412833-Br4Cs2I2Pd1 | MatHub3d-7660-Br4Cs2I2Pd1 | 0.0035363 |  | 1.34 | -0.583 | 22.448919 | 1010000 | -180 | 9.298893 | 326.1175 | -5.34 | 0.345 | 22.448919 | 1680000 | 181 | 12.60888 | 549.0821 | 35.07057 | 43.54725
icsd-412835-Br4I2Pd1Rb2 | MatHub3d-7682-Br4I2Pd1Rb2 | 0.000992425 |  | 1.02 | -0.346 | 24.063044 | 3030000 | -180 | 33.17104 | 982.1497 | -4.91 | 0.263 | 24.063044 | 3830000 | 180 | 29.84747 | 1240.98 | 29.60865 | 41.57739
icsd-412928-N2Se3Tb4 | MatHub3d-25929-N2Se3Tb4 | 0.0374059 |  | 1.826203 | 3.639 | 85.623823 | 163157.51 | -180.47808 | 1.352074 | 53.144215 | -1.632218 | 2.875 | 85.623823 | 66355.009 | 179.91643 | 0.657442 | 21.479066 | 39.3057 | 32.67066
icsd-412955-F8K4O2Te2 | MatHub3d-17424-F8K4O2Te2 | 0.000915679 |  | 5.531758 | -4.444 | 53.31078 | 56147.831 | -179.75215 | 0.529341 | 18.141834 | -34.040018 | 0.871 | 53.31078 | 260417.78 | 180.13031 | 1.583865 | 84.497576 | 34.27249 | 53.34898
icsd-412977-Cu1Na5O2S1 | MatHub3d-14018-Cu1Na5O2S1 | 0.00151581 |  | 0.412853 | -1.52 | 41.276986 | 324503.73 | -179.57968 | 3.659071 | 104.64876 | -19.107198 | 0.856 | 41.276986 | 320629.4 | 180.00702 | 1.681234 | 103.89203 | 28.59982 | 61.7951
icsd-412978-Co1Na5O2S1 | MatHub3d-11715-Co1Na5O2S1 | 0.00133425 | 0.00133459 | 0.196095 | -2.135 0.964 | 41.799243 | 91567.846 | -179.8185 | 1.021006 | 29.608182 | -0.748 | 1.029 0.960 | 41.799243 | 67900 | 180 | 0.6019115 | 21.91885 | 28.99903 | 36.4154
icsd-412988-Hg2I4 | MatHub3d-21037-Hg2I4 | 0.0830258 |  | 2.793633 | -6.392 | 19.596476 | 6249.2386 | -180.09826 | 0.079544 | 2.026964 | -36.350146 | -3.115 | 19.596476 | 22470.153 | 180.28224 | 0.20168 | 7.303179 | 25.4823 | 36.21172
icsd-413009-Au2P2S8 | MatHub3d-4010-Au2P2S8 | 0.0317349 |  | 21.643011 | -9.452 | 49.561081 | 16510.968 | -179.53899 | 0.053674 | 5.322187 | -4.551514 | -7.288 | 49.561081 | 4268.6527 | 179.92709 | 0.022639 | 1.381923 | 99.15764 | 61.0417
icsd-413089-Ag4O8Se2 | MatHub3d-1098-Ag4O8Se2 | 0.014754 |  | 0.258953 | -12.427 | 95.661796 | 43787.818 | -179.97375 | 0.496257 | 14.183115 | -17.444742 | -9.726 | 95.661796 | 2311.453 | 179.86724 | 0.019475 | 0.747806 | 28.58018 | 38.39825
icsd-413149-As4K4O8 | MatHub3d-3328-As4K4O8 | 0.0099899 |  | 14.4 | -0.418 | 65.205779 | 7610000 | -180 | 68.55157 | 2456.271 | -25.619788 | 1.249 | 65.205779 | 203483.07 | 180.41734 | 1.216756 | 66.234589 | 35.831 | 54.43539
icsd-413150-As4O8Rb4 | MatHub3d-3363-As4O8Rb4 | 0.0172547 |  | 12.207938 | -2.729 | 59.288537 | 175669.41 | -180.48108 | 1.40926 | 57.221535 | -23.057435 | 1.011 | 59.288537 | 272812.22 | 179.98136 | 1.538335 | 88.372847 | 40.60396 | 57.44708
icsd-413165-Mg2P2Se6 | MatHub3d-24827-Mg2P2Se6 | 0.0492246 |  | 4.66562 | -8.723 | 51.342465 | 27350.58 | -180.37089 | 0.270323 | 8.898144 | -9.034299 | -6.765 | 51.342465 | 24119.329 | 179.78215 | 0.237439 | 7.795758 | 32.91671 | 32.83268
icsd-413184-Na4Pr4Te8 | MatHub3d-26424-Na4Pr4Te8 | 0.000984863 |  | 0.893233 | 4.676 | 37.6798 | 25256.987 | -180.31307 | 0.317694 | 8.211754 | -2.974288 | 2.956 | 37.6798 | 53374.781 | 180.04417 | 0.546138 | 17.301918 | 25.848 | 31.68049
icsd-413209-B4Cl2La2O8 | MatHub3d-4986-B4Cl2La2O8 | 0.00977285 |  | 15.43995 | 3.046 | 132.251634 | 163699.42 | -180.44802 | 1.162167 | 53.302965 | -7.74546 | 5.484 | 132.251634 | 26837.065 | 180.1801 | 0.184192 | 8.712617 | 45.86515 | 47.30182
icsd-413210-O8Si4 | MatHub3d-28201-O8Si4 | 0.158869 |  | 0.497408 | -10.311 | 151.881545 | 87346.382 | -179.71425 | 1.005497 | 28.210447 | -14.485634 | -4.713 | 151.881545 | 55396.655 | 179.7728 | 0.399785 | 17.903235 | 28.05622 | 44.78216
icsd-413229-Br8Ga2Pd1 | MatHub3d-7839-Br8Ga2Pd1 | 0.000200175 |  | 52.264259 | -3.064 | 31.059509 | 45427.529 | -180.47917 | 0.428618 | 14.796987 | -15.063583 | -0.423 | 31.059509 | 520504.63 | 180.42417 | 5.366309 | 169.43925 | 34.52255 | 31.57464
icsd-41322-Cs2Na2Se2 | MatHub3d-13671-Cs2Na2Se2 | 0.00186546 |  | 0.127622 | -1.56 | 18.40768 | 246482.73 | -180.44483 | 2.463785 | 80.255605 | -10.972173 | 1.588 | 18.40768 | 46436.366 | 180.35347 | 0.49095 | 15.10453 | 32.57411 | 30.76592
icsd-413230-Ga2I8Pd1 | MatHub3d-18845-Ga2I8Pd1 | 1.25743e-05 |  | 15.441665 | -2.564 | 24.336743 | 31044.309 | -179.72323 | 0.097426 | 10.027448 | -9.494597 | -0.647 | 24.336743 | 259763.65 | 180.38839 | 2.726305 | 84.527018 | 102.9237 | 31.00424
icsd-41323-Cs2Na2S2 | MatHub3d-13670-Cs2Na2S2 | 0.0023713 |  | 0.160431 | -2.113 | 21.193737 | 98109.294 | -179.94635 | 1.016224 | 31.768466 | -15.860359 | 1.741 | 21.193737 | 50154.322 | 180.40373 | 0.49341 | 16.322978 | 31.26128 | 33.08198
icsd-413241-Cs4Pt2 | MatHub3d-13751-Cs4Pt2 | 0.0188129 |  | 7.266405 | -0.765 | 13.81424 | 726615.33 | -180.0013 | 6.662018 | 235.42678 | -26.934086 | 0.507 | 13.81424 | 143427.21 | 180.05753 | 0.70287 | 46.500124 | 35.33866 | 66.1575
icsd-413289-Bi2Cl4Cu2S2 | MatHub3d-6958-Bi2Cl4Cu2S2 | 0.00549583 |  | 0.518761 | -1.242 | 58.033891 | 918088.8 | -180.45468 | 9.010131 | 298.96543 | -7.01 | 0.467 | 58.033891 | 2310000 | 180 | 18.04954 | 744.1871 | 33.18103 | 41.23025
icsd-413290-Ag2Bi2Cl4S2 | MatHub3d-550-Ag2Bi2Cl4S2 | 0.00520217 |  | 0.408 | -0.918 | 50.83711 | 1880000 | -180 | 18.72338 | 606.419 | -5.59 | 0.102 | 50.83711 | 62000000 | 180 | 588.7454 | 20096 | 32.38833 | 34.1336
icsd-413300-Ag4Hg2I4S2 | MatHub3d-1059-Ag4Hg2I4S2 | 0.105473 |  | 0.188516 | -7.944 | 30.450361 | 7910.3146 | -179.88701 | 0.085551 | 2.559725 | -8.428539 | -5.482 | 30.450361 | 4538.8629 | 180.09465 | 0.051654 | 1.472139 | 29.92046 | 28.5
icsd-413308-Hg1K2Se4Sn1 | MatHub3d-20924-Hg1K2Se4Sn1 | 0.00645573 |  | 0.522389 | -1.645 | 36.601527 | 219219.53 | -180.06533 | 3.903958 | 71.078698 | -10.918896 | 0.972 | 36.601527 | 438410.25 | 179.60742 | 3.139238 | 141.426 | 18.20683 | 45.05106
icsd-413309-Cu4Hg4I4S4 | MatHub3d-14852-Cu4Hg4I4S4 | 0.0834658 |  | 0.112014 | -8.216 | 42.323934 | 7506.396 | -180.08163 | 0.081962 | 2.434279 | -4.238398 | -5.562 | 42.323934 | 6590.6623 | 180.15312 | 0.062305 | 2.139009 | 29.70009 | 34.33126
icsd-413328-K1Pr1Te2 | MatHub3d-22667-K1Pr1Te2 | 0.00198685 |  | 2.077827 | 4.304 | 33.2382 | 44696.631 | -180.20973 | 0.51616 | 14.515475 | -2.059098 | 2.747 | 33.2382 | 53551.832 | 179.8352 | 0.620181 | 17.319036 | 28.12205 | 27.92578
icsd-413342-Cs1Cu3O2 | MatHub3d-13485-Cs1Cu3O2 | 0.0050498 |  | 1.317758 | -1.354 | 52.422842 | 653627.31 | -179.5638 | 7.117189 | 210.75008 | -4.56 | 0.196 | 52.422842 | 5170000 | 180 | 50.51959 | 1673.667 | 29.61142 | 33.12907
icsd-413356-Be4N4Sr2 | MatHub3d-6610-Be4N4Sr2 | 0.00744838 |  | 0.604799 | 2.151 | 119.881841 | 614029.27 | -180.26658 | 8.143409 | 199.53519 | -8.33831 | 3.223 | 119.881841 | 187426.87 | 180.23527 | 1.788206 | 60.885153 | 24.50266 | 34.04818
icsd-413357-Be4Ca2N4 | MatHub3d-6600-Be4Ca2N4 | 0.00470226 |  | 1.484478 | 3.88 | 133.114736 | 202555.3 | -179.93284 | 2.50826 | 65.578956 | -15.074757 | 3.733 | 133.114736 | 249695.6 | 180.08738 | 2.730682 | 80.979941 | 26.1452 | 29.65557
icsd-413358-Be2Mg1N2 | MatHub3d-6558-Be2Mg1N2 | 0.69831 |  | 2.514953 | -7.61 | 189.736433 | 156070.88 | -180.21131 | 1.676216 | 50.685759 | -4.516835 | -4.924 | 189.736433 | 111995.11 | 180.40579 | 1.295976 | 36.450206 | 30.2382 | 28.12568
icsd-413359-N18Sb2 | MatHub3d-25853-N18Sb2 | 0.0153469 |  | 12.477615 | -11.172 | 111.487502 | 11127.064 | -180.50763 | 0.081774 | 3.625532 | -2.827784 | -9.612 | 111.487502 | 6563.505 | 180.46803 | 0.05651 | 2.137649 | 44.336 | 37.8278
icsd-413382-Ca6O2Si2 | MatHub3d-9616-Ca6O2Si2 | 0.0116657 |  | 0.384332 | 3.538 | 59.968481 | 82722.503 | -128.68619 | 2.189278 | 13.698958 | -0.389499 | 2.158 | 59.968481 | 175546.79 | 179.97766 | 2.715432 | 56.863044 | 6.257295 | 20.9407
icsd-413383-Ca6Ge2O2 | MatHub3d-9601-Ca6Ge2O2 | 0.0112302 |  | 0.369167 | 3.269 | 57.385595 | 77728.826 | -134.59384 | 2.088718 | 14.080966 | -0.356671 | 2.044 | 57.385595 | 191000.84 | 180.17798 | 2.729638 | 62.00671 | 6.741439 | 22.71609
icsd-413435-B3O12P3 | MatHub3d-4941-B3O12P3 | 0.21059 |  | 0.445766 | -17.804 | 224.452107 | 19029.158 | -180.31008 | 0.19096 | 6.186707 | -24.664019 | -6.996 | 224.452107 | 35266.695 | 179.82496 | 0.236123 | 11.404197 | 32.39792 | 48.2977
icsd-413436-As3B3O12 | MatHub3d-3190-As3B3O12 | 0.245649 |  | 0.641149 | -17.059 | 184.381911 | 8993.5151 | -179.66862 | 0.097628 | 2.90318 | -25.909407 | -6.791 | 184.381911 | 14649.29 | 179.49825 | 0.072835 | 4.719946 | 29.73717 | 64.80327
icsd-413437-B1O4P1 | MatHub3d-4426-B1O4P1 | 0.229566 |  | 0.492723 | -15.705 | 197.43808 | 36654.227 | -180.30508 | 0.390843 | 11.916261 | -54.15177 | -6.24 | 197.43808 | 36041.033 | 179.47849 | 0.18163 | 11.609728 | 30.48861 | 63.91966
icsd-413438-As1B1O4 | MatHub3d-2612-As1B1O4 | 0.285495 |  | 0.741365 | -15.706 | 163.477026 | 9935.8684 | -180.20635 | 0.109224 | 3.226606 | -36.75385 | -6.253 | 163.477026 | 21325.447 | 179.53452 | 0.141093 | 6.873756 | 29.54118 | 48.71791
icsd-413442-O6Sb2U1 | MatHub3d-27969-O6Sb2U1 | 0.00549041 |  | 63.769488 | -1.022 | 139.866379 | 362555.21 | -179.59349 | 1.353666 | 116.93792 | -1.83 | -0.793 | 139.866379 | 1480000 | 180 | 11.62092 | 479.9258 | 86.3861 | 41.29843
icsd-413455-Cl6Ga2 | MatHub3d-11219-Cl6Ga2 | 0.00135474 |  | 0.789164 | -6.838 | 34.073043 | 8497.5081 | -180.03131 | 0.098964 | 2.75415 | -36.200723 | -0.671 | 34.073043 | 259165.2 | 180.41657 | 1.939343 | 84.358638 | 27.82982 | 43.49857
icsd-413456-Br12Ga4 | MatHub3d-7454-Br12Ga4 | 0.000323165 |  | 1.568615 | -5.178 | 25.768819 | 5781.8115 | -180.38736 | 0.046968 | 1.881378 | -23.416168 | -0.387 | 25.768819 | 443684.03 | 179.75937 | 2.654087 | 143.36953 | 40.05659 | 54.0184
icsd-413579-Cl8Ga2Hg2 | MatHub3d-11360-Cl8Ga2Hg2 | 0.00131479 |  | 51.420869 | -5.527 | 32.003965 | 13403.696 | -179.86241 | 0.130523 | 4.336161 | -9.273867 | -1.746 | 32.003965 | 23160.208 | 180.712 | 0.000504 | 7.563389 | 33.22143 | 15006.72
icsd-413724-Au2Ge8Rb6 | MatHub3d-3878-Au2Ge8Rb6 | 0.000242624 |  | 1.88 | 0.078 | 27.026859 | 84300000 | -180 | 863.7358 | 27376.68 | -3.94867 | 1.956 | 27.026859 | 182090.84 | 180.11115 | 2.364912 | 59.070318 | 31.69566 | 24.97781
icsd-413725-Au2Cs6Ge8 | MatHub3d-3805-Au2Cs6Ge8 | 0.000380884 |  | 2.48 | 0.174 | 24.688792 | 10800000 | -180 | 123.2411 | 3514.869 | -5.09 | 0.461 | 24.688792 | 3510000 | 180 | 41.6743 | 1137.783 | 28.52027 | 27.30179
icsd-413728-Au2Ge8K6 | MatHub3d-3877-Au2Ge8K6 | 5.70911e-05 |  | 1.847643 | 1.414 | 29.632264 | 300082.81 | -179.96099 | 3.213824 | 97.18469 | -0.030554 | 2.001 | 29.632264 | 1865.6909 | 179.91433 | 0.046141 | 0.603909 | 30.23958 | 13.08834
icsd-41374-Pt1Se2 | MatHub3d-29165-Pt1Se2 | 0.48936 |  | 3.71599 | -6.094 | 70.254538 | 43184.718 | -179.82368 | 0.488527 | 13.96445 | -16.000282 | -5.2 | 70.254538 | 29946.552 | 179.57192 | 0.29494 | 9.656588 | 28.58481 | 32.74086
icsd-41388-Pt1S2 | MatHub3d-29146-Pt1S2 | 0.557361 |  | 4.174087 | -7.237 | 103.909851 | 43289.777 | -179.67412 | 0.568796 | 13.975148 | -9.40913 | -5.94 | 103.909851 | 55475.291 | 179.50876 | 0.412476 | 17.876023 | 24.5697 | 43.33833
icsd-4138-K3O4V1 | MatHub3d-22833-K3O4V1 | 1.05831e-06 |  | 1.380357 | 0.967 | 62.582976 | 299218.3 | -180.12627 | 3.263568 | 97.082799 | -33.853796 | 3.725 | 62.582976 | 11108.939 | 180.06822 | 0.03973 | 3.602025 | 29.74744 | 90.6626
icsd-41400-Ir4S4Sb4 | MatHub3d-22525-Ir4S4Sb4 | 0.264551 |  | 12.27418 | -8.297 | 145.355463 | 40370.092 | -180.45909 | 0.393004 | 13.146715 | -3.26395 | -6.986 | 145.355463 | 24753.963 | 179.61269 | 0.216777 | 7.985806 | 33.45186 | 36.83881
icsd-41401-Fe4S8 | MatHub3d-18469-Fe4S8 | 0.32733 |  | 0.814893 | -6.98 | 108.019508 | 4237.8913 | -180.24198 | 0.042177 | 1.376771 | -22.64486 | -8.033 | 108.019508 | 4899.8753 | 179.5988 | 0.049962 | 1.58049 | 32.6427 | 31.63384
icsd-414021-C5Cu1Fe1N6O1 | MatHub3d-8811-C5Cu1Fe1N6O1 | 2.24454e-05 | 2.43521e-05 | 33.467222 | -26.61 | 94.094451 | 776.92991 | -179.59397 | 0.009502 | 0.250591 | -10.931556 | -21.625 | 94.094451 | 5997.0194 | 179.7559 | 0.041903 | 1.937768 | 26.37245 | 46.24414
icsd-41402-F2Sr1 | MatHub3d-16644-F2Sr1 | 0.0176281 |  | 0.402 | -0.225 | 64.784522 | 66800000 | -180 | 708.4217 | 21718.45 | -81.075087 | 5.123 | 64.784522 | 29583.045 | 179.92335 | 0.253746 | 9.576745 | 30.65752 | 37.74146
icsd-41409-F1Li1 | MatHub3d-16114-F1Li1 | 0.0172704 |  | 0.941266 | -6.07 | 67.165127 | 19564.462 | -179.72273 | 0.220173 | 6.319372 | -71.440673 | 2.576 | 67.165127 | 96799.024 | 180.2957 | 1.09334 | 31.466012 | 28.70185 | 28.77971
icsd-414165-Ba4Ge2Se4Te4 | MatHub3d-6314-Ba4Ge2Se4Te4 | 0.000794588 |  | 6.93 | 0.176 | 36.990247 | 104000000 | -180 | 975.0731 | 33780.71 | -0.78815 | 2.179 | 36.990247 | 38857.631 | 179.87247 | 0.425688 | 12.57204 | 34.64428 | 29.53346
icsd-414166-Ba4Ge2Se8 | MatHub3d-6315-Ba4Ge2Se8 | 0.000641574 |  | 1.74 | -0.617 | 41.389742 | 3230000 | -180 | 29.20622 | 1043.66 | -2.154955 | 2.223 | 41.389742 | 89887.541 | 180.04898 | 0.800734 | 29.139417 | 35.73417 | 36.39088
icsd-41416-F6K2Ni1 | MatHub3d-17097-F6K2Ni1 | 0.00671065 |  | 13.943228 | -1.702 | 60.526233 | 82831.895 | -179.92462 | 0.42091 | 26.815061 | -38.512515 | 2.025 | 60.526233 | 28163.072 | 180.10924 | 0.10627 | 9.135914 | 63.70735 | 85.96889
icsd-414170-Ge1I2La2 | MatHub3d-19454-Ge1I2La2 | 0.00763053 |  | 1.1848 | 5.095 | 38.871944 | 31654.074 | -179.91807 | 0.771959 | 10.246586 | -4.257226 | 3.788 | 38.871944 | 34784.405 | 178.4895 | 0.674778 | 11.08179 | 13.27348 | 16.42287
icsd-414171-Ge1I2La2 | MatHub3d-19455-Ge1I2La2 | 0.00800002 |  | 2.422657 | 4.887 | 38.737049 | 56190.112 | -180.16545 | 0.519873 | 18.239079 | -9.50168 | 3.782 | 38.737049 | 61248.831 | 180.26669 | 0.468786 | 19.903468 | 35.08372 | 42.45747
icsd-41417-I8U2 | MatHub3d-21738-I8U2 | 0.000293632 | 0.000297867 | 3.188058 | 0.608 0.521 | 23.360136 | 19890.077 | -180.20429 | 0.834709 | 6.459021 | -74.60836 | 0.653 2.855 | 23.360136 | 57.037647 | 174.90242 | 0.0176 | 0.017448 | 7.738051 | 0.9913636
icsd-414185-Li2Rb4S8V2 | MatHub3d-23934-Li2Rb4S8V2 | 1.34932e-06 |  | 8.354292 | 1.529 | 36.759659 | 43008.18 | -179.56095 | 0.352064 | 13.866756 | -9.609839 | 2.779 | 36.759659 | 44868.134 | 180.2415 | 0.413564 | 14.57631 | 39.38703 | 35.2456
icsd-414186-Cs4Li2S8V2 | MatHub3d-13734-Cs4Li2S8V2 | 4.72259e-07 |  | 5.509477 | 1.545 | 33.458044 | 33360.078 | -179.65778 | 0.290269 | 10.767605 | -11.411581 | 2.744 | 33.458044 | 37854.921 | 179.86343 | 0.355641 | 12.24639 | 37.09526 | 34.4347
icsd-41418-Cl8Mo2O2 | MatHub3d-11388-Cl8Mo2O2 | 4.9089e-06 |  | 11.9 | 0.152 | 52.231159 | 7530000 | -180 | 11.00106 | 2446.308 | -20.118802 | 1.691 | 52.231159 | 37321.571 | 179.33241 | 0.072275 | 12.002659 | 222.3702 | 166.0693
icsd-414242-I2Li2 | MatHub3d-21569-I2Li2 | 6.97175e-05 |  | 0.217084 | -0.449 | 14.814551 | 765396.45 | -179.88044 | 7.716579 | 247.65911 | -11.677168 | 1.848 | 14.814551 | 34107.408 | 179.80935 | 0.411927 | 11.027403 | 32.09442 | 26.77028
icsd-414262-Al2Bi2Br12 | MatHub3d-1692-Al2Bi2Br12 | 3.44407e-06 |  | 10.6 | -1.086 | 29.067329 | 1150000 | -179 | 1.475102 | 367.6487 | -39.231337 | 1.876 | 29.067329 | 70108.277 | 179.93286 | 0.305976 | 22.69814 | 249.2361 | 74.18275
icsd-414271-Cu2Rb4S8Ta2 | MatHub3d-14617-Cu2Rb4S8Ta2 | 0.000561419 |  | 9.812453 | 1.638 | 47.639127 | 92515.55 | -179.94131 | 0.894636 | 29.955495 | -9.323344 | 3.248 | 47.639127 | 32682.009 | 180.05637 | 0.250535 | 10.595604 | 33.48344 | 42.29191
icsd-414272-Cu2Rb4Se8Ta2 | MatHub3d-14618-Cu2Rb4Se8Ta2 | 0.00029335 |  | 8.631209 | 1.482 | 41.381759 | 96587.623 | -179.97183 | 0.878015 | 31.284594 | -8.434595 | 2.781 | 41.381759 | 46343.766 | 179.82765 | 0.40342 | 14.98664 | 35.63105 | 37.14898
icsd-41431-K4O8Pd2 | MatHub3d-22895-K4O8Pd2 | 0.0045877 | 0.00458946 | 24.6 | -3.172 2.037 | 55.963885 | 11100 | -179 | 0.09510174 | 3.566822 | -23.260339 | 0.875 3.064 | 55.963885 | 9018.9001 | 179.71047 | 0.077819 | 2.912731 | 37.50533 | 37.42956
icsd-41438-F1Na1 | MatHub3d-16154-F1Na1 | 0.145054 |  | 0.505138 | -5.424 | 49.168312 | 80122.071 | -179.88226 | 0.928753 | 25.9256 | -86.1 | -0.102 | 49.168312 | 20300000 | 180 | 249.3162 | 6617.784 | 27.91442 | 26.54374
icsd-41440-Br1Na1 | MatHub3d-7414-Br1Na1 | 0.00308024 |  | 0.214314 | -1.309 | 19.436515 | 739279.94 | -180.35129 | 8.31066 | 240.46255 | -25.3551 | 1.559 | 19.436515 | 92136.931 | 180.26364 | 1.119222 | 29.939878 | 28.93423 | 26.75062
icsd-414429-Ag2Hg2O8V2 | MatHub3d-724-Ag2Hg2O8V2 | 5.88943e-06 |  | 3.91 | -0.844 | 116.441388 | 1930000 | -180 | 14.08699 | 625.9073 | -9.319898 | 1.793 | 116.441388 | 99179.179 | 179.88375 | 0.637358 | 32.092563 | 44.43159 | 50.35249
icsd-414544-K2La2S8Si2 | MatHub3d-22702-K2La2S8Si2 | 0.0016969 |  | 1.710107 | 3.494 | 56.288104 | 53562.275 | -179.64291 | 0.451597 | 17.28539 | -11.660596 | 3.313 | 56.288104 | 145338.35 | 179.92914 | 1.287933 | 47.052557 | 38.27614 | 36.53339
icsd-414557-B1C4Cu1N4 | MatHub3d-4333-B1C4Cu1N4 | 0.0344667 |  | 26.547851 | -7.27 | 110.576093 | 15084.466 | -179.84917 | 0.119125 | 4.87918 | -37.879764 | -4.747 | 110.576093 | 14839.021 | 180.51663 | 0.035596 | 4.835481 | 40.95849 | 135.8434
icsd-414558-B1C4Li1N4 | MatHub3d-4334-B1C4Li1N4 | 1.17487e-05 |  | 25.650927 | 1.848 | 97.578427 | 184705.89 | -180.46487 | 1.513405 | 60.154217 | -50.310738 | 5.62 | 97.578427 | 26845.579 | 180.1849 | 0.148122 | 8.715846 | 39.7476 | 58.84235
icsd-41478-H2Si2 | MatHub3d-20328-H2Si2 | 0.750185 |  | 4.493938 | -4.11 | 53.323668 | 333240.04 | -179.55053 | 3.315712 | 107.43124 | -1.75262 | -4.029 | 53.323668 | 167129.47 | 179.80696 | 1.552692 | 54.033866 | 32.40065 | 34.80012
icsd-41493-O6Ti3 | MatHub3d-28022-O6Ti3 | 0.000748732 |  | 21.320771 | 1.135 | 109.062337 | 239868.02 | -179.68541 | 2.552283 | 77.445821 | -22.405578 | 6.018 | 109.062337 | 17986.305 | 180.02084 | 0.126363 | 5.828913 | 30.34374 | 46.12832
icsd-4149-Ag1Cr1O2 | MatHub3d-219-Ag1Cr1O2 | 0.0371392 | 0.0376283 | 1.116158 | -3.696 | 140.459449 | 563953.6 | -179.91861 | 6.683418 | 182.55576 | -10.1 | -0.906 | 140.459449 | 1080000 | 180 | 9.726767 | 350.3193 | 27.31473 | 36.01601
icsd-415006-F2H1Na1 | MatHub3d-16469-F2H1Na1 | 0.0363407 |  | 0.586205 | -6.743 | 48.03213 | 46772.975 | -179.81051 | 0.542219 | 15.122553 | -70.240272 | -3.094 | 48.03213 | 21584.893 | 179.75934 | 0.208789 | 6.974817 | 27.89012 | 33.40606
icsd-41500-Ga1N1 | MatHub3d-18697-Ga1N1 | 0.32628 |  | 0.523663 | -10.789 | 222.919769 | 192262.82 | -180.08234 | 2.263034 | 62.35016 | -19.661194 | -3.489 | 222.919769 | 955989.55 | 180.30459 | 11.156477 | 310.78976 | 27.55158 | 27.85734
icsd-415033-Ba8Bi4H2O1 | MatHub3d-6395-Ba8Bi4H2O1 | 0.00129408 |  | 1.048283 | 3.543 | 30.126722 | 17423.831 | -179.80168 | 0.278995 | 5.632888 | -0.000163 | 1.986 | 30.126722 | 164.15475 | 179.87082 | 0.052479 | 0.05311 | 20.18992 | 1.012024
icsd-415034-Ba8H2O1Sb4 | MatHub3d-6400-Ba8H2O1Sb4 | 0.00156805 |  | 0.490915 | 3.782 | 32.476901 | 12835.548 | -179.80227 | 0.148306 | 4.149586 | -3.312539 | 2.179 | 32.476901 | 82102.441 | 179.84025 | 0.776098 | 26.553993 | 27.97989 | 34.21474
icsd-415075-Cu4S8Tb4 | MatHub3d-14995-Cu4S8Tb4 | 0.00421979 |  | 0.998341 | 2.144 | 89.65966 | 205436.17 | -179.667 | 2.152018 | 66.315273 | -4.11859 | 2.242 | 89.65966 | 164168.58 | 180.27392 | 1.418329 | 53.352634 | 30.81539 | 37.61654
icsd-415077-Cu4Gd4S8 | MatHub3d-14823-Cu4Gd4S8 | 0.00553624 |  | 1.010271 | 2.041 | 88.682117 | 224947 | -180.01326 | 2.354444 | 72.893569 | -3.9168 | 2.093 | 88.682117 | 184400.07 | 180.03635 | 1.592291 | 59.769759 | 30.95999 | 37.53696
icsd-415079-Cu4Nd4S8 | MatHub3d-14942-Cu4Nd4S8 | 0.00175639 |  | 1.066918 | 3.066 | 83.682731 | 97812.871 | -179.61726 | 1.047038 | 31.55674 | -3.705366 | 3.13 | 83.682731 | 81226.11 | 180.00573 | 0.678717 | 26.318935 | 30.13906 | 38.77748
icsd-415127-Ba2Br1H3 | MatHub3d-5585-Ba2Br1H3 | 0.0214516 |  | 4.216703 | 3.082 | 30.331178 | 62269.094 | -179.64434 | 0.700073 | 20.095536 | -0.426845 | 2.348 | 30.331178 | 154619.95 | 179.60765 | 1.374954 | 49.878705 | 28.70492 | 36.27664
icsd-415203-Br4Nb1O1Tl1 | MatHub3d-7703-Br4Nb1O1Tl1 | 0.000859858 |  | 12.262381 | 2.443 | 47.432497 | 247826.46 | -179.35584 | 1.627517 | 79.722098 | -22.244782 | 1.551 | 47.432497 | 598729.74 | 180.27853 | 4.908774 | 194.58926 | 48.98388 | 39.64111
icsd-415217-Na6O2S6V2 | MatHub3d-26448-Na6O2S6V2 | 1.35315e-05 |  | 10.104093 | 0.801 | 53.469594 | 171485.87 | -179.54614 | 0.76426 | 55.281588 | -10.436619 | 2.737 | 53.469594 | 14505.362 | 179.8749 | 0.111564 | 4.693207 | 72.33348 | 42.0674
icsd-415262-Cu2Lu2Se6Sr2 | MatHub3d-14475-Cu2Lu2Se6Sr2 | 0.00369273 |  | 0.525038 | 4.318 | 61.558292 | 55197.633 | -179.8423 | 0.584774 | 17.852709 | -2.204456 | 2.099 | 61.558292 | 116310.44 | 179.92034 | 1.319632 | 37.651233 | 30.52925 | 28.53162
icsd-415272-Ba1N8O1Si6 | MatHub3d-5434-Ba1N8O1Si6 | 0.0022497 |  | 6.82 | 1.145 | 196.774333 | 3070000 | -180 | 25.91673 | 992.8054 | -12.495581 | 3.104 | 196.774333 | 200788.62 | 179.60881 | 1.42908 | 64.773052 | 38.30751 | 45.325
icsd-415304-Ba2Be4N4 | MatHub3d-5557-Ba2Be4N4 | 0.020589 |  | 1.143858 | 3.542 | 106.791341 | 282076.36 | -179.72073 | 3.166321 | 91.109372 | -9.783256 | 2.563 | 106.791341 | 300045.1 | 180.10876 | 2.812277 | 97.332124 | 28.77452 | 34.60972
icsd-415306-O8Ru2 | MatHub3d-28157-O8Ru2 | 0.000127582 |  | 20.997887 | -5.502 | 109.440044 | 14622.746 | -180.22342 | 0.102934 | 4.749538 | -54.107613 | -1.46 | 109.440044 | 141808.38 | 179.5176 | 0.785954 | 45.699974 | 46.14159 | 58.14586
icsd-415307-Bi2Br2Mn2S4 | MatHub3d-6907-Bi2Br2Mn2S4 | 6.49072e-05 | 6.52454e-05 | 0.687473 | -3.098 | 58.238903 | 331109.5 | -179.81311 | 3.546578 | 107.05682 | -3.35 | -0.593 0.156 | 58.238903 | 1260000 | 180 | 12.43517 | 408.4198 | 30.18595 | 32.84393
icsd-41532-H8O8 | MatHub3d-20618-H8O8 | 0.106487 |  | 14.94193 | -14.429 | 92.312779 | 6899.8154 | -179.49575 | 0.046599 | 2.223033 | -27.355309 | -9.068 | 92.312779 | 4825.5872 | 179.4704 | 0.027773 | 1.554304 | 47.70559 | 55.96457
icsd-415339-As2O8Sm2 | MatHub3d-3135-As2O8Sm2 | 0.00372625 |  | 0.359963 | -2.238 | 153.806021 | 639421.64 | -180.3825 | 7.0937 | 208.05403 | -24.377349 | 6.97 | 153.806021 | 24927.629 | 179.60388 | 0.201781 | 8.041044 | 29.32941 | 39.85035
icsd-41538-N4O4S6 | MatHub3d-26016-N4O4S6 | 0.0128194 |  | 12.624081 | -9.198 | 69.543064 | 6465.542 | -179.6871 | 0.028417 | 2.087559 | -4.186768 | -8.301 | 69.543064 | 6865.11 | 180.50798 | 0.054745 | 2.236868 | 73.46163 | 40.85977
icsd-415430-Nd2O8Ta2 | MatHub3d-26768-Nd2O8Ta2 | 0.00790862 |  | 5.952757 | 1.559 | 195.857208 | 330778.28 | -179.54674 | 3.441772 | 106.63309 | -22.990732 | 4.72 | 195.857208 | 53069.668 | 180.25618 | 0.604153 | 17.243551 | 30.98203 | 28.5417
icsd-415431-O8Sm2Ta2 | MatHub3d-28235-O8Sm2Ta2 | 0.00543479 |  | 6.568106 | 1.83 | 201.262884 | 240645.48 | -180.0656 | 2.444234 | 78.025973 | -24.761555 | 5.085 | 201.262884 | 45194.536 | 179.98579 | 0.531225 | 14.640717 | 31.92246 | 27.56029
icsd-415436-Ho2O8Ta2 | MatHub3d-21398-Ho2O8Ta2 | 0.00609295 |  | 8.69 | -0.141 | 211.528016 | 41800000 | -180 | 388.8435 | 13569.7 | -23.117857 | 3.541 | 211.528016 | 96822.737 | 180.08328 | 1.180695 | 31.399601 | 34.89759 | 26.59417
icsd-415452-Cu4Mn2S8Si2 | MatHub3d-14924-Cu4Mn2S8Si2 | 1.58618e-06 | 1.61152e-06 | 2.034415 | -4.425 0.899 | 75.247776 | 352147.71 | -180.20401 | 3.716905 | 114.35463 | -4.053854 | 0.846 0.861 | 75.247776 | 458321 | 179.6643 | 5.516422 | 147.94263 | 30.76609 | 26.81858
icsd-415459-O8Ta2Tm2 | MatHub3d-28261-O8Ta2Tm2 | 0.00637162 |  | 18.7 | -0.355 | 209.819242 | 6580000 | -180 | 50.58359 | 2128.763 | -17.616626 | 3.67 | 209.819242 | 85494.957 | 180.34792 | 0.766682 | 27.807554 | 42.08406 | 36.27
icsd-41545-Al1N1 | MatHub3d-1484-Al1N1 | 0.710612 |  | 0.834714 | -3.559 | 192.91943 | 805079.63 | -180.03587 | 9.149842 | 260.94977 | -17.401105 | -3.008 | 192.91943 | 458871.02 | 180.41966 | 5.134494 | 149.36827 | 28.51959 | 29.09114
icsd-415461-Lu2O8Ta2 | MatHub3d-24522-Lu2O8Ta2 | 0.00578927 |  | 24 | -0.543 | 211.440906 | 2930000 | -180 | 23.02612 | 952.3513 | -19.251874 | 3.97 | 211.440906 | 73779.943 | 179.57712 | 0.643947 | 23.792513 | 41.35961 | 36.94794
icsd-415479-Rb4Se8V4 | MatHub3d-29425-Rb4Se8V4 | 0.000606248 | 0.000609916 | 13.934057 | -2.286 2.892 | 33.613806 | 35626.523 | -164.4208 | 0.567033 | 9.631346 | -3.32 | -0.443 1.596 | 33.613806 | 479000 | 180 | 3.244667 | 154.961 | 16.98551 | 47.75868
icsd-415531-Mg1N8 | MatHub3d-24600-Mg1N8 | 0.00835555 | 0.00837091 | 6.468433 | -18.843 | 85.457074 | 7349.0877 | -179.8507 | 0.040301 | 2.377156 | -22.942745 | -14.025 | 85.457074 | 11479.321 | 179.95868 | 0.113798 | 3.717592 | 58.98504 | 32.66834
icsd-41567-Be2C1 | MatHub3d-6513-Be2C1 | 1.07765 |  | 0.695122 | -5.788 | 200.383006 | 435265.8 | -179.6189 | 5.021481 | 140.42959 | -2.114433 | -5.369 | 200.383006 | 353205.3 | 179.70161 | 3.922737 | 114.05942 | 27.96577 | 29.07649
icsd-41570-Cl4Cr1Rb2 | MatHub3d-11046-Cl4Cr1Rb2 | 5.4815e-06 | 5.54137e-06 | 46.5 | 0.224 -0.374 | 24.288601 | 14400000 | -180 | 170.7734 | 4667.854 | -60.427779 | -2.557 2.732 | 24.288601 | 31928.756 | 131.47314 | 0.634244 | 5.518945 | 27.33361 | 8.701612
icsd-415780-La8N4S6 | MatHub3d-23329-La8N4S6 | 0.0117195 |  | 1.533712 | 4.703 | 83.531249 | 98245.456 | -180.35587 | 0.99404 | 31.957518 | -4.008532 | 3.807 | 83.531249 | 45600.884 | 180.03586 | 0.45878 | 14.780575 | 32.14913 | 32.21713
icsd-415857-Cl2Cu3H6Ni1O6 | MatHub3d-10849-Cl2Cu3H6Ni1O6 | 0.056455 | 0.0573548 | 6.469967 | -19.457 | 98.673178 | 4667.2929 | -180.06589 | 0.033498 | 1.51331 | -9.122897 | -16.713 | 98.673178 | 6784.0985 | 179.97036 | 0.045162 | 2.197324 | 45.17613 | 48.65427
icsd-415874-Au1F6K1 | MatHub3d-3560-Au1F6K1 | 0.00130231 |  | 24.254518 | -4.405 | 74.139842 | 29844.818 | -179.95775 | 0.157709 | 9.665182 | -18.873402 | 0.632 | 74.139842 | 382096.88 | 180.25863 | 2.580947 | 124.1554 | 61.28491 | 48.10459
icsd-41593-Hg3Te3 | MatHub3d-21162-Hg3Te3 | 0.20097 |  | 0.301919 | -6.504 | 37.742306 | 7986.1075 | -179.96959 | 0.104288 | 2.586625 | -2.463203 | -5.259 | 37.742306 | 14220.593 | 179.99437 | 0.159326 | 4.607184 | 24.80271 | 28.91671
icsd-416038-Na1O8Rb3Ru2 | MatHub3d-26198-Na1O8Rb3Ru2 | 1.46281e-05 | 1.47682e-05 | 9.305191 | -8.939 | 78.666894 | 6386.1862 | -180.29656 | 0.025659 | 2.075948 | -9.75 | -3.900 0.484 | 78.666894 | 5190 | 180 | 0.03809516 | 1.683561 | 80.90526 | 44.19357
icsd-416040-K3Na1O8Ru2 | MatHub3d-22829-K3Na1O8Ru2 | 2.97648e-05 | 3.0198e-05 | 11.322653 | -9.084 | 84.85297 | 7360.5007 | -180.39468 | 0.031512 | 2.395272 | -8.5 | -3.954 0.362 | 84.85297 | 5770 | 180 | 0.04267206 | 1.860028 | 76.01142 | 43.5889
icsd-416137-Bi2Ca4O1 | MatHub3d-6932-Bi2Ca4O1 | 0.00048863 |  | 0.355855 | 3.864 | 45.901154 | 20043.392 | -179.78563 | 0.244335 | 6.4786 | -0.941914 | 2.473 | 45.901154 | 77288.372 | 180.16181 | 0.788488 | 25.086473 | 26.51524 | 31.81592
icsd-416176-P2Rb2S6 | MatHub3d-28517-P2Rb2S6 | 0.000849142 |  | 4.65 | -0.836 | 41.647959 | 1670000 | -180 | 10.13919 | 540.1791 | -4.331112 | 1.064 | 41.647959 | 336192.47 | 179.64746 | 2.869309 | 108.5001 | 53.27636 | 37.81402
icsd-416462-Gd2I2S2 | MatHub3d-19291-Gd2I2S2 | 0.0155598 |  | 6.847153 | 2.817 | 40.604717 | 108632.64 | -180.27962 | 0.946552 | 35.306411 | -7.244214 | 2.411 | 40.604717 | 69358.503 | 179.61547 | 0.866419 | 22.376244 | 37.30002 | 25.82612
icsd-416463-Ba1H3Li1 | MatHub3d-5359-Ba1H3Li1 | 0.000269615 |  | 0.897 | 0.732 | 38.133261 | 1450000 | -180 | 16.36424 | 469.0166 | -8.83e-09 | 1.492 | 38.133261 | 0.0127 | 180 | 2.72698e-05 | 4.10115e-06 | 28.66107 | 0.1503916
icsd-416476-O2P2Pr2Zn2 | MatHub3d-27565-O2P2Pr2Zn2 | 0.031419 |  | 2.38 | 0.583 | 101.44971 | 9900000 | -180 | 89.86875 | 3190.312 | -0.00017 | 2.649 | 101.44971 | 43.067086 | 179.66199 | 0.031316 | 0.013901 | 35.49968 | 0.4438945
icsd-416479-As2O8Sm2 | MatHub3d-3136-As2O8Sm2 | 0.00458785 |  | 0.916341 | -3.627 | 172.829929 | 193621.97 | -180.03473 | 3.341906 | 62.757729 | -29.551094 | 6.213 | 172.829929 | 27792.268 | 180.12162 | 0.240288 | 9.016867 | 18.77902 | 37.52525
icsd-41651-Ba2F4 | MatHub3d-5817-Ba2F4 | 0.0757789 |  | 1.601636 | 1.61 | 60.955418 | 516915.37 | -180.08843 | 5.814053 | 167.64518 | -15.84679 | 4.044 | 60.955418 | 13646.043 | 180.45285 | 0.127465 | 4.443592 | 28.83448 | 34.86127
icsd-416521-Ce2Cu2O2Te2 | MatHub3d-10453-Ce2Cu2O2Te2 | 0.0325744 | 0.0328096 | 6.876316 | 3.058 3.056 | 85.91774 | 146853.45 | -179.74039 | 1.46428 | 47.44337 | -2.644829 | 1.934 1.876 | 85.91774 | 291813.22 | 179.92686 | 2.574305 | 94.470657 | 32.40048 | 36.69754
icsd-416522-Cu2La2O2Te2 | MatHub3d-14420-Cu2La2O2Te2 | 0.0382152 |  | 6.025904 | 3.168 | 84.200296 | 202597.88 | -180.47641 | 2.040816 | 65.989641 | -2.263054 | 2.03 | 84.200296 | 384190.06 | 180.29111 | 3.363322 | 124.88054 | 32.33493 | 37.13012
icsd-416523-Cu2Nd2O2Te2 | MatHub3d-14518-Cu2Nd2O2Te2 | 0.0239844 |  | 4.5759 | 2.953 | 88.942525 | 184723.02 | -180.43968 | 1.785752 | 60.143005 | -2.552132 | 1.992 | 88.942525 | 541178.56 | 179.64039 | 4.875561 | 174.64194 | 33.67937 | 35.81987
icsd-416585-Ag6P2S8 | MatHub3d-1164-Ag6P2S8 | 0.0226704 | 0.0228187 | 0.134754 | -22.659 | 57.103997 | 7001.3621 | -179.80332 | 0.071718 | 2.263487 | -2.181685 | -15.194 | 57.103997 | 4162.7591 | 180.38232 | 0.042913 | 1.354469 | 31.56093 | 31.56314
icsd-416605-F6Ga1K1Rb2 | MatHub3d-17031-F6Ga1K1Rb2 | 0.000403925 |  | 0.429623 | -2.961 | 50.696953 | 402071.64 | -179.74361 | 4.606863 | 129.90036 | -38.513686 | 3.209 | 50.696953 | 7783.4395 | 180.42459 | 0.022222 | 2.533746 | 28.19714 | 114.0197
icsd-416622-K2Pr2Se8Si2 | MatHub3d-22796-K2Pr2Se8Si2 | 0.000470806 |  | 2.017229 | 2.647 | 47.177055 | 49344.223 | -179.97184 | 0.356533 | 15.982526 | -7.374394 | 2.958 | 47.177055 | 58109.245 | 179.80942 | 0.467339 | 18.787548 | 44.82762 | 40.20111
icsd-416646-O8Pd2Se2 | MatHub3d-28121-O8Pd2Se2 | 0.0443215 |  | 14.942898 | -13.405 | 106.583751 | 9887.2069 | -179.69949 | 0.07739 | 3.192767 | -16.830661 | -10.056 | 106.583751 | 2934.6453 | 179.81747 | 0.025047 | 0.948898 | 41.25555 | 37.8847
icsd-416669-Br4Nb2O2 | MatHub3d-7704-Br4Nb2O2 | 0.00143309 |  | 21.2 | 2.299 | 79.869267 | 1280000 | -184 | 17.23509 | 431.2875 | -0.027016 | 2.9 | 79.869267 | 93.544634 | 179.912 | 0.016334 | 0.030279 | 25.0238 | 1.853741
icsd-416749-Cl2Mn2O6 | MatHub3d-10942-Cl2Mn2O6 | 7.10952e-06 |  | 40.731766 | -3.752 | 81.003116 | 5963.8849 | -180.52716 | 0.018625 | 1.943633 | -58.40645 | -1.126 | 81.003116 | 169697.6 | 179.95005 | 1.374779 | 54.95151 | 104.3561 | 39.97116
icsd-416750-Cl4Cr2O4 | MatHub3d-11052-Cl4Cr2O4 | 7.1985e-06 |  | 16.573649 | -2.384 | 58.470638 | 5347.9503 | -179.27479 | 0.004122 | 1.718802 | -37.7 | 0.226 | 58.470638 | 2310000 | 180 | 15.51064 | 752.6256 | 416.9825 | 48.52318
icsd-416881-C1Dy2N2O2 | MatHub3d-7921-C1Dy2N2O2 | 0.0616381 |  | 1.1 | -0.763 | 155.371621 | 1840000 | -180 | 23.13818 | 593.4406 | -14.4 | 1.129 | 155.371621 | 1150000 | 180 | 11.44724 | 370.7114 | 25.64768 | 32.38435
icsd-416882-C1Ho2N2O2 | MatHub3d-7993-C1Ho2N2O2 | 0.0554065 |  | 0.812 | -0.367 | 157.612984 | 7590000 | -180 | 89.96742 | 2466.162 | -14.042467 | 1.583 | 157.612984 | 587183.47 | 180.19509 | 5.820335 | 190.66006 | 27.41172 | 32.75757
icsd-416883-C1N2O2Tm2 | MatHub3d-8095-C1N2O2Tm2 | 0.0453209 |  | 0.631 | 0.268 | 162.446206 | 15500000 | -180 | 168.8405 | 5041.932 | -13.650413 | 2.337 | 162.446206 | 278770.42 | 179.77835 | 2.748491 | 90.099313 | 29.8621 | 32.78137
icsd-416887-Na3P3Sr3 | MatHub3d-26359-Na3P3Sr3 | 0.00271337 |  | 0.114439 | -0.754 | 38.216056 | 351000.1 | -179.87617 | 4.226969 | 113.56761 | -2.175545 | 2.704 | 38.216056 | 27027.716 | 179.91809 | 0.423829 | 8.749012 | 26.86739 | 20.64279
icsd-416888-Li4P2Sr1 | MatHub3d-24281-Li4P2Sr1 | 0.00452095 |  | 1.945912 | 2.707 | 43.41779 | 196128.08 | -179.70739 | 2.285359 | 63.339067 | -1.623434 | 1.723 | 43.41779 | 144066.97 | 180.06524 | 1.513781 | 46.711539 | 27.71515 | 30.85753
icsd-416889-Li2P2Sr2 | MatHub3d-23910-Li2P2Sr2 | 7.47881e-05 |  | 3.636135 | 2.292 | 45.323019 | 174508.02 | -180.25937 | 2.292061 | 56.703657 | -1.279062 | 1.381 | 45.323019 | 195823.92 | 179.58724 | 2.129998 | 63.1563 | 24.73916 | 29.65087
icsd-416890-Ba2Li2P2 | MatHub3d-5960-Ba2Li2P2 | 6.43385e-05 |  | 2.249567 | 1.964 | 39.531398 | 197429.46 | -180.32153 | 2.438159 | 64.195874 | -1.38734 | 1.746 | 39.531398 | 79265.746 | 179.88246 | 0.95457 | 25.648571 | 26.32965 | 26.86924
icsd-416893-Ba2Cl1H3 | MatHub3d-5661-Ba2Cl1H3 | 0.0223653 |  | 2.54009 | 3.133 | 32.309575 | 44531.925 | -180.23458 | 0.575865 | 14.465975 | -0.44829 | 2.568 | 32.309575 | 138889.06 | 180.14394 | 1.233369 | 45.072056 | 25.12043 | 36.54385
icsd-41706-Ag2Ba2P2 | MatHub3d-542-Ag2Ba2P2 | 0.00917933 |  | 2.293333 | 3.17 | 48.224471 | 91849.962 | -180.13299 | 1.193168 | 29.803377 | -0.372129 | 1.521 | 48.224471 | 209116.63 | 180.38904 | 2.350982 | 68.046978 | 24.97836 | 28.94407
icsd-41709-K2Mg2Sb2 | MatHub3d-22722-K2Mg2Sb2 | 0.00225337 |  | 0.361679 | -2.276 | 28.007093 | 65139.641 | -180.13139 | 0.796331 | 21.136067 | -6.638021 | 1.195 | 28.007093 | 776627.95 | 180.0282 | 7.275466 | 251.70631 | 26.54181 | 34.59659
icsd-417102-K2O6Pd2Sm2 | MatHub3d-22774-K2O6Pd2Sm2 | 0.00967905 |  | 2.1 | 1.248 | 111.919529 | 1510000 | -180 | 13.98641 | 487.1039 | -22.873887 | 3.389 | 111.919529 | 36393.771 | 179.68198 | 0.368908 | 11.749952 | 34.82694 | 31.85063
icsd-417104-K2O6Pd2Pr2 | MatHub3d-22773-K2O6Pd2Pr2 | 0.0166949 |  | 1.83 | 1.077 | 107.957807 | 1840000 | -180 | 18.43331 | 597.9109 | -18.552764 | 2.755 | 107.957807 | 40784.161 | 179.7789 | 0.371115 | 13.181625 | 32.43644 | 35.51898
icsd-417105-Gd2K2O6Pd2 | MatHub3d-19301-Gd2K2O6Pd2 | 0.0101671 |  | 2.009617 | -2.004 | 114.262383 | 556483.31 | -179.76971 | 4.867439 | 179.83953 | -23.9 | 0.192 | 114.262383 | 13400000 | 180 | 141.3282 | 4349.785 | 36.94746 | 30.7779
icsd-417107-K2Nd2O6Pd2 | MatHub3d-22749-K2Nd2O6Pd2 | 0.0139368 |  | 1.84 | 1.12 | 109.672576 | 1690000 | -180 | 16.3582 | 548.7161 | -20.199366 | 3.187 | 109.672576 | 36399.783 | 180.16789 | 0.340232 | 11.81554 | 33.54379 | 34.72789
icsd-417108-K2La2O6Pd2 | MatHub3d-22700-K2La2O6Pd2 | 0.0247883 |  | 1.75 | 1.31 | 104.551004 | 1240000 | -180 | 13.29136 | 402.8222 | -14.686169 | 2.124 | 104.551004 | 50885.061 | 180.53273 | 0.528964 | 16.584494 | 30.30707 | 31.35278
icsd-41711-Ag4Ge2S6 | MatHub3d-1055-Ag4Ge2S6 | 0.00046422 | 0.000469464 | 0.110479 | -9.309 | 54.940932 | 32408.225 | -180.05527 | 0.349846 | 10.506714 | -6.573693 | -1.934 | 54.940932 | 484786.95 | 179.916 | 5.394545 | 156.92441 | 30.0324 | 29.08946
icsd-417297-C3N6Tl6 | MatHub3d-8608-C3N6Tl6 | 0.0131246 |  | 3.397118 | -7.551 | 56.464432 | 16666.01 | -180.47228 | 0.163549 | 5.42816 | -4.385888 | -7.084 | 56.464432 | 19818.356 | 180.25937 | 0.195985 | 6.439666 | 33.18981 | 32.85795
icsd-41732-Mg4O8 | MatHub3d-24948-Mg4O8 | 0.150109 |  | 27.189723 | -13.516 | 139.469158 | 11454.521 | -180.16972 | 0.08689 | 3.718267 | -24.57452 | -7.999 | 139.469158 | 14156.908 | 180.29999 | 0.14404 | 4.60214 | 42.79281 | 31.95043
icsd-417365-Au2Cl6Cs2 | MatHub3d-3795-Au2Cl6Cs2 | 0.00129285 |  | 61.964313 | -2.009 | 29.066363 | 372944.37 | -180.20044 | 4.084921 | 121.10324 | -2.23 | -0.41 | 29.066363 | 2210000 | 180 | 18.62585 | 719.0968 | 29.64641 | 38.60746
icsd-417422-Ba3P2S8 | MatHub3d-6263-Ba3P2S8 | 6.97077e-05 |  | 0.551 | -0.163 | 55.596819 | 42400000 | -180 | 451.6938 | 13736.2 | -4.753009 | 2.559 | 55.596819 | 74273.307 | 180.07774 | 0.980448 | 24.085342 | 30.41042 | 24.56565
icsd-417434-Cl4Dy4S4 | MatHub3d-11070-Cl4Dy4S4 | 0.0080335 |  | 7.037908 | 3.493 | 65.632626 | 71929.913 | -179.65831 | 0.474239 | 23.216896 | -39.32377 | 3.028 | 65.632626 | 723892.37 | 179.39452 | 6.695617 | 232.96589 | 48.95611 | 34.79379
icsd-417444-Ba1N8Si6 | MatHub3d-5436-Ba1N8Si6 | 0.00279284 | 0.00280114 | 2.31 | 1.205 1.206 | 193.01576 | 1670000 | -180 | 15.95442 | 542.159 | -9.01344 | 2.771 2.769 | 193.01576 | 330744.09 | 179.75078 | 2.398992 | 106.86455 | 33.98174 | 44.5456
icsd-417470-Ag3O4V1 | MatHub3d-962-Ag3O4V1 | 1.14177e-06 |  | 0.712549 | 1.703 | 96.601056 | 754399.73 | -179.83255 | 7.991238 | 243.97095 | -13.709878 | 1.814 | 96.601056 | 132554.09 | 180.36425 | 1.036284 | 43.121519 | 30.52981 | 41.61168
icsd-417476-O8Si4 | MatHub3d-28202-O8Si4 | 0.155449 |  | 0.494077 | -10.384 | 154.026159 | 87954.261 | -179.709 | 1.012379 | 28.405115 | -18.912573 | -4.682 | 154.026159 | 59563.63 | 179.63209 | 0.495863 | 19.219806 | 28.05779 | 38.76031
icsd-41777-S4V5 | MatHub3d-29881-S4V5 | 0.000670425 | 0.000670429 | 2.396671 | 2.254 2.800 | 77.100936 | 27114.116 | -180.0351 | 0.35043 | 8.7884 | -1.912792 | -1.799 0.227 | 77.100936 | 11532.87 | 179.58189 | 0.147867 | 3.719311 | 25.0789 | 25.15308
icsd-417821-C6Cd2N6Os1 | MatHub3d-8823-C6Cd2N6Os1 | 0.0469056 |  | 1.326194 | -7.572 | 133.234206 | 22374.224 | -179.79875 | 0.331974 | 7.233048 | -14.230937 | -4.949 | 133.234206 | 45604.541 | 179.82221 | 0.349127 | 14.746696 | 21.788 | 42.23877
icsd-417822-C6Cd2N6Ru1 | MatHub3d-8824-C6Cd2N6Ru1 | 7.6589e-06 |  | 1.547316 | -2.734 | 126.410015 | 149576.2 | -180.2477 | 2.087375 | 48.59616 | -17.4 | 0.05 | 126.410015 | 393000000 | 180 | 2425.272 | 128167.8 | 23.28099 | 52.84677
icsd-417824-C6Fe1Mn2N6 | MatHub3d-8843-C6Fe1Mn2N6 | 0.0001409 | 0.000141903 | 3.86 | -0.448 0.892 | 129.763686 | 2820000 | -180 | 27.57547 | 910.741 | -7.037317 | 0.816 2.157 | 129.763686 | 610383.07 | 180.51994 | 4.434523 | 198.90826 | 33.02722 | 44.85449
icsd-417874-Ge2Rb2S10Ta2 | MatHub3d-19754-Ge2Rb2S10Ta2 | 0.0161507 |  | 0.003904 | 2.88 | 62.66634 | 1018.2038 | -180.42926 | 0.009715 | 0.331473 | -13.921002 | 2.583 | 62.66634 | 115334.68 | 180.27708 | 0.797789 | 37.483571 | 34.11971 | 46.98432
icsd-41797-Mg2Na2Sb2 | MatHub3d-24777-Mg2Na2Sb2 | 0.000629621 |  | 1.477597 | 1.277 | 32.813454 | 553608.42 | -179.83697 | 6.457672 | 179.04437 | -3.283217 | 1.204 | 32.813454 | 648202.94 | 180.30275 | 6.22876 | 210.72482 | 27.72584 | 33.83094
icsd-41798-As2Mg2Na2 | MatHub3d-3063-As2Mg2Na2 | 0.00061274 |  | 0.049162 | -2.533 | 39.510658 | 91135.337 | -179.77228 | 0.939442 | 29.453184 | -0.001167 | 1.465 | 39.510658 | 171.68921 | 180.11665 | 0.075113 | 0.055699 | 31.35179 | 0.7415361
icsd-41805-As4Fe2 | MatHub3d-3302-As4Fe2 | 1.0439 |  | 0.003744 | -5.756 | 128.070828 | 21.589432 | -180.03774 | 0.007756 | 0.006998 | -5.158291 | -6.549 | 128.070828 | 26727.66 | 179.85136 | 0.294034 | 8.645465 | 0.9022692 | 29.40294
icsd-418061-I4Nb4O8 | MatHub3d-21641-I4Nb4O8 | 0.00446919 |  | 0.010259 | 1.82 | 118.25557 | 3448.9516 | -180.1435 | 0.454996 | 1.119243 | -2.699097 | 2.18 | 118.25557 | 385727.45 | 179.69928 | 3.925275 | 124.55846 | 2.459896 | 31.73242
icsd-418088-I6Nb2O2 | MatHub3d-21687-I6Nb2O2 | 0.00122551 |  | 7.833918 | 2.04 | 51.420244 | 58339.155 | -180.07275 | 0.36069 | 18.917167 | -3.158873 | 2.116 | 51.420244 | 206477.33 | 180.09474 | 1.722932 | 66.969094 | 52.44716 | 38.86926
icsd-418160-Br2Pd1Se6 | MatHub3d-7608-Br2Pd1Se6 | 0.033736 |  | 25.652604 | -7.739 | 41.722521 | 35468.138 | -181.21799 | 0.082379 | 11.647722 | -7.182767 | -6.678 | 41.722521 | 9483.0333 | 179.55367 | 0.040516 | 3.057284 | 141.3919 | 75.45868
icsd-418279-Cl4F2Tb2 | MatHub3d-11074-Cl4F2Tb2 | 0.0350142 |  | 9.764389 | -5.267 | 69.275056 | 18228.033 | -179.83097 | 0.192317 | 5.894796 | -52.230526 | -3.27 | 69.275056 | 219019.98 | 180.37571 | 0.920219 | 71.259023 | 30.65146 | 77.43703
icsd-418385-B4Ni2O8 | MatHub3d-5059-B4Ni2O8 | 0.232501 | 0.23303 | 9.14e-09 | -29.991 | 243.31148 | 6.13e-08 | -171 | 1.10782e-10 | 1.78941e-11 | -20.430891 | -17.562 | 243.31148 | 25181.881 | 179.60345 | 0.215206 | 8.12302 | 0.1615253 | 37.74532
icsd-418423-Ba2Cl2N6 | MatHub3d-5671-Ba2Cl2N6 | 0.00710033 |  | 1.481008 | 2.346 | 77.212707 | 63852.469 | -179.66013 | 0.670781 | 20.610148 | -21.751567 | 4.245 | 77.212707 | 12429.216 | 180.28577 | 0.063485 | 4.039863 | 30.7256 | 63.63492
icsd-418451-C1Ca1N2 | MatHub3d-7865-C1Ca1N2 | 0.007858 |  | 0.610142 | 3.161 | 123.63496 | 89727.12 | -180.05965 | 1.074725 | 29.090856 | -3.683951 | 4.624 | 123.63496 | 38874.225 | 180.40249 | 0.45386 | 12.65164 | 27.06819 | 27.87564
icsd-418460-Ba3O8V2 | MatHub3d-6254-Ba3O8V2 | 5.61897e-06 |  | 10.5 | -0.483 | 111.533899 | 1530000 | -180 | 9.685488 | 494.4711 | -19.146511 | 4.145 | 111.533899 | 23099.948 | 180.25205 | 0.189646 | 7.505358 | 51.05278 | 39.57562
icsd-418474-S4Sc2Tl2 | MatHub3d-29845-S4Sc2Tl2 | 0.00165534 |  | 3.924831 | 3.648 | 59.159124 | 71602.675 | -180.04377 | 0.742557 | 23.21055 | -0.381798 | 2.12 | 59.159124 | 283511.99 | 179.69511 | 2.841223 | 91.546961 | 31.2576 | 32.22097
icsd-418475-Sc1Se2Tl1 | MatHub3d-30057-Sc1Se2Tl1 | 0.000898352 |  | 3.102703 | 3.686 | 50.379541 | 38703.79 | -179.57322 | 0.477038 | 12.480634 | -0.270068 | 1.109 | 50.379541 | 962728.9 | 179.9342 | 10.434283 | 311.69616 | 26.16277 | 29.87231
icsd-418476-Sc1Te2Tl1 | MatHub3d-30069-Sc1Te2Tl1 | 0.00030566 |  | 33.977128 | 3.689 | 39.883823 | 183767.92 | -87.333015 | 2.555655 | 14.016081 | -0.247 | 0.187 | 39.883823 | 14900000 | 180 | 206.6663 | 4820.666 | 5.48434 | 23.32584
icsd-418487-Cs2I12Ta2 | MatHub3d-13646-Cs2I12Ta2 | 1.06701e-06 |  | 10.039794 | 2.153 | 25.764948 | 36074.345 | -179.52436 | 0.219957 | 11.6264 | -11.272692 | 2.314 | 25.764948 | 20536.813 | 180.3362 | 0.157635 | 6.678807 | 52.8576 | 42.36881
icsd-418523-O2P2Y2Zn2 | MatHub3d-27567-O2P2Y2Zn2 | 0.0147226 |  | 3.034749 | 3.558 | 109.225985 | 219251.59 | -180.22229 | 2.352395 | 71.213079 | -1.410814 | 3.017 | 109.225985 | 307691.94 | 180.04964 | 2.063013 | 99.747187 | 30.27259 | 48.35025
icsd-418524-Gd2O2P2Zn2 | MatHub3d-19322-Gd2O2P2Zn2 | 0.0570317 |  | 2.84 | -1.058 | 109.580983 | 2440000 | -180 | 26.63263 | 788.5041 | -1.356605 | -1.685 | 109.580983 | 879675.71 | 180.30363 | 6.065621 | 285.97728 | 29.60669 | 47.14724
icsd-418525-O2P2Sm2Zn2 | MatHub3d-27566-O2P2Sm2Zn2 | 0.0183509 |  | 3.311055 | 3.47 | 106.617559 | 252588.22 | -179.59209 | 2.539802 | 81.468085 | -1.361612 | 2.857 | 106.617559 | 278975.24 | 180.14969 | 1.948757 | 90.538372 | 32.07655 | 46.45955
icsd-418671-Cr1F6Na1 | MatHub3d-12753-Cr1F6Na1 | 4.24302e-06 | 4.30211e-06 | 15.970411 | -3.458 | 77.819302 | 14474.856 | -180.2863 | 0.017379 | 4.704784 | -10.545071 | -1.865 0.414 | 77.819302 | 265730.67 | 180.12641 | 0.560666 | 86.217704 | 270.7166 | 153.7773
icsd-418673-Cr1F6Rb1 | MatHub3d-12757-Cr1F6Rb1 | 6.14249e-06 | 6.14249e-06 | 15.771278 | -3.555 | 72.687671 | 20630.168 | -179.49786 | 0.041976 | 6.646933 | -8.425355 | -1.041 0.850 | 72.687671 | 41466.43 | 179.83823 | 0.067112 | 13.410985 | 158.3508 | 199.8299
icsd-418754-Cu4Sb4Se8 | MatHub3d-15001-Cu4Sb4Se8 | 0.332417 |  | 3.726273 | -6.925 | 57.995723 | 49133.106 | -179.88303 | 0.475419 | 15.898444 | -0.028565 | -5.979 | 57.995723 | 108.28375 | 179.72574 | 0.029579 | 0.034977 | 33.44091 | 1.182494
icsd-41886-Pd3Rb2S4 | MatHub3d-28922-Pd3Rb2S4 | 0.00382836 |  | 4.2 | -0.298 | 57.378485 | 12000000 | -180 | 92.80799 | 3891.522 | -7.120483 | 0.5 | 57.378485 | 840183.7 | 179.59702 | 6.427754 | 271.00201 | 41.93089 | 42.16123
icsd-41895-K3S4Sb1 | MatHub3d-22841-K3S4Sb1 | 0.00299459 |  | 1.59232 | -2.593 | 34.528817 | 67446.667 | -180.39815 | 0.577777 | 21.9495 | -10.94966 | 1.964 | 34.528817 | 65130.262 | 179.51259 | 0.571681 | 20.988076 | 37.98957 | 36.71292
icsd-41898-Ag2Ba1S4Sn1 | MatHub3d-532-Ag2Ba1S4Sn1 | 0.000198971 |  | 0.119 | -0.572 | 52.090287 | 4590000 | -180 | 46.40123 | 1478.215 | -0.652034 | 1.459 | 52.090287 | 172400.52 | 179.87702 | 1.899235 | 55.781466 | 31.85724 | 29.37049
icsd-419061-As2Li2S4 | MatHub3d-3055-As2Li2S4 | 0.000133629 |  | 10.1 | 0.466 | 57.161114 | 58500000 | -180 | 781.9069 | 18969.18 | -2.86 | -0.32 | 57.161114 | 8560000 | 180 | 80.48159 | 2782.672 | 24.26015 | 34.57526
icsd-419124-As2Bi2O10Pb2 | MatHub3d-2830-As2Bi2O10Pb2 | 0.00434125 |  | 0.568862 | -3.745 | 119.474104 | 230452.03 | -180.16489 | 2.192045 | 74.803318 | -10.2 | 0.403 | 119.474104 | 7550000 | 180 | 40.65866 | 2441.976 | 34.1249 | 60.06042
icsd-41926-Al2Mg1Se4 | MatHub3d-1950-Al2Mg1Se4 | 0.341709 |  | 0.228012 | -7.794 | 54.160247 | 30697.297 | -180.42804 | 0.163602 | 9.993283 | -6.495945 | -3.328 | 54.160247 | 108083.4 | 180.08924 | 0.831524 | 35.053754 | 61.08289 | 42.15603
icsd-41928-Al2Mg2Se5 | MatHub3d-1953-Al2Mg2Se5 | 0.301136 |  | 0.105077 | -8.13 | 55.866243 | 13789.303 | -179.70082 | 0.146608 | 4.452895 | -3.416326 | -3.69 | 55.866243 | 51764.171 | 179.5695 | 0.518118 | 16.691462 | 30.3728 | 32.21556
icsd-419353-La2O2Sb2Zn2 | MatHub3d-23144-La2O2Sb2Zn2 | 0.0370741 |  | 0.244095 | 1.862 | 79.580613 | 429469.93 | -102.0373 | 11.083857 | 44.714734 | -1.568085 | 2.369 | 79.580613 | 529056.29 | 179.97506 | 11.797273 | 171.36674 | 4.034221 | 14.52596
icsd-419381-Cu2Eu2F2Te2 | MatHub3d-14182-Cu2Eu2F2Te2 | 0.0229502 |  | 0.961392 | -4.914 | 62.558799 | 17900.29 | -179.97766 | 0.30747 | 5.798254 | -4.26864 | -6.149 | 62.558799 | 53993.679 | 180.05883 | 0.482406 | 17.505389 | 18.85795 | 36.28767
icsd-419382-Ag2Ba2F2Te2 | MatHub3d-541-Ag2Ba2F2Te2 | 0.0367606 |  | 0.153259 | -1.077 | 44.396836 | 326091.57 | -180.26625 | 3.397809 | 105.96646 | -3.882174 | 1.27 | 44.396836 | 636383.56 | 179.738 | 5.600926 | 205.58847 | 31.1867 | 36.70616
icsd-419402-Rb2Sb4 | MatHub3d-29388-Rb2Sb4 | 0.00483607 |  | 0.531 | -0.32 | 24.53787 | 3670000 | -180 | 52.4413 | 1191.289 | -1.873545 | 1.079 | 24.53787 | 317388.9 | 107.48773 | 7.707388 | 36.669884 | 22.71662 | 4.757758
icsd-41951-C3N4 | MatHub3d-8603-C3N4 | 1.07994 |  | 2.208594 | -14.719 | 403.183653 | 88598.036 | -180.41096 | 1.003358 | 28.836991 | -10.104614 | -12.695 | 403.183653 | 38800.195 | 179.88486 | 0.513749 | 12.555185 | 28.74048 | 24.43836
icsd-41952-C3N4 | MatHub3d-8604-C3N4 | 0.298012 |  | 3.234978 | -9.386 | 241.640757 | 24628.316 | -180.01047 | 0.300925 | 7.980503 | -11.603815 | -10.843 | 241.640757 | 45192.201 | 180.2088 | 0.478054 | 14.676263 | 26.51991 | 30.70001
icsd-41958-Ca1Te1 | MatHub3d-9163-Ca1Te1 | 0.000748885 |  | 1.115955 | 5.26 | 37.200715 | 44872.137 | -179.57691 | 0.494785 | 14.470307 | -1.378653 | 2.622 | 37.200715 | 52140.076 | 179.9187 | 0.559656 | 16.878128 | 29.24565 | 30.15804
icsd-41959-Ca4Te4 | MatHub3d-9589-Ca4Te4 | 0.0013048 |  | 1.688738 | 4.554 | 37.083844 | 38590.122 | -179.55987 | 0.435356 | 12.442129 | -0.832657 | 2.461 | 37.083844 | 52449.53 | 179.96281 | 0.552674 | 16.986627 | 28.57921 | 30.73535
icsd-419683-Al2C2O2Sc2 | MatHub3d-1702-Al2C2O2Sc2 | 0.0153548 |  | 2.521365 | 4.022 | 168.383704 | 228278.24 | -179.63926 | 1.393712 | 73.665991 | -1.508542 | 3.563 | 168.383704 | 362353.4 | 179.8882 | 1.873058 | 117.25671 | 52.85596 | 62.60175
icsd-419874-B2F8Na2 | MatHub3d-4688-B2F8Na2 | 0.0308973 |  | 0.604159 | -9.675 | 84.341848 | 43492.573 | -180.28872 | 0.504908 | 14.136836 | -45.839554 | -5.019 | 84.341848 | 7847.966 | 180.14054 | 0.049534 | 2.546713 | 27.99884 | 51.41343
icsd-419916-C2F2La2N4 | MatHub3d-8379-C2F2La2N4 | 0.0208726 |  | 0.831053 | 3.489 | 144.778967 | 190244.29 | -180.37236 | 2.076188 | 61.894439 | -1.464583 | 4.298 | 144.778967 | 45240.577 | 180.32425 | 0.507701 | 14.710803 | 29.81158 | 28.97533
icsd-41995-Fe4S8 | MatHub3d-18470-Fe4S8 | 0.343736 |  | 0.819452 | -6.975 | 108.064053 | 4272.9181 | -179.92195 | 0.042551 | 1.383225 | -22.619738 | -8.022 | 108.064053 | 4947.0892 | 179.74063 | 0.050341 | 1.598241 | 32.50746 | 31.7483
icsd-419995-K1Te2Y1 | MatHub3d-22693-K1Te2Y1 | 0.000827739 |  | 2.400612 | 4.738 | 35.2464 | 39071.414 | -179.67781 | 0.446843 | 12.613861 | -1.308326 | 3.074 | 35.2464 | 46208.497 | 179.91418 | 0.459994 | 14.957281 | 28.22884 | 32.51625
icsd-419996-Rb2Te4Y2 | MatHub3d-29395-Rb2Te4Y2 | 0.000750715 |  | 2.161592 | 4.675 | 33.656423 | 35403.548 | -180.22267 | 0.409597 | 11.499147 | -4.646973 | 3.045 | 33.656423 | 119960.21 | 180.38016 | 1.222051 | 39.031457 | 28.07429 | 31.9393
icsd-4199-Co2K2O4 | MatHub3d-11983-Co2K2O4 | 0.0146065 | 0.0146831 | 2.08 | -2.652 | 83.736024 | 1830000 | -180 | 21.60733 | 591.3438 | -3.005046 | -2.069 | 83.736024 | 78650.499 | 179.81747 | 0.892021 | 25.431106 | 27.36774 | 28.50954
icsd-420004-Ga2H2O4 | MatHub3d-18828-Ga2H2O4 | 0.317766 |  | 0.202171 | -17.317 | 192.609666 | 73785.865 | -179.62567 | 0.835898 | 23.80729 | -25.343698 | -5.84 | 192.609666 | 41958.043 | 180.03514 | 0.486358 | 13.599714 | 28.48109 | 27.96235
icsd-420033-Ag2K1P1S4 | MatHub3d-767-Ag2K1P1S4 | 3.87475e-05 |  | 0.149403 | -3.54 | 51.637217 | 51909.721 | -179.6489 | 0.544644 | 16.753202 | -2.36 | -0.166 | 51.637217 | 16900000 | 180 | 237.8881 | 5473.17 | 30.75991 | 23.00733
icsd-420052-Cl2Dy2Mo2O8 | MatHub3d-10854-Cl2Dy2Mo2O8 | 6.92075e-06 |  | 2.98 | -0.484 | 125.622294 | 1430000 | -180 | 13.8518 | 463.5495 | -8.03e-09 | 2.672 | 125.622294 | 0.000234 | 180 | 3.21105e-08 | 7.54576e-08 | 33.46493 | 2.349935
icsd-420053-Cl2Er2Mo2O8 | MatHub3d-10859-Cl2Er2Mo2O8 | 6.84888e-06 |  | 3.08 | -0.515 | 128.389527 | 1270000 | -180 | 12.3931 | 409.3415 | -37.859004 | 2.625 | 128.389527 | 780308.31 | 181.03028 | 8.290892 | 255.72235 | 33.02979 | 30.84377
icsd-420054-Cl2Eu2Mo2O8 | MatHub3d-84710-Cl2Eu2Mo2O8 | 7.11135e-06 | 7.11515e-06 | 90.320161 | -2.692 | 94.416756 | 213716.08 | -180.33793 | 0.938204 | 69.504253 | -39.864686 | 4.026 4.025 | 94.416756 | 5696.1048 | 180.3477 | 0.064376 | 1.852675 | 74.08224 | 28.77897
icsd-420055-Cl2Gd2Mo2O8 | MatHub3d-10892-Cl2Gd2Mo2O8 | 7.52745e-06 |  | 2.87 | -0.45 | 123.151547 | 1650000 | -180 | 15.76163 | 536.7859 | -38.105841 | 2.702 | 123.151547 | 646748.07 | 179.62986 | 6.713964 | 208.68547 | 34.0565 | 31.0823
icsd-420056-Cl2Ho2Mo2O8 | MatHub3d-10919-Cl2Ho2Mo2O8 | 6.82746e-06 |  | 3.03 | -0.501 | 127.07637 | 1330000 | -180 | 12.88958 | 430.6858 | -37.981026 | 2.651 | 127.07637 | 750846.39 | 180.73673 | 7.923927 | 245.26971 | 33.41349 | 30.95305
icsd-420058-Cl2Mo2O8Sm2 | MatHub3d-10945-Cl2Mo2O8Sm2 | 8.14828e-06 |  | 2.91 | -0.404 | 119.5918 | 2080000 | -180 | 19.00905 | 673.2146 | -38.019898 | 2.743 | 119.5918 | 581638.07 | 181.1623 | 5.872373 | 190.89233 | 35.41548 | 32.50685
icsd-420059-Cl2Mo2O8Tb2 | MatHub3d-10946-Cl2Mo2O8Tb2 | 7.17569e-06 |  | 2.95 | -0.468 | 124.352362 | 1530000 | -180 | 14.74387 | 494.8057 | -38.058361 | 2.687 | 124.352362 | 673207.32 | 179.5778 | 6.997568 | 217.09714 | 33.5601 | 31.02466
icsd-420060-Cl2Mo2O8Tm2 | MatHub3d-10947-Cl2Mo2O8Tm2 | 7.05436e-06 |  | 3.11101 | -0.581 | 129.681108 | 985380.45 | -180.01881 | 9.676626 | 319.33 | -37.875677 | 2.495 | 129.681108 | 875608.69 | 178.93808 | 9.242347 | 280.3597 | 33.00014 | 30.33425
icsd-420061-Cl2Mo2O8Yb2 | MatHub3d-10949-Cl2Mo2O8Yb2 | 5.60103e-06 |  | 95.650488 | -1.219 | 102.203612 | 286664.33 | -180.39047 | 1.319697 | 93.282638 | -45.751763 | 3.944 | 102.203612 | 11902.206 | 179.92408 | 0.105359 | 3.853063 | 70.68489 | 36.5708
icsd-420088-K4Te4Zn2 | MatHub3d-22922-K4Te4Zn2 | 0.000748901 |  | 1.816895 | -1.84 | 22.977869 | 169229.94 | -179.80648 | 2.196775 | 54.71267 | -14.700256 | 1.349 | 22.977869 | 92971.326 | 180.4498 | 0.762516 | 30.273443 | 24.90591 | 39.70204
icsd-420129-Ba1O8P2Sn1 | MatHub3d-5507-Ba1O8P2Sn1 | 0.00471434 |  | 0.588931 | -7.039 | 144.56822 | 92994.681 | -180.07797 | 1.063265 | 30.156386 | -24.713687 | 4.307 | 144.56822 | 88259.965 | 179.29212 | 0.551068 | 28.371751 | 28.36206 | 51.48503
icsd-42019-Cr4S8Zn2 | MatHub3d-13426-Cr4S8Zn2 | 0.0027393 | 0.00277808 | 4.84 | -0.728 2.209 | 86.38355 | 1770000 | -180 | 18.64436 | 569.4165 | -11.8 | 0.802 -0.688 | 86.38355 | 1790000 | 180 | 17.83703 | 579.9214 | 30.54095 | 32.51222
icsd-420206-As2Gd2O2Zn2 | MatHub3d-3000-As2Gd2O2Zn2 | 0.0513886 |  | 2.034689 | -1.694 | 101.549894 | 692594.31 | -180.2335 | 10.497184 | 224.98312 | -2.83 | -1.754 | 101.549894 | 1470000 | 180 | 13.85981 | 479.7023 | 21.43271 | 34.61103
icsd-42021-Cd2Cr4S8 | MatHub3d-9964-Cd2Cr4S8 | 0.00196031 | 0.00198869 | 1.990897 | -1.823 1.057 | 78.228265 | 165601.27 | -179.67856 | 1.86037 | 53.463353 | -7.68 | 0.660 -0.842 | 78.228265 | 1230000 | 180 | 12.9475 | 396.7661 | 28.73802 | 30.64422
icsd-420223-C2S6Tl4 | MatHub3d-8547-C2S6Tl4 | 0.0111059 |  | 10.257573 | -7.304 | 40.484319 | 9529.5729 | -179.45016 | 0.065378 | 3.068748 | -22.722715 | -7.309 | 40.484319 | 17801.188 | 179.87197 | 0.04371 | 5.759384 | 46.93854 | 131.7635
icsd-420234-Fe2O5Sr3 | MatHub3d-18108-Fe2O5Sr3 | 0.0251575 | 0.025714 | 1.967553 | 4.142 4.334 | 101.29016 | 240864.64 | -180.00853 | 2.48792 | 78.047541 | -39.6 | -0.645 0.308 | 101.29016 | 12900000 | 180 | 105.8775 | 4178.958 | 31.3706 | 39.46975
icsd-420291-H6N4O4Pd1 | MatHub3d-20516-H6N4O4Pd1 | 0.007566 | 0.00758204 | 19.00272 | -24.605 | 102.63215 | 5002.1347 | -179.76428 | 0.010219 | 1.61645 | -72.076939 | -21.806 | 102.63215 | 9405.9543 | 178.85113 | 0.030626 | 3.008751 | 158.1808 | 98.24172
icsd-420292-H6N4O4Pt1 | MatHub3d-20517-H6N4O4Pt1 | 0.00629176 |  | 10.264617 | -12.025 | 109.944089 | 5269.2317 | -179.28874 | 0.002674 | 1.693766 | -20.153253 | -10.793 | 109.944089 | 11274.404 | 179.84971 | 0.057785 | 3.64681 | 633.4203 | 63.10998
icsd-420295-As2O8Sr3 | MatHub3d-3138-As2O8Sr3 | 0.00921587 |  | 0.288793 | -3.903 | 122.152359 | 399467.32 | -180.00559 | 4.161779 | 129.43545 | -21.883897 | 5.216 | 122.152359 | 17232.796 | 179.7608 | 0.157776 | 5.568596 | 31.10099 | 35.29432
icsd-420296-As2O6Sr1 | MatHub3d-3126-As2O6Sr1 | 0.000641899 | 0.000644342 | 0.362587 | -10.28 | 148.462275 | 207487.75 | -180.00809 | 2.187451 | 67.232074 | -37.963147 | 5.313 5.313 | 148.462275 | 24308.951 | 179.46035 | 0.153683 | 7.828945 | 30.73535 | 50.94217
icsd-42037-Be2Li2P2 | MatHub3d-6554-Be2Li2P2 | 0.00213455 |  | 0.366607 | 2.118 | 75.993751 | 160954.39 | -180.40164 | 2.057542 | 52.382209 | -2.38 | 0.612 | 75.993751 | 9260000 | 180 | 96.56168 | 2995.35 | 25.45863 | 31.02007
icsd-420403-B4Fe2O8 | MatHub3d-5011-B4Fe2O8 | 0.218052 | 0.218635 | 15.8 | -28.599 | 226.856048 | 3690 | -181 | 0.000973773 | 1.206032 | -6.912182 | -22.33 | 226.856048 | 2519.5261 | 180.1906 | 0.014886 | 0.818056 | 1238.515 | 54.95472
icsd-42041-Fe2Se4 | MatHub3d-18188-Fe2Se4 | 0.411158 |  | 12.574426 | -7.71 | 87.144696 | 23947.192 | -180.04268 | 0.299151 | 7.76257 | -0.671375 | -7.277 | 87.144696 | 7554.6828 | 180.40435 | 0.067113 | 2.458727 | 25.94867 | 36.63563
icsd-420440-C4La2Li2N8 | MatHub3d-8735-C4La2Li2N8 | 0.000343385 |  | 3.96 | -0.093 | 144.148987 | 182000000 | -180 | 1622.946 | 59005.57 | -12.290771 | 1.083 | 144.148987 | 646574.87 | 180.15476 | 6.134548 | 209.85063 | 36.35708 | 34.208
icsd-4204-Ag6Li2O4 | MatHub3d-1152-Ag6Li2O4 | 0.00282513 |  | 0.864897 | -1.708 | 74.373022 | 800518.95 | -179.99994 | 9.103264 | 259.36797 | -0.000146 | -0.208 | 74.373022 | 1002.2541 | 180.0559 | 0.527886 | 0.324932 | 28.49176 | 0.6155344
icsd-42064-Li2Sb2Zn2 | MatHub3d-23947-Li2Sb2Zn2 | 0.000142953 |  | 3.33 | -1.348 | 45.278634 | 1090000 | -180 | 13.64875 | 356.1218 | -0.801 | 0.193 | 45.278634 | 20600000 | 180 | 269.4762 | 6669.383 | 26.0919 | 24.74943
icsd-420675-Ca3Li4N6Si2 | MatHub3d-9463-Ca3Li4N6Si2 | 0.00450816 |  | 1.519491 | 1.662 | 123.881207 | 696019.1 | -179.93104 | 6.865554 | 225.33743 | -5.767249 | 1.741 | 123.881207 | 579395.48 | 180.02551 | 4.216787 | 187.77735 | 32.82145 | 44.53091
icsd-420710-Ho6O9 | MatHub3d-21495-Ho6O9 | 0.0650836 |  | 1.695 | -1.235 | 159.758462 | 761996.47 | -180.20036 | 7.720223 | 247.43679 | -19.7 | 0.709 | 159.758462 | 1460000 | 180 | 11.84091 | 469.9629 | 32.05047 | 39.68976
icsd-42072-S6Ti2 | MatHub3d-29898-S6Ti2 | 0.00179904 |  | 1.868524 | 4.187 | 85.16478 | 44701.959 | -179.84844 | 0.530335 | 14.459054 | -4.066783 | 2.706 | 85.16478 | 281184.59 | 180.00039 | 2.40959 | 91.104201 | 27.264 | 37.80901
icsd-420736-As2Eu2K2S8 | MatHub3d-2956-As2Eu2K2S8 | 0.000242493 |  | 2.570838 | -1.964 | 46.610875 | 295462.8 | -179.85221 | 3.076376 | 95.572814 | -7.641378 | 1.165 | 46.610875 | 517783.01 | 179.96069 | 4.247039 | 167.68843 | 31.06669 | 39.48361
icsd-42073-S6Zr2 | MatHub3d-29905-S6Zr2 | 0.00425311 |  | 0.916198 | 4.689 | 85.568482 | 43501.742 | -179.72469 | 0.444924 | 14.051482 | -6.712094 | 3.384 | 85.568482 | 146030.86 | 180.30627 | 1.456536 | 47.475146 | 31.58176 | 32.59456
icsd-42074-Hf2S6 | MatHub3d-20819-Hf2S6 | 0.0165229 |  | 0.79278 | 4.488 | 90.390585 | 53309.507 | -179.48659 | 0.55621 | 17.17389 | -0.000247 | 2.652 | 90.390585 | 24.317681 | 179.97579 | 0.013323 | 0.007877 | 30.87663 | 0.5912332
icsd-42075-Hf2Se6 | MatHub3d-20822-Hf2Se6 | 0.0123103 |  | 35.7 | 2.392 | 74.359284 | 10100000 | -179 | 126.4178 | 3250.503 | -1.54981 | 2.215 | 74.359284 | 162491.04 | 179.62182 | 4.588999 | 52.426106 | 25.71238 | 11.4243
icsd-420917-N2O2Se4Tb6 | MatHub3d-25878-N2O2Se4Tb6 | 0.0601093 |  | 5.55 | 0.576 | 95.838714 | 7790000 | -180 | 84.00166 | 2522.99 | -4.46 | 0.354 | 95.838714 | 5520000 | 180 | 48.704 | 1790.473 | 30.035 | 36.76234
icsd-420928-Br1Ca2H3 | MatHub3d-7368-Br1Ca2H3 | 0.00890858 |  | 6.124688 | 1.857 | 42.996964 | 173276.51 | -179.73783 | 1.984616 | 55.978169 | -0.282039 | 2.009 | 42.996964 | 378449.56 | 179.70909 | 4.374604 | 122.22163 | 28.20605 | 27.9389
icsd-42097-Cu2Ga2Se4 | MatHub3d-14260-Cu2Ga2Se4 | 0.00125607 |  | 0.040936 | -6.263 | 60.09728 | 27928.647 | -179.79885 | 0.325334 | 9.028669 | -3.755025 | -1.896 | 60.09728 | 209005.04 | 180.18721 | 2.591599 | 67.858565 | 27.752 | 26.18405
icsd-421071-B4Ce4S12 | MatHub3d-4985-B4Ce4S12 | 0.00132697 | 0.00134606 | 11.287585 | 4.140 4.189 | 80.429317 | 478.34887 | -180.42303 | 0.000859 | 0.155714 | -8.607236 | 3.969 4.019 | 80.429317 | 39700.454 | 179.81876 | 0.286453 | 12.837056 | 181.2736 | 44.81383
icsd-421072-B4Pr4S12 | MatHub3d-5071-B4Pr4S12 | 0.0010843 |  | 10.407478 | 3.872 | 82.764267 | 54144.608 | -180.35907 | 0.413485 | 17.612914 | -10.917973 | 4.061 | 82.764267 | 40202.816 | 180.15021 | 0.29267 | 13.047462 | 42.59626 | 44.5808
icsd-421073-B4Nd4S12 | MatHub3d-5058-B4Nd4S12 | 0.000901654 |  | 10.64359 | 3.953 | 84.147329 | 53243.544 | -179.87856 | 0.413565 | 17.227639 | -10.717574 | 4.102 | 84.147329 | 41674.28 | 180.18794 | 0.310765 | 13.530678 | 41.65642 | 43.5399
icsd-421087-Cs2Cu2Nd4Se8 | MatHub3d-13559-Cs2Cu2Nd4Se8 | 0.00282766 |  | 0.71188 | 4.527 | 49.798914 | 43200.988 | -179.63178 | 0.461573 | 13.939912 | -4.303599 | 3.272 | 49.798914 | 22962.424 | 179.88287 | 0.187664 | 7.430146 | 30.20088 | 39.59281
icsd-421141-Al2B2Ba2F4O6 | MatHub3d-1668-Al2B2Ba2F4O6 | 0.0170024 |  | 0.303524 | -3.874 | 126.70488 | 153758.55 | -179.94358 | 1.525816 | 49.786548 | -33.4831 | 3.367 | 126.70488 | 64268.554 | 180.29563 | 0.377203 | 20.891467 | 32.62946 | 55.38521
icsd-42114-As4Fe2 | MatHub3d-3303-As4Fe2 | 1.04232 |  | 14.564691 | -5.756 | 128.269627 | 45869.827 | -180.04344 | 0.589472 | 14.868998 | -5.153236 | -6.549 | 128.269627 | 26667.822 | 180.18636 | 0.293046 | 8.658275 | 25.22427 | 29.54579
icsd-421213-Cl4Pd2 | MatHub3d-11153-Cl4Pd2 | 0.2466 |  | 6.705815 | -5.406 | 40.252734 | 28761.923 | -180.2385 | 0.259604 | 9.343575 | -15.02988 | -4.394 | 40.252734 | 9389.2453 | 180.01856 | 0.074477 | 3.042743 | 35.99164 | 40.8548
icsd-421221-Cl4Pd2 | MatHub3d-11154-Cl4Pd2 | 0.133072 |  | 2.978668 | -5.744 | 49.09192 | 12331.322 | -179.55406 | 0.141604 | 3.975576 | -38.504904 | -5.098 | 49.09192 | 21524.926 | 180.02126 | 0.11965 | 6.975723 | 28.07531 | 58.30107
icsd-421259-Li4N6Si2Sr3 | MatHub3d-24183-Li4N6Si2Sr3 | 0.00360468 | 0.00360974 | 2.299267 | 1.827 1.834 | 113.114558 | 741549.48 | -179.56222 | 7.889352 | 239.09475 | -9.235212 | 1.737 1.741 | 113.114558 | 843265.21 | 180.02042 | 6.08842 | 273.27992 | 30.30601 | 44.8852
icsd-421335-Gd4S8 | MatHub3d-19416-Gd4S8 | 0.0256076 |  | 0.481491 | 4.329 | 88.745526 | 145931.85 | -127.00745 | 5.002683 | 23.540109 | -1.85 | 1.177 | 88.745526 | 4370000 | 180 | 37.66334 | 1414.538 | 4.705497 | 37.55742
icsd-421423-As4Ba4Zn2 | MatHub3d-3239-As4Ba4Zn2 | 0.00676216 |  | 1.848378 | 3.58 | 40.874375 | 39893.018 | -180.26203 | 0.598928 | 12.962997 | -5.427881 | 1.746 | 40.874375 | 453122.16 | 180.29378 | 3.591766 | 147.2912 | 21.64367 | 41.00802
icsd-421424-Ba4Bi4Zn2 | MatHub3d-6275-Ba4Bi4Zn2 | 0.00218199 |  | 1.780343 | 2.664 | 30.237805 | 53063.036 | -179.80803 | 1.024343 | 17.155772 | -1.947223 | 1.942 | 30.237805 | 116260.96 | 180.03589 | 1.568512 | 37.683573 | 16.74807 | 24.02505
icsd-421425-Ba4Sb4Zn2 | MatHub3d-6360-Ba4Sb4Zn2 | 0.00293285 |  | 2.51493 | 3.028 | 34.047258 | 63645.046 | -180.27018 | 0.896642 | 20.682945 | -3.07533 | 2.015 | 34.047258 | 175759.78 | 180.13363 | 1.873602 | 57.030749 | 23.06712 | 30.43909
icsd-42145-F6Fe1K1Rb2 | MatHub3d-16981-F6Fe1K1Rb2 | 0.000289309 | 0.00029071 | 17 | -3.756 | 48.913609 | 1840 | -180 | 0.001708616 | 0.5949535 | -12.028769 | -0.742 3.292 | 48.913609 | 170265.21 | 180.04364 | 0.583917 | 55.192679 | 348.2078 | 94.52145
icsd-421461-Ag2F8K4 | MatHub3d-680-Ag2F8K4 | 0.0145225 | 0.014616 | 78.799058 | -4.34 | 43.769427 | 599315.6 | -179.88727 | 6.821557 | 193.93511 | -13.914626 | -0.803 1.074 | 43.769427 | 31640.039 | 180.55676 | 0.085556 | 10.314889 | 28.42974 | 120.563
icsd-42146-F6Fe1Na1Rb2 | MatHub3d-16986-F6Fe1Na1Rb2 | 0.0155623 | 0.01565 | 49.6 | -6.635 | 57.349531 | 3000 | -91.5 | 0.005084249 | 0.2514191 | -19.122162 | -1.229 2.348 | 57.349531 | 46868.95 | 179.86856 | 0.29563 | 15.16337 | 49.45059 | 51.29172
icsd-421479-Cl1Li6O5P1 | MatHub3d-10751-Cl1Li6O5P1 | 0.00304669 |  | 0.496889 | -4.749 | 95.6621 | 124992 | -180.1193 | 1.347671 | 40.551108 | -88.14727 | 3.228 | 95.6621 | 16948.589 | 180.25864 | 0.12529 | 5.507135 | 30.08977 | 43.9551
icsd-42147-Co1F6K1Rb2 | MatHub3d-11517-Co1F6K1Rb2 | 0.000359222 |  | 16.494608 | -3.085 | 52.683807 | 16874.959 | -180.44464 | 0.036272 | 5.494532 | -46.591103 | -0.455 | 52.683807 | 268524.51 | 180.04591 | 0.803902 | 87.046327 | 151.4814 | 108.2798
icsd-421481-Br1Li6O5P1 | MatHub3d-7406-Br1Li6O5P1 | 0.0026682 |  | 0.443921 | -4.861 | 93.965415 | 111574.12 | -179.89964 | 1.185912 | 36.109715 | -72.372317 | 3.041 | 93.965415 | 17105.174 | 180.20085 | 0.161033 | 5.554451 | 30.4489 | 34.49263
icsd-42148-Co1F6Na1Rb2 | MatHub3d-11519-Co1F6Na1Rb2 | 0.0187035 |  | 13.142932 | -3.359 | 60.942497 | 17887.365 | -180.45962 | 0.077281 | 5.825141 | -53.762007 | -0.873 | 60.942497 | 120386.47 | 179.90899 | 0.582603 | 38.965786 | 75.37611 | 66.88223
icsd-421490-C2K2Pd1 | MatHub3d-8455-C2K2Pd1 | 0.00498278 |  | 1.461804 | 1.357 | 50.352695 | 489666.18 | -179.7641 | 5.238728 | 158.23628 | -32.134329 | 1.639 | 50.352695 | 612340.36 | 179.56671 | 5.124393 | 197.44427 | 30.2051 | 38.53027
icsd-421491-C2K2Pt1 | MatHub3d-8456-C2K2Pt1 | 0.00486082 |  | 1.103672 | 1.493 | 58.781539 | 492192.26 | -180.46215 | 5.279594 | 160.29023 | -7.18 | 0.99 | 58.781539 | 1670000 | 180 | 12.57059 | 541.8791 | 30.36033 | 43.10689
icsd-421494-C2Pd1Rb2 | MatHub3d-8534-C2Pd1Rb2 | 0.00838482 |  | 1.677456 | 0.802 | 45.399009 | 890937.74 | -180.13728 | 8.756054 | 289.1043 | -37.893333 | 1.391 | 45.399009 | 962612.25 | 179.52686 | 8.292074 | 310.24889 | 33.01765 | 37.41511
icsd-4214-Ca2O12Pt2 | MatHub3d-9358-Ca2O12Pt2 | 2.92277e-05 |  | 21.3 | -0.702 | 98.082938 | 2950000 | -180 | 15.95336 | 957.2855 | -20.512473 | 3.07 | 98.082938 | 62749.924 | 180.26654 | 0.332545 | 20.391232 | 60.00526 | 61.31871
icsd-42159-F6Mg1Rh1 | MatHub3d-17186-F6Mg1Rh1 | 1.13531e-05 | 1.15833e-05 | 7.84 | -7.545 | 107.446569 | 55100 | -180 | 0.1449056 | 17.81909 | -18.59055 | -3.19 | 107.446569 | 98996.325 | 179.97048 | 0.573929 | 32.064291 | 122.9703 | 55.86804
icsd-42160-Ca1F6Rh1 | MatHub3d-8982-Ca1F6Rh1 | 4.51525e-06 | 4.5488e-06 | 5.64 | -7.216 | 87.133841 | 26200 | -180 | 0.04727049 | 8.522544 | -18.512223 | -3.132 | 87.133841 | 60448.209 | 180.09962 | 0.220538 | 19.606905 | 180.2931 | 88.90488
icsd-42161-F6Rh1Zn1 | MatHub3d-17300-F6Rh1Zn1 | 1.34499e-05 | 1.36333e-05 | 9.63 | -7.1 | 113.565717 | 71800 | -180 | 0.1281458 | 23.34027 | -19.569825 | -3.223 | 113.565717 | 107693.78 | 180.13314 | 0.619138 | 34.944423 | 182.1384 | 56.44044
icsd-42162-Cd1F6Rh1 | MatHub3d-9700-Cd1F6Rh1 | 7.08698e-06 | 7.17374e-06 | 94.789658 | -7.077 | 100.006217 | 24338.973 | -179.8002 | 0.207338 | 7.86833 | -1.7e-05 | -3.651 | 100.006217 | 5.225321 | 179.98563 | 0.002094 | 0.001693 | 37.94929 | 0.8085005
icsd-42164-F6Ni1Rh1 | MatHub3d-17251-F6Ni1Rh1 | 1.39376e-05 | 1.41524e-05 | 11.1 | -7.222 | 115.986782 | 59800 | -179 | 0.05682395 | 19.25521 | -24.524589 | -3.268 | 115.986782 | 120266.31 | 179.69386 | 0.572342 | 38.833854 | 338.8573 | 67.85079
icsd-421815-Ba2Cd2F2Sb2 | MatHub3d-5643-Ba2Cd2F2Sb2 | 0.0337428 |  | 0.194139 | 1.004 | 45.348812 | 687755.62 | -180.07055 | 7.638589 | 223.00752 | -2.982988 | 1.556 | 45.348812 | 832078.66 | 180.14604 | 8.034077 | 270.03113 | 29.19486 | 33.61072
icsd-421839-B4C4Mg2 | MatHub3d-4967-B4C4Mg2 | 1.1027 |  | 7.548821 | -5.524 | 191.031732 | 229282.75 | -179.85737 | 2.941884 | 74.169925 | -1.727926 | -6.383 | 191.031732 | 55692.86 | 179.62217 | 0.8289 | 17.968813 | 25.21171 | 21.6779
icsd-42198-Cd4I8 | MatHub3d-10241-Cd4I8 | 0.175843 |  | 3.03178 | -4.368 | 26.395644 | 34921.188 | -179.97163 | 0.397136 | 11.310899 | -20.874387 | -3.249 | 26.395644 | 40738.889 | 180.39982 | 0.399454 | 13.258103 | 28.48117 | 33.19056
icsd-421995-Ce2N2Se1 | MatHub3d-10524-Ce2N2Se1 | 0.0368475 |  | 13.371439 | 1.313 | 131.080456 | 76452.93 | -179.65749 | 0.704409 | 24.676569 | -9.21488 | 2.803 | 131.080456 | 227789.39 | 180.10206 | 2.860026 | 73.887476 | 35.03159 | 25.83455
icsd-422048-Na2O8Pr2Ti2 | MatHub3d-26313-Na2O8Pr2Ti2 | 0.00110711 |  | 25.9 | 2.108 | 141.714898 | 1150000 | -180 | 18.84423 | 373.3871 | -21.298825 | 5.054 | 141.714898 | 28626.724 | 180.44981 | 0.263911 | 9.321472 | 19.8144 | 35.32051
icsd-422049-Na2Nd2O8Ti2 | MatHub3d-26265-Na2Nd2O8Ti2 | 0.00114654 |  | 1.356094 | 2.133 | 142.868767 | 220057.83 | -179.99844 | 1.756697 | 71.297502 | -20.670921 | 5.042 | 142.868767 | 29301.15 | 180.33765 | 0.2402 | 9.529223 | 40.58611 | 39.67204
icsd-422063-B4Co2O8 | MatHub3d-4990-B4Co2O8 | 0.227139 | 0.227742 | 16.5 | -28.693 | 236.888386 | 3020 | -180 | 0.01752074 | 0.9820519 | -7.313859 | -18.365 | 236.888386 | 6992.8765 | 180.09797 | 0.055356 | 2.268159 | 56.05082 | 40.97404
icsd-42207-Cd3I6 | MatHub3d-10203-Cd3I6 | 0.16793 |  | 3.168977 | -4.33 | 25.791898 | 35520.4 | -179.71557 | 0.400869 | 11.472268 | -20.319391 | -3.2 | 25.791898 | 46501.092 | 180.00998 | 0.431227 | 15.068024 | 28.6185 | 34.94221
icsd-422150-N6P2Zn4 | MatHub3d-26093-N6P2Zn4 | 0.270567 |  | 0.202449 | -16.438 | 194.660025 | 33301.534 | -179.58313 | 0.332547 | 10.739778 | -8.681358 | -8.169 | 194.660025 | 50721.267 | 180.23007 | 0.550968 | 16.475728 | 32.29552 | 29.90324
icsd-422181-H3I1Sr2 | MatHub3d-20355-H3I1Sr2 | 0.0103313 |  | 6.208729 | 1.852 | 33.340538 | 300412.23 | -180.32769 | 3.121341 | 97.688272 | -0.404793 | 2.345 | 33.340538 | 191884.58 | 180.01343 | 1.904089 | 62.179884 | 31.29689 | 32.65598
icsd-422272-Ba2Cd2K4Sb4 | MatHub3d-5646-Ba2Cd2K4Sb4 | 0.000435614 |  | 0.023283 | -0.752 | 24.71327 | 221942.05 | -180.06326 | 5.516178 | 71.95978 | -1.771154 | 0.758 | 24.71327 | 353317.3 | 160.16123 | 4.81198 | 90.63161 | 13.04522 | 18.83458
icsd-422273-Cd2K4Sb4Sr2 | MatHub3d-10068-Cd2K4Sb4Sr2 | 0.000914777 |  | 0.058201 | 0.553 | 26.332889 | 636207.38 | -179.60798 | 8.144343 | 205.23431 | -2.47056 | 2.549 | 26.332889 | 46822.747 | 128.74698 | 0.842594 | 7.761238 | 25.19962 | 9.211124
icsd-422274-Cd2Na4Sb4Yb2 | MatHub3d-10110-Cd2Na4Sb4Yb2 | 0.000654997 |  | 0.081435 | -1.609 | 34.12368 | 86935.142 | -142.31207 | 3.048701 | 17.606735 | -1.56 | 0.418 | 34.12368 | 3570000 | 180 | 34.03773 | 1152.604 | 5.77516 | 33.86254
icsd-422280-Ba2Cd2Sb4Yb2 | MatHub3d-5648-Ba2Cd2Sb4Yb2 | 0.00367608 |  | 0.361984 | 3.335 | 37.844607 | 48463.677 | -126.83721 | 0.787942 | 7.796681 | -0.433209 | 2.177 | 37.844607 | 62177.481 | 179.9273 | 1.027554 | 20.129233 | 9.894994 | 19.58946
icsd-422342-Al4Fe6Si6 | MatHub3d-2268-Al4Fe6Si6 | 0.531478 |  | 35.452552 | -6.637 | 180.829112 | 10743.947 | -179.72727 | 0.125032 | 3.470498 | -3.30763 | -6.578 | 180.829112 | 11911.859 | 179.6682 | 0.08296 | 3.845227 | 27.75688 | 46.35037
icsd-422442-Ag1O2Sc1 | MatHub3d-401-Ag1O2Sc1 | 0.0158079 |  | 0.572 | 0.578 | 117.89475 | 5820000 | -180 | 62.8978 | 1881.196 | -22.799061 | 3.344 | 117.89475 | 101082.13 | 179.56354 | 0.911996 | 32.591977 | 29.90877 | 35.73697
icsd-422481-Hg4N4O8 | MatHub3d-21174-Hg4N4O8 | 0.00743812 |  | 8.435216 | -15.278 | 65.976089 | 1832.5526 | -180.22632 | 0.014434 | 0.595241 | -62.174801 | -12.03 | 65.976089 | 11626.159 | 179.15433 | 0.049837 | 3.731564 | 41.23881 | 74.87537
icsd-42253-Cd4I8 | MatHub3d-10242-Cd4I8 | 0.172788 |  | 3.027367 | -4.297 | 25.946621 | 34562.44 | -179.96507 | 0.396621 | 11.193884 | -21.155887 | -3.208 | 25.946621 | 45464.166 | 180.32746 | 0.425585 | 14.784035 | 28.22312 | 34.73815
icsd-422561-Gd4Li4O8 | MatHub3d-19398-Gd4Li4O8 | 0.00999677 |  | 2.028151 | -2.501 | 125.308178 | 150647.86 | -179.73338 | 1.725272 | 48.665419 | -30.812442 | 2.36 | 125.308178 | 110142.82 | 180.1615 | 0.842644 | 35.750338 | 28.20739 | 42.42638
icsd-422562-Dy4Li4O8 | MatHub3d-15420-Dy4Li4O8 | 0.0104425 |  | 0.975163 | -3.295 | 129.494433 | 73395.262 | -180.09588 | 0.856658 | 23.805404 | -28.999304 | 2.334 | 129.494433 | 117926.09 | 179.9268 | 0.962331 | 38.176982 | 27.78869 | 39.67136
icsd-422579-As4Ca4Cd2 | MatHub3d-3250-As4Ca4Cd2 | 0.000628324 |  | 0.0746 | -0.186 | 48.753348 | 7250000 | -180 | 91.23091 | 2354.622 | -2.173559 | 2.599 | 48.753348 | 66066.234 | 180.02567 | 0.789335 | 21.411566 | 25.80948 | 27.12608
icsd-422580-Ca4Cd2P4 | MatHub3d-9493-Ca4Cd2P4 | 0.00094521 |  | 1.379239 | 3.888 | 54.671604 | 48718.779 | -180.27366 | 0.528138 | 15.832917 | -2.110708 | 2.796 | 54.671604 | 61742.742 | 179.78871 | 0.846148 | 19.957711 | 29.97875 | 23.58655
icsd-422672-S8Tb4 | MatHub3d-29922-S8Tb4 | 0.0238949 |  | 0.434444 | 4.516 | 89.88326 | 123017.84 | -130.99847 | 4.318226 | 21.1106 | -1.86 | 1.304 | 89.88326 | 3820000 | 180 | 32.81094 | 1241.329 | 4.888721 | 37.83278
icsd-422673-Er4S8 | MatHub3d-15785-Er4S8 | 0.0189674 |  | 0.365494 | 4.997 | 92.550366 | 86724.36 | -136.45525 | 3.126132 | 16.148106 | -1.88 | 1.59 | 92.550366 | 3290000 | 180 | 27.96647 | 1061.762 | 5.165523 | 37.96554
icsd-42268-Cd2I4 | MatHub3d-10058-Cd2I4 | 0.207433 |  | 2.996649 | -5.968 | 25.894879 | 20243.605 | -180.44065 | 0.190341 | 6.591081 | -26.83678 | -3.002 | 25.894879 | 41019.503 | 180.05336 | 0.33294 | 13.2982 | 34.62775 | 39.94173
icsd-42269-Cd3I6 | MatHub3d-10204-Cd3I6 | 0.203531 |  | 0.253547 | -5.716 | 28.203192 | 12302.31 | -179.65852 | 0.090801 | 3.970839 | -2.681494 | -3.49 | 28.203192 | 15376.318 | 180.39634 | 0.175868 | 5.00389 | 43.73123 | 28.45253
icsd-42270-Cd4I8 | MatHub3d-10243-Cd4I8 | 0.227018 |  | 0.587111 | -5.639 | 28.48271 | 16545.51 | -180.29487 | 0.152397 | 5.378323 | -2.779262 | -3.301 | 28.48271 | 16519.381 | 179.97025 | 0.180477 | 5.35051 | 35.29153 | 29.64649
icsd-422751-Cu2Na4O4 | MatHub3d-14510-Cu2Na4O4 | 0.0366514 | 0.0367639 | 2.346273 | -4.586 | 78.530537 | 132818.87 | -179.81193 | 1.612012 | 42.943435 | -0.414905 | -1.777 0.388 | 78.530537 | 29994.6 | 180.25911 | 0.207626 | 9.746249 | 26.63965 | 46.94137
icsd-42293-Cd4I8 | MatHub3d-10244-Cd4I8 | 0.241717 |  | 0.566656 | -5.758 | 29.243368 | 16282.244 | -180.19155 | 0.165676 | 5.286681 | -2.784248 | -3.612 | 29.243368 | 18526.11 | 179.6536 | 0.2076 | 5.979379 | 31.90976 | 28.8024
icsd-422941-As4Ba4Cd2 | MatHub3d-3237-As4Ba4Cd2 | 0.0043653 |  | 0.0813 | 0.469 | 37.203105 | 1480000 | -180 | 16.61927 | 481.4735 | -0.893941 | 2.298 | 37.203105 | 36088.028 | 163.35589 | 0.938785 | 9.630143 | 28.9708 | 10.25809
icsd-422942-As4Cd2Eu4 | MatHub3d-3254-As4Cd2Eu4 | 0.0168891 |  | 0.177994 | -0.755 | 48.500276 | 777181.13 | -179.93641 | 9.422234 | 251.6288 | -1.11842 | 1.212 | 48.500276 | 213271.84 | 179.99598 | 3.003704 | 69.096989 | 26.70585 | 23.00393
icsd-422963-As2Cd2Eu1 | MatHub3d-2864-As2Cd2Eu1 | 0.0121335 |  | 0.040253 | -2.05 | 53.341608 | 129733.22 | -160.97009 | 3.156624 | 33.615656 | -1.17 | 0.989 | 53.341608 | 1040000 | 180 | 11.11106 | 336.947 | 10.64924 | 30.32537
icsd-423040-Ba1Ge1O8P2 | MatHub3d-5347-Ba1Ge1O8P2 | 0.00683654 |  | 1.318757 | -8.107 | 152.693704 | 71832.741 | -180.28537 | 0.928255 | 23.347662 | -17.620664 | 4.226 | 152.693704 | 93088.15 | 179.5503 | 0.65886 | 30.010048 | 25.15221 | 45.54844
icsd-423042-Ge1O8P2Sr1 | MatHub3d-19517-Ge1O8P2Sr1 | 0.000977419 |  | 1.434463 | -7.687 | 162.343335 | 83374.044 | -179.93227 | 1.086017 | 26.992866 | -29.589443 | 4.42 | 162.343335 | 162152.1 | 180.70739 | 1.253954 | 52.95103 | 24.85492 | 42.22725
icsd-423222-K2O8Tc2 | MatHub3d-22789-K2O8Tc2 | 0.000148292 |  | 9.107128 | -4.45 | 99.197728 | 10409.734 | -180.54016 | 0.083079 | 3.393026 | -41.6 | 0.223 | 99.197728 | 7410000 | 180 | 46.77952 | 2400.331 | 40.84096 | 51.31158
icsd-423223-O8Rb2Tc2 | MatHub3d-28139-O8Rb2Tc2 | 7.48818e-05 |  | 10.429117 | -4.498 | 89.616386 | 9564.7702 | -179.80094 | 0.068028 | 3.092135 | -40.6 | 0.369 | 89.616386 | 1770000 | 180 | 8.919423 | 576.0056 | 45.45386 | 64.5788
icsd-423233-Au2Cl8Cs2 | MatHub3d-3796-Au2Cl8Cs2 | 0.000856454 |  | 95.605766 | -2.374 | 28.530034 | 148579.26 | -180.18513 | 1.61272 | 48.238752 | -20.491021 | 1.283 | 28.530034 | 32813.098 | 180.50575 | 0.23683 | 10.691271 | 29.91142 | 45.14323
icsd-423416-As2La2O6 | MatHub3d-3044-As2La2O6 | 0.0107162 |  | 2.659387 | 2.637 | 134.335421 | 414981.92 | -179.71257 | 3.79109 | 134.02509 | -7.167558 | 2.936 | 134.335421 | 346039.61 | 180.18633 | 2.302455 | 112.34908 | 35.35265 | 48.79534
icsd-423520-Ba2H3I1 | MatHub3d-5880-Ba2H3I1 | 0.0195638 |  | 5.201073 | 3.264 | 28.055835 | 61017.726 | -179.82755 | 0.659594 | 19.73188 | -0.401223 | 2.58 | 28.055835 | 111247.17 | 180.48429 | 0.976539 | 36.238296 | 29.91519 | 37.10891
icsd-423634-Cl8Cs4Li4 | MatHub3d-11348-Cl8Cs4Li4 | 4.04241e-05 |  | 0.309 | -0.546 | 16.219904 | 1440000 | -180 | 14.6931 | 466.8188 | -30.331238 | 2.647 | 16.219904 | 7934.887 | 179.74427 | 0.060144 | 2.563604 | 31.77129 | 42.62443
icsd-423880-Mo2O8Rb4S2 | MatHub3d-25597-Mo2O8Rb4S2 | 2.65325e-06 | 2.68739e-06 | 1.256115 | -1.063 2.963 | 57.323749 | 3120.1709 | -179.86658 | 0.148602 | 1.009437 | -5.991178 | 3.179 3.023 | 57.323749 | 10812.826 | 179.72644 | 0.088385 | 3.492715 | 6.79289 | 39.51706
icsd-423892-La2N2 | MatHub3d-23106-La2N2 | 0.0571678 |  | 1.49 | -0.494 | 104.943692 | 9020000 | -180 | 151.3262 | 2917.45 | -6.468416 | 3.172 | 104.943692 | 325254.43 | 180.33189 | 3.894622 | 105.77141 | 19.27921 | 27.15832
icsd-42390-Cr1Na1S2 | MatHub3d-12899-Cr1Na1S2 | 0.000861832 | 0.000865012 | 3.88 | -1.582 2.589 | 68.873797 | 290000 | -180 | 3.189648 | 93.47123 | -10.5 | 0.895 -0.685 | 68.873797 | 1320000 | 180 | 14.13383 | 427.2043 | 29.30456 | 30.22566
icsd-423921-Ag2Er2S4 | MatHub3d-648-Ag2Er2S4 | 0.00906854 |  | 0.209353 | 0.708 | 73.032366 | 828293.29 | -180.04773 | 10.322922 | 268.50936 | -1.948354 | 1.591 | 73.032366 | 621666.46 | 179.54286 | 5.74191 | 200.39815 | 26.01098 | 34.90096
icsd-423922-Ag2S4Tm2 | MatHub3d-877-Ag2S4Tm2 | 0.00760325 |  | 0.198381 | 0.732 | 73.791669 | 775506.48 | -180.00206 | 9.430658 | 251.26984 | -1.951948 | 1.674 | 73.791669 | 566669.27 | 180.01085 | 5.25208 | 183.62298 | 26.64394 | 34.96195
icsd-423937-As2Ga2O8 | MatHub3d-2996-As2Ga2O8 | 0.0581634 |  | 0.41912 | -13.93 | 122.779957 | 34675.022 | -179.95946 | 0.382918 | 11.229647 | -16.643836 | -5.725 | 122.779957 | 8147.3529 | 179.99108 | 0.050319 | 2.639481 | 29.32651 | 52.45496
icsd-42394-Cr1Cu1S2 | MatHub3d-12732-Cr1Cu1S2 | 0.00170054 | 0.00170067 | 0.340668 | -0.384 2.198 | 87.19462 | 647133.18 | -179.99291 | 58.954245 | 209.65464 | -2.42 | 0.175 -1.561 | 87.19462 | 7550000 | 180 | 98.58496 | 2451.644 | 3.556226 | 24.86834
icsd-423986-K4Mo2O4S4 | MatHub3d-22867-K4Mo2O4S4 | 2.59228e-06 |  | 14.9 | 0.128 | 60.445873 | 35500000 | -181 | 70.50546 | 11560.35 | -48.039879 | 2.212 | 60.445873 | 276066.66 | 177.99953 | 3.008163 | 87.468498 | 163.9639 | 29.07705
icsd-423989-K4Mo2O6S2 | MatHub3d-22868-K4Mo2O6S2 | 5.64731e-06 |  | 15.417671 | -0.985 | 73.191055 | 246855.69 | -179.97835 | 1.64966 | 79.962001 | -11.092724 | 2.639 | 73.191055 | 68001.493 | 179.6654 | 0.216336 | 21.950647 | 48.47181 | 101.4655
icsd-423992-Mo2O4Rb4S4 | MatHub3d-25589-Mo2O4Rb4S4 | 2.11281e-06 |  | 10.9 | 0.066 | 54.665346 | 73100000 | -180 | 138.9485 | 23812.79 | -45.964209 | 2.374 | 54.665346 | 177779.27 | 185.62882 | 1.700598 | 61.259286 | 171.3785 | 36.0222
icsd-424073-Ba1Mg1Na2O8P2 | MatHub3d-5406-Ba1Mg1Na2O8P2 | 0.00463299 |  | 0.360785 | -2.992 | 132.777572 | 924639.01 | -180.24606 | 10.22278 | 300.40267 | -25.83082 | 3.509 | 132.777572 | 82554.367 | 179.97993 | 0.643092 | 26.74165 | 29.38561 | 41.58293
icsd-42416-Fe2S4 | MatHub3d-18165-Fe2S4 | 0.437207 |  | 15.773163 | -7.96 | 107.780595 | 25925.572 | -180.14925 | 0.305481 | 8.413821 | -0.872744 | -8.252 | 107.780595 | 5033.5214 | 180.0096 | 0.04411 | 1.631035 | 27.54286 | 36.97654
icsd-42419-In2S4Tl2 | MatHub3d-22060-In2S4Tl2 | 0.0776782 |  | 0.473 | -0.731 | 54.769283 | 1770000 | -180 | 22.05256 | 570.2419 | -0.764868 | -3.248 | 54.769283 | 77467.624 | 179.94982 | 1.126327 | 25.085516 | 25.85831 | 22.27197
icsd-424266-N4Se2Zr4 | MatHub3d-26063-N4Se2Zr4 | 0.0147128 |  | 0.794365 | 3.992 | 168.713777 | 225398.03 | -180.30135 | 2.646746 | 73.273693 | -0.838179 | 3.252 | 168.713777 | 157522.77 | 180.33381 | 2.124465 | 51.226849 | 27.68444 | 24.11282
icsd-424413-Br4Nb2S4 | MatHub3d-7705-Br4Nb2S4 | 8.39498e-05 |  | 15.278729 | 1.555 | 62.433133 | 370249.53 | -179.63283 | 2.205428 | 119.47195 | -17.428775 | 2.924 | 62.433133 | 94604.302 | 180.57968 | 0.286164 | 30.849536 | 54.17178 | 107.8037
icsd-424414-Br4Nb2S4 | MatHub3d-7706-Br4Nb2S4 | 8.90479e-05 |  | 5.373633 | 1.719 | 61.676652 | 149957.2 | -179.74827 | 0.590235 | 48.450334 | -11.173343 | 2.947 | 61.676652 | 60022.988 | 179.26558 | 0.016351 | 19.289076 | 82.08651 | 1179.688
icsd-424502-Cl2N6 | MatHub3d-10961-Cl2N6 | 0.00594755 |  | 11.347547 | -11.244 | 64.446801 | 7240.3294 | -179.62712 | 0.046462 | 2.336158 | -23.437697 | -8.084 | 64.446801 | 7244.5628 | 179.87526 | 0.036236 | 2.343986 | 50.28105 | 64.68667
icsd-42453-Ca8Si4 | MatHub3d-9633-Ca8Si4 | 0.000976841 |  | 1.183817 | 3.535 | 39.955471 | 35581.067 | -180.22082 | 0.532484 | 11.556569 | -1.843432 | 3.392 | 39.955471 | 24513.002 | 180.29347 | 0.290531 | 7.968132 | 21.70313 | 27.4261
icsd-424541-F8O2Pb1V2 | MatHub3d-17540-F8O2Pb1V2 | 1.37947e-05 |  | 37.91302 | -0.76 | 96.89286 | 265099.07 | -179.44212 | 0.705047 | 85.360507 | -13.410749 | 0.726 | 96.89286 | 381875.22 | 180.31945 | 0.643671 | 124.16713 | 121.0707 | 192.9047
icsd-42455-Ca8Ge4 | MatHub3d-9626-Ca8Ge4 | 0.000872664 |  | 1.404881 | 3.223 | 37.439381 | 40710.21 | -179.98406 | 0.60167 | 13.187771 | -1.734021 | 3.293 | 37.439381 | 27668.039 | 179.83647 | 0.31381 | 8.948163 | 21.91861 | 28.51459
icsd-424579-Ni2O4Rb6 | MatHub3d-26996-Ni2O4Rb6 | 0.00347269 | 0.00349962 | 0.405801 | -4.01 | 33.467332 | 136303.88 | -180.07707 | 1.516159 | 44.200282 | -7.71 | 0.293 0.196 | 33.467332 | 2000000 | 179 | 7.991549 | 644.324 | 29.1528 | 80.62567
icsd-424584-Cs4S4Te2 | MatHub3d-13754-Cs4S4Te2 | 0.00556483 |  | 1.099965 | -1.04 | 23.805332 | 466422.63 | -180.24643 | 4.610448 | 151.53499 | -5.68197 | 0.714 | 23.805332 | 295043.43 | 180.16734 | 1.733659 | 95.771901 | 32.86774 | 55.24264
icsd-424602-H8Yb4 | MatHub3d-20629-H8Yb4 | 0.0342302 |  | 1.751667 | 1.474 | 52.935764 | 364902.91 | -179.99827 | 4.015698 | 118.22627 | -7.630243 | 1.468 | 52.935764 | 258400.59 | 180.35939 | 2.767106 | 84.056449 | 29.44103 | 30.37703
icsd-424605-F2Lu2O6Se2 | MatHub3d-16542-F2Lu2O6Se2 | 0.231389 |  | 4.65 | -0.815 | 114.230773 | 2230000 | -180 | 21.18023 | 722.1618 | -7.14 | 0.614 | 114.230773 | 3000000 | 180 | 25.94391 | 968.6023 | 34.09603 | 37.33448
icsd-424729-O4Sn4 | MatHub3d-27849-O4Sn4 | 0.0174802 |  | 1.007184 | -2.169 | 81.665368 | 582488.09 | -180.07204 | 6.365249 | 188.87724 | -10.830312 | -2.895 | 81.665368 | 324255.21 | 180.06341 | 4.087999 | 105.13272 | 29.67319 | 25.7174
icsd-424820-Ba1O3Sn1 | MatHub3d-5486-Ba1O3Sn1 | 0.0437432 |  | 0.151654 | -9.271 | 139.575262 | 185645.74 | -180.30544 | 2.562077 | 60.35353 | -14.484813 | 3.258 | 139.575262 | 140944.26 | 179.53713 | 1.445325 | 45.431383 | 23.55649 | 31.43333
icsd-424850-Br2Cl2 | MatHub3d-7494-Br2Cl2 | 0.134302 |  | 12.574267 | -8.546 | 22.131276 | 11690.292 | -180.26262 | 0.092328 | 3.798715 | -6.402808 | -5.528 | 22.131276 | 4246.1978 | 179.9957 | 0.04024 | 1.375702 | 41.14369 | 34.18743
icsd-424864-I2K2O6 | MatHub3d-21557-I2K2O6 | 0.00122318 |  | 1.731397 | -2.973 | 78.19061 | 181775.24 | -179.68871 | 2.143747 | 58.691651 | -1.109828 | -1.606 | 78.19061 | 108320.08 | 179.58124 | 1.161994 | 34.9326 | 27.37807 | 30.06263
icsd-425059-B2C2Li2 | MatHub3d-4582-B2C2Li2 | 0.0148986 |  | 1.84 | 1.006 | 182.541921 | 9160000 | -180 | 105.7651 | 2979.011 | -13 | -0.546 | 182.541921 | 51300000 | 180 | 693.1719 | 16610.26 | 28.16629 | 23.96269
icsd-425061-C4Li4N4S4 | MatHub3d-8749-C4Li4N4S4 | 0.00181981 |  | 15.134134 | 1.272 | 86.220043 | 656542.92 | -180.50825 | 5.761359 | 213.92288 | -3.113754 | 1.9 | 86.220043 | 244451.15 | 180.0199 | 2.40444 | 79.219691 | 37.13063 | 32.94725
icsd-42509-F12K2Sb2 | MatHub3d-16317-F12K2Sb2 | 0.000468892 |  | 1.323724 | -6.823 | 75.385287 | 22877.564 | -180.32293 | 0.25484 | 7.438951 | -37.407263 | 2.823 | 75.385287 | 8525.0728 | 179.49126 | 0.049738 | 2.746532 | 29.19067 | 55.21999
icsd-425136-Co3In1S2Sn1 | MatHub3d-12283-Co3In1S2Sn1 | 0.00227206 |  | 19.8 | 0.263 | 115.716669 | 17500000 | -180 | 190.7414 | 5663.086 | -2.67 | -0.425 | 115.716669 | 2800000 | 126 | 72.6605 | 441.7037 | 29.68986 | 6.079007
icsd-425141-Dy6O6Sb2 | MatHub3d-15458-Dy6O6Sb2 | 0.0303663 |  | 9.61 | -1.086 | 112.296321 | 1070000 | -181 | 6.392581 | 348.2877 | -1.32 | -1.757 | 112.296321 | 1600000 | 180 | 18.87716 | 517.9397 | 54.48311 | 27.43737
icsd-425147-Cl6W1 | MatHub3d-11334-Cl6W1 | 0.0268025 |  | 16.926002 | -5.241 | 49.695722 | 13420.048 | -179.71548 | 0.071924 | 4.334361 | -29.898301 | -3.657 | 49.695722 | 6974.672 | 179.8255 | 0.04166 | 2.255414 | 60.26307 | 54.1386
icsd-425149-Ag2F8Na4 | MatHub3d-688-Ag2F8Na4 | 0.021202 | 0.0212113 | 17.5 | -13.199 | 56.554427 | 2570 | -179 | 0.008089311 | 0.8243919 | -23.336413 | -8.266 | 56.554427 | 4656.1837 | 179.1224 | 0.008826 | 1.493929 | 101.9113 | 169.2646
icsd-425285-Ho2I2S2 | MatHub3d-21355-Ho2I2S2 | 0.0118078 |  | 6.189973 | 3.257 | 41.752555 | 84430.882 | -179.60684 | 0.785701 | 27.236235 | -6.163869 | 2.626 | 41.752555 | 64151.894 | 179.93484 | 0.870433 | 20.770167 | 34.66489 | 23.86188
icsd-42534-Ag2Fe1S4Sn1 | MatHub3d-692-Ag2Fe1S4Sn1 | 6.63797e-05 | 6.79058e-05 | 0.059907 | -8.403 | 55.568842 | 39590.316 | -180.20961 | 0.427143 | 12.857155 | -7.145601 | -2.038 | 55.568842 | 346815.85 | 179.91446 | 3.761247 | 112.26157 | 30.10035 | 29.8469
icsd-42541-Co2Se2 | MatHub3d-12196-Co2Se2 | 0.416123 | 0.417601 | 0.095869 | -8.225 | 72.60904 | 23643.895 | -128.86001 | 0.271481 | 3.926046 | -3.036653 | -10.465 | 72.60904 | 27609.004 | 156.32443 | 0.395011 | 6.746902 | 14.46159 | 17.08029
icsd-42573-As8Ir4 | MatHub3d-3463-As8Ir4 | 0.436202 |  | 11.568282 | -7.997 | 159.033881 | 64133.174 | -180.41726 | 0.610292 | 20.875596 | -4.009601 | -7.309 | 159.033881 | 54684.006 | 179.86814 | 0.489182 | 17.691668 | 34.20591 | 36.16582
icsd-42608-Ru2Sb4 | MatHub3d-29679-Ru2Sb4 | 0.0327632 |  | 2.46 | -0.317 | 118.359274 | 7640000 | -180 | 110.5046 | 2482.33 | -3.82 | -1.291 | 118.359274 | 1140000 | 138 | 30.27698 | 217.3365 | 22.46359 | 7.178275
icsd-42616-As8Rh4 | MatHub3d-3479-As8Rh4 | 0.000396971 |  | 0.669087 | -3.663 | 137.650141 | 55923.358 | -179.95765 | 4.515002 | 18.110642 | -0.742255 | -3.215 | 137.650141 | 72180.633 | 179.94032 | 3.689285 | 23.37102 | 4.011215 | 6.334837
icsd-42666-In2S5Zn2 | MatHub3d-22064-In2S5Zn2 | 0.0237352 |  | 0.176878 | -7.888 | 65.514132 | 43105.723 | -179.84988 | 0.26553 | 13.942969 | -5.109863 | -3.013 | 65.514132 | 82625.676 | 179.69771 | 0.57054 | 26.680878 | 52.50996 | 46.76425
icsd-42667-In2S4Zn1 | MatHub3d-22062-In2S4Zn1 | 0.0685058 | 0.0697882 | 0.136298 | -12.584 | 64.007854 | 22306.021 | -179.696 | 0.246734 | 7.20276 | -0.097931 | -6.282 | 64.007854 | 2033.6646 | 179.80831 | 0.3254 | 0.657505 | 29.19241 | 2.020605
icsd-426-As1Br3Ca3 | MatHub3d-2625-As1Br3Ca3 | 0.00110743 |  | 1.859442 | 4.898 | 34.307325 | 40533.687 | -179.71923 | 0.464824 | 13.091976 | -1.533779 | 3.108 | 34.307325 | 38472.581 | 179.62337 | 0.444464 | 12.413007 | 28.16545 | 27.92804
icsd-42737-P4Ru2 | MatHub3d-28569-P4Ru2 | 0.0718078 |  | 2.002595 | -1.456 | 189.562887 | 698814.25 | -179.65838 | 9.023739 | 225.5572 | -1.510002 | -2.298 | 189.562887 | 252345.72 | 179.70865 | 3.227895 | 81.495553 | 24.99598 | 25.24728
icsd-42855-C2Si2 | MatHub3d-8552-C2Si2 | 1.24157 |  | 0.490158 | -3.91 | 211.333306 | 229847.02 | -179.68122 | 2.518005 | 74.206893 | -3.71524 | -5.666 | 211.333306 | 145148.09 | 179.60249 | 1.78463 | 46.820499 | 29.47051 | 26.23541
icsd-42884-As1Cu1Se2 | MatHub3d-2646-As1Cu1Se2 | 0.391579 |  | 4.812428 | -6.317 | 52.767187 | 61097.448 | -180.01295 | 0.695817 | 19.798422 | -1.058337 | -8.373 | 52.767187 | 30835.314 | 129.86831 | 0.326277 | 5.200616 | 28.45349 | 15.93927
icsd-42895-Cd2Ge2P4 | MatHub3d-10034-Cd2Ge2P4 | 0.000228319 |  | 0.027411 | -7.382 | 64.72986 | 7234.6792 | -179.93389 | 0.088151 | 2.342315 | -2.03 | -0.903 | 64.72986 | 1330000 | 180 | 18.16931 | 432.5496 | 26.57162 | 23.80661
icsd-429-Fe2Nb2O8 | MatHub3d-18065-Fe2Nb2O8 | 0.00120215 | 0.00120634 | 6.35 | 0.352 1.929 | 187.548332 | 41900 | -180 | 0.3917337 | 13.51058 | -5.333357 | 1.461 4.962 | 187.548332 | 230034.85 | 179.73001 | 1.861583 | 74.307872 | 34.4892 | 39.9165
icsd-42-F1H6Na1O6Te1 | MatHub3d-16105-F1H6Na1O6Te1 | 0.0163122 |  | 0.868986 | -12.03 | 109.75436 | 12904.543 | -180.00874 | 0.147995 | 4.181478 | -30.195642 | -2.314 | 109.75436 | 32670.346 | 179.69076 | 0.145941 | 10.548853 | 28.25418 | 72.28163
icsd-43003-S4Sn2 | MatHub3d-29852-S4Sn2 | 0.0190598 |  | 1.924623 | -2.915 | 67.450618 | 309407.04 | -180.12311 | 3.570443 | 100.38506 | -22.1 | -0.798 | 67.450618 | 2790000 | 180 | 26.39947 | 899.2507 | 28.11558 | 34.06321
icsd-43025-Al4Cd2S8 | MatHub3d-2218-Al4Cd2S8 | 0.166146 |  | 0.972461 | -12.12 | 81.519699 | 16086.183 | -179.67838 | 0.204335 | 5.193315 | -9.648638 | -6.451 | 81.519699 | 41051.488 | 180.46565 | 0.357608 | 13.369588 | 25.41569 | 37.38615
icsd-43074-O2 | MatHub3d-27560-O2 | 0.0155878 | 0.0155941 | 11.9 | -22.994 | 47.735878 | 1500 | -180 | 0.01449827 | 0.4837098 | -34.7 | -18.091 | 47.735878 | 943 | 180 | 0.006868876 | 0.3064489 | 33.36328 | 44.61413
icsd-431-As8Zn8 | MatHub3d-3486-As8Zn8 | 0.198974 |  | 0.936227 | -7.571 | 66.218936 | 39391.411 | -180.39318 | 0.448553 | 12.818635 | -0.596763 | -6.48 | 66.218936 | 20017.35 | 180.24521 | 0.226996 | 6.503304 | 28.57775 | 28.64942
icsd-43227-As6Si6 | MatHub3d-3435-As6Si6 | 0.590699 |  | 2.31172 | -6.215 | 62.439359 | 62035.654 | -179.92912 | 0.623556 | 20.083725 | -1.433538 | -6.688 | 62.439359 | 26052.438 | 179.70585 | 0.213522 | 8.413424 | 32.20837 | 39.40308
icsd-43265-Sb8Zn8 | MatHub3d-30052-Sb8Zn8 | 0.129399 |  | 0.565578 | -7.151 | 50.303777 | 21196.285 | -179.85306 | 0.480245 | 6.856388 | -0.390596 | -5.457 | 50.303777 | 19111.595 | 143.64726 | 0.442476 | 3.943589 | 14.27685 | 8.912549
icsd-43266-Ag1Bi1Te2 | MatHub3d-178-Ag1Bi1Te2 | 0.00242142 |  | 1.19 | 0.293 | 48.332115 | 22100000 | -180 | 309.061 | 7135.066 | -6.17 | -1.489 | 48.332115 | 1660000 | 122 | 49.19349 | 246.3952 | 23.08627 | 5.008695
icsd-43276-Na8Si8 | MatHub3d-26487-Na8Si8 | 0.00210435 |  | 2.12 | -0.486 | 35.43276 | 4340000 | -180 | 56.20552 | 1404.783 | -5.817284 | 1.884 | 35.43276 | 209498.88 | 180.1785 | 1.808584 | 68.012329 | 24.99368 | 37.60529
icsd-4327-Cu2I4O12 | MatHub3d-14361-Cu2I4O12 | 0.0973147 | 0.097584 | 82.712961 | -23.264 | 116.660115 | 19380.327 | -179.77661 | 0.125455 | 6.26365 | -8.492602 | -18.202 | 116.660115 | 2773.3413 | 180.24077 | 0.019938 | 0.900968 | 49.92746 | 45.18848
icsd-432-As8Cd8 | MatHub3d-3455-As8Cd8 | 0.109355 |  | 0.819964 | -7.586 | 52.753203 | 28578.466 | -151.78733 | 0.689214 | 6.584305 | -1.483594 | -5.984 | 52.753203 | 27829.947 | 104.88734 | 0.634072 | 3.061671 | 9.553354 | 4.828586
icsd-43300-Br1H4N1 | MatHub3d-7390-Br1H4N1 | 0.0365191 |  | 0.230087 | -8.524 | 60.532209 | 59018.62 | -180.05474 | 0.657426 | 19.133666 | -34.7159 | -4.176 | 60.532209 | 85677.895 | 179.54291 | 0.761042 | 27.618832 | 29.10391 | 36.29081
icsd-43311-B2Cr2O6 | MatHub3d-4666-B2Cr2O6 | 0.00108438 | 0.00111418 | 9.1 | -2.932 1.116 | 223.008045 | 116000 | -180 | 1.113836 | 37.44814 | -8.954129 | 1.288 3.466 | 223.008045 | 462663.74 | 180.09354 | 4.271703 | 150.0589 | 33.62087 | 35.12859
icsd-43328-Ga4Te4 | MatHub3d-19096-Ga4Te4 | 0.00301295 |  | 0.535944 | -2.407 | 39.690118 | 173630.54 | -179.80538 | 2.004389 | 56.13471 | -0.501427 | -2.505 | 39.690118 | 196372.95 | 180.07224 | 2.098021 | 63.675918 | 28.0059 | 30.35047
icsd-4333-Ca2Na2O8Si2 | MatHub3d-9342-Ca2Na2O8Si2 | 0.0028665 | 0.00287558 | 6.034723 | -0.235 5.560 | 114.356217 | 10369.689 | -130.90284 | 0.22267 | 1.776904 | -8.305705 | 4.932 4.903 | 114.356217 | 9510.274 | 159.04905 | 0.23153 | 2.405776 | 7.979988 | 10.39077
icsd-43405-Na6S6 | MatHub3d-26464-Na6S6 | 0.000278858 |  | 1.43 | -0.714 | 33.774762 | 3470000 | -180 | 51.67858 | 1122.938 | -5.63 | 0.676 | 33.774762 | 1040000 | 180 | 12.35548 | 336.8651 | 21.72927 | 27.26443
icsd-43408-Na4Se4 | MatHub3d-26432-Na4Se4 | 0.0020793 |  | 0.195575 | -1.018 | 29.430743 | 289280.47 | -170.94336 | 11.524247 | 84.532479 | -9.34 | 0.114 | 29.430743 | 46600000 | 180 | 447.3441 | 15173.9 | 7.335185 | 33.91997
icsd-43428-Xe1 | MatHub3d-30644-Xe1 | 0.0196743 |  | 0.438015 | -0.563 | 0.531742 | 58037.45 | -179.84689 | 0.654386 | 18.772156 | -55.278313 | -0.666 | 0.531742 | 7493.1342 | 180.01079 | 0.052028 | 2.428066 | 28.68667 | 46.66845
icsd-43432-H1K1 | MatHub3d-20125-H1K1 | 0.0104128 |  | 1.999575 | 0.862 | 13.692485 | 678498.94 | -179.89523 | 7.6307 | 219.57781 | -33.519121 | 1.097 | 13.692485 | 396032.62 | 179.9883 | 3.387391 | 128.29789 | 28.77558 | 37.87513
icsd-43434-Cl1Na1 | MatHub3d-10761-Cl1Na1 | 0.0142692 |  | 0.244364 | -3.909 | 42.832547 | 152188.45 | -180.08216 | 1.632018 | 49.354079 | -14.2 | 0.18 | 42.832547 | 36100000 | 180 | 494.0995 | 11680.38 | 30.24114 | 23.63973
icsd-43435-Ag1I1 | MatHub3d-306-Ag1I1 | 0.294004 |  | 0.081711 | -4.269 | 29.159726 | 12072.04 | -180.04089 | 0.270302 | 3.913118 | -17.25133 | -3.42 | 29.159726 | 129824.29 | 179.94876 | 1.205535 | 42.039123 | 14.47684 | 34.87176
icsd-43436-F1Rb1 | MatHub3d-16170-F1Rb1 | 0.105825 |  | 0.336424 | -3.782 | 27.052828 | 159182.15 | -180.07234 | 1.792733 | 51.616477 | -99.989275 | 2.627 | 27.052828 | 23943.497 | 189.59498 | 0.20752 | 8.606791 | 28.79206 | 41.47451
icsd-43451-Cr4Hg2O8 | MatHub3d-13367-Cr4Hg2O8 | 0.0139931 | 0.0143192 | 0.0832 | -2.674 | 157.27826 | 2180000 | -180 | 22.79504 | 709.3943 | -10.6 | -0.314 0.872 | 157.27826 | 4640000 | 180 | 12.57547 | 1502.935 | 31.12056 | 119.5132
icsd-43458-Co2O2 | MatHub3d-12131-Co2O2 | 0.15918 | 0.159615 | 0.0815 | -15.395 | 128.383125 | 98000 | -180 | 1.189019 | 31.71642 | -3.625365 | -13.657 | 128.383125 | 3098.39 | 179.97793 | 0.036913 | 1.003632 | 26.67444 | 27.18912
icsd-43459-Mn1O1 | MatHub3d-25077-Mn1O1 | 0.0121366 | 0.0121384 | 0.222 | -7.195 | 144.310969 | 133000 | -144 | 3.816479 | 27.47615 | -12.6 | -1.409 3.894 | 144.310969 | 912000 | 180 | 9.80183 | 296.9337 | 7.199345 | 30.2937
icsd-43477-Al6C6Sc2 | MatHub3d-2413-Al6C6Sc2 | 0.00969253 |  | 1.4963 | 5.126 | 165.259 | 246856.83 | -180.41647 | 3.087919 | 80.352156 | -0.79854 | 4.521 | 165.259 | 122093.95 | 179.80993 | 1.609834 | 39.47494 | 26.02146 | 24.52112
icsd-43484-N4O6 | MatHub3d-26021-N4O6 | 0.00331712 | 0.00333035 | 8.74943 | -22.788 | 57.060094 | 415.3566 | -180.02075 | 0.000526 | 0.134607 | -26.499094 | -22.467 | 57.060094 | 287.0015 | 180.27911 | 0.000725 | 0.093277 | 255.9068 | 128.6579
icsd-43502-Ir4Sb8 | MatHub3d-22531-Ir4Sb8 | 0.428487 |  | 6.933981 | -7.475 | 124.007183 | 62537.182 | -179.81197 | 0.522706 | 20.219737 | -3.870889 | -7.496 | 124.007183 | 60503.67 | 179.71273 | 0.523436 | 19.540667 | 38.68281 | 37.33153
icsd-43508-As4Fe4S4 | MatHub3d-3306-As4Fe4S4 | 0.320924 |  | 21.0139 | -8.259 | 124.605891 | 18940.635 | -180.37797 | 0.189062 | 6.162565 | -3.742508 | -6.764 | 124.605891 | 8625.4692 | 179.83451 | 0.102128 | 2.789516 | 32.59547 | 27.31392
icsd-43509-As4Fe4S4 | MatHub3d-3307-As4Fe4S4 | 0.313898 |  | 21.572257 | -8.28 | 124.566433 | 19259.21 | -179.75376 | 0.184544 | 6.222923 | -2.76922 | -6.766 | 124.566433 | 6711.945 | 179.80249 | 0.100885 | 2.1699 | 33.72054 | 21.50865
icsd-43512-Bi2Se1Te2 | MatHub3d-7175-Bi2Se1Te2 | 0.00343386 |  | 0.115 | -0.57 | 47.36814 | 1530000 | -180 | 13.56361 | 495.6169 | -2.192128 | -1.321 | 47.36814 | 483426.7 | 179.69978 | 7.891714 | 156.10821 | 36.54019 | 19.78128
icsd-43595-Se2Zn2 | MatHub3d-30151-Se2Zn2 | 0.211478 |  | 0.045318 | -9.432 | 56.515434 | 42551.781 | -179.88353 | 0.411032 | 13.768942 | -3.629292 | -4.616 | 56.515434 | 28375.463 | 179.81921 | 0.346376 | 9.175192 | 33.49847 | 26.48911
icsd-43597-S2Zn2 | MatHub3d-29831-S2Zn2 | 0.2458 |  | 0.089611 | -10.454 | 69.474644 | 22214.693 | -180.2634 | 0.213607 | 7.218641 | -4.721485 | -5.074 | 69.474644 | 30100.508 | 180.0392 | 0.358967 | 9.756812 | 33.79403 | 27.18025
icsd-43611-F1Na1 | MatHub3d-16155-F1Na1 | 0.144909 |  | 0.501766 | -5.394 | 42.021435 | 68787.554 | -180.40913 | 0.796989 | 22.388599 | -87.1 | -0.095 | 42.021435 | 20300000 | 180 | 248.071 | 6531.159 | 28.09148 | 26.32778
icsd-43617-Se2Ti1 | MatHub3d-30139-Se2Ti1 | 0.00153005 |  | 12.246859 | 3.265 | 68.382297 | 370118.79 | -73.149718 | 10.710856 | 19.804617 | -0.752 | 1.049 | 68.382297 | 1320000 | 180 | 17.18396 | 425.5163 | 1.849023 | 24.76241
icsd-43722-F3Mn1Rb1 | MatHub3d-16701-F3Mn1Rb1 | 0.00042291 | 0.000423437 | 0.188 | -2.045 | 59.259912 | 1460000 | -180 | 16.86846 | 474.6389 | -36.6 | -1.781 5.487 | 59.259912 | 764000 | 24.9 | 11.45648 | 4.721507 | 28.13765 | 0.4121255
icsd-43726-Kr1 | MatHub3d-22967-Kr1 | 0.00690183 |  | 0.621 | -0.186 | 1.116694 | 1080000 | -180 | 12.43181 | 347.0036 | -79.264791 | -0.363 | 1.116694 | 25812.069 | 179.80935 | 0.112705 | 8.345404 | 27.91256 | 74.04644
icsd-43857-Se2Sn1 | MatHub3d-30130-Se2Sn1 | 0.0113815 |  | 2.032583 | -2.613 | 54.950961 | 354209.55 | -179.92362 | 3.945614 | 114.66652 | -11.3 | -1.12 | 54.950961 | 1220000 | 180 | 11.44435 | 397.1833 | 29.06177 | 34.70562
icsd-43871-As1B1 | MatHub3d-2610-As1B1 | 1.16036 |  | 1.313538 | -4.805 | 132.977849 | 312757.37 | -179.655 | 3.527504 | 100.94531 | -1.236941 | -5.818 | 132.977849 | 231042.54 | 180.03316 | 2.593645 | 74.885365 | 28.61664 | 28.87263
icsd-43936-As2Cu2K4 | MatHub3d-2921-As2Cu2K4 | 0.00773036 |  | 0.148763 | -1.924 | 26.765383 | 79792.894 | -180.44935 | 0.858181 | 25.982136 | -11.227019 | 1.301 | 26.765383 | 140198.57 | 180.02977 | 1.667838 | 45.439366 | 30.27582 | 27.24447
icsd-43985-As1K1Zn1 | MatHub3d-2692-As1K1Zn1 | 0.00399891 |  | 0.065057 | -2.707 | 33.801019 | 98135.786 | -127.26993 | 3.73241 | 15.895676 | -1.8 | 0.305 | 33.801019 | 6520000 | 180 | 62.83745 | 2124.478 | 4.258824 | 33.80911
icsd-4403-F6K3Mo1 | MatHub3d-17110-F6K3Mo1 | 8.00695e-06 | 8.02823e-06 | 0.37501 | 2.436 2.286 | 50.487147 | 277112.21 | -179.69067 | 3.037886 | 89.476033 | -2.68e-09 | -0.080 6.260 | 50.487147 | 0.00784 | 185 | 1.8445e-05 | 2.66797e-06 | 29.45339 | 0.1446446
icsd-44102-H8He4 | MatHub3d-84711-H8He4 | 0.0793429 |  | 10.371496 | -2.334 | 18.225873 | 37767.969 | -180.36228 | 0.396211 | 12.286128 | -4.957942 | -2.219 | 18.225873 | 21167.714 | 179.88748 | 0.222474 | 6.849767 | 31.00905 | 30.78907
icsd-44107-Al2N2 | MatHub3d-1960-Al2N2 | 0.668745 |  | 0.162024 | -12.517 | 194.808593 | 50292.854 | -180.06021 | 0.496917 | 16.305788 | -5.92205 | -3.818 | 194.808593 | 108780.87 | 179.98165 | 1.437674 | 35.237816 | 32.81391 | 24.5103
icsd-44109-Mg2N4Si2 | MatHub3d-24773-Mg2N4Si2 | 0.378334 |  | 0.298506 | -5.451 | 189.320255 | 177743.98 | -179.64336 | 1.882724 | 57.361072 | -25.481287 | -4.871 | 189.320255 | 78311.939 | 180.2515 | 0.880174 | 25.44402 | 30.46706 | 28.90794
icsd-44110-C2Mg2N4 | MatHub3d-8473-C2Mg2N4 | 0.485335 |  | 0.498116 | -10.56 | 253.406469 | 56504.713 | -179.54956 | 0.612311 | 18.216015 | -0.837284 | -9.632 | 253.406469 | 12213.448 | 180.36921 | 0.172111 | 3.973407 | 29.74961 | 23.0863
icsd-44112-Be2N4Si2 | MatHub3d-6563-Be2N4Si2 | 0.536453 |  | 0.780882 | -6.499 | 242.029726 | 313916.62 | -180.25203 | 3.918701 | 101.994 | -14.074731 | -6.025 | 242.029726 | 166937.16 | 180.2125 | 1.818508 | 54.215424 | 26.0275 | 29.81313
icsd-4415-O4Pt2 | MatHub3d-27800-O4Pt2 | 0.361033 |  | 12.680092 | -11.091 | 233.517664 | 41942.398 | -180.4476 | 0.441709 | 13.657005 | -12.828116 | -8.366 | 233.517664 | 24697.482 | 179.80541 | 0.287667 | 7.984693 | 30.91856 | 27.75672
icsd-44257-Cd2P4Sn2 | MatHub3d-10148-Cd2P4Sn2 | 0.00063355 |  | 0.022671 | -6.405 | 58.740991 | 15344.401 | -180.02556 | 0.221136 | 4.972998 | -2.447573 | -1.156 | 58.740991 | 868663.71 | 180.15661 | 10.924429 | 281.93701 | 22.48841 | 25.80794
icsd-44261-Ge2P4Zn2 | MatHub3d-19732-Ge2P4Zn2 | 0.000332062 |  | 2.76 | -0.304 | 74.609956 | 29600000 | -180 | 373.3465 | 9604.196 | -2.25 | -0.933 | 74.609956 | 2530000 | 180 | 29.70023 | 818.9116 | 25.72462 | 27.57257
icsd-44271-O2Si1 | MatHub3d-27629-O2Si1 | 0.932595 |  | 0.201 | -22.434 | 265.715403 | 14523.225 | -180.31054 | 0.192875 | 4.721775 | -8.408635 | -9.193 | 265.715403 | 84267.584 | 180.22146 | 0.989096 | 27.36992 | 24.48101 | 27.67165
icsd-44273-Cl1Li1 | MatHub3d-10747-Cl1Li1 | 0.000901864 |  | 0.356942 | -3.918 | 31.829574 | 26128.896 | -180.29431 | 0.287599 | 8.493469 | -26.931928 | 1.787 | 31.829574 | 191993.88 | 180.24613 | 2.192815 | 62.376251 | 29.53233 | 28.44574
icsd-44283-I1K1 | MatHub3d-21504-I1K1 | 0.000597162 |  | 0.22 | -0.265 | 10.548036 | 6830000 | -180 | 71.79807 | 2223.089 | -18.972033 | 1.927 | 10.548036 | 18801.388 | 180.37681 | 0.234022 | 6.117181 | 30.96307 | 26.13934
icsd-44288-Cs1F1 | MatHub3d-13491-Cs1F1 | 0.127702 |  | 0.28926 | -5.32 | 20.731688 | 13498.892 | -180.42546 | 0.139968 | 4.394341 | -56.314137 | -1.853 | 20.731688 | 106948.34 | 180.03916 | 1.124701 | 34.666342 | 31.39533 | 30.82272
icsd-44289-Cl1Cs1 | MatHub3d-10713-Cl1Cs1 | 0.0416808 |  | 0.225734 | -2.224 | 14.429092 | 44222.066 | -180.27112 | 0.459385 | 14.371143 | -49.451217 | 2.083 | 14.429092 | 37303.973 | 180.15354 | 0.311032 | 12.107115 | 31.28344 | 38.92563
icsd-44328-Ga1Sb1 | MatHub3d-18770-Ga1Sb1 | 0.00677004 |  | 0.155409 | -5.933 | 46.284845 | 32449.322 | -169.99992 | 0.750622 | 9.377845 | -1.235107 | -6.413 | 46.284845 | 36948.879 | 179.84062 | 0.494913 | 11.950246 | 12.49343 | 24.14615
icsd-4432-Na4O6S2 | MatHub3d-26399-Na4O6S2 | 0.0106669 |  | 4.705327 | -4.9 | 84.339398 | 42616.638 | -179.54079 | 0.441964 | 13.737428 | -11.401134 | -2.156 | 84.339398 | 80599.44 | 179.97681 | 0.381438 | 26.107491 | 31.08269 | 68.44491
icsd-44332-K1Na2Sb1 | MatHub3d-22614-K1Na2Sb1 | 0.000110044 |  | 0.040836 | -2.958 | 18.75516 | 28221.992 | -180.344 | 0.317439 | 9.178908 | -3.409103 | 0.845 | 18.75516 | 253854.63 | 179.85242 | 3.144472 | 82.114089 | 28.9155 | 26.11379
icsd-44340-Ag1Bi1S2 | MatHub3d-174-Ag1Bi1S2 | 0.00495582 |  | 0.301264 | -1.614 | 66.495871 | 479531.73 | -180.34078 | 6.61729 | 155.95713 | -5.88 | -1.536 | 66.495871 | 1520000 | 180 | 16.02809 | 490.494 | 23.56813 | 30.60215
icsd-44395-He1 | MatHub3d-20633-He1 | 0.215324 |  | 46.054334 | -4.369 | 14.530739 | 9683.6309 | -179.61924 | 0.106574 | 3.124237 | -48.798384 | -0.689 | 14.530739 | 79603.692 | 180.07844 | 0.989846 | 25.81408 | 29.31519 | 26.07888
icsd-44396-He2 | MatHub3d-20635-He2 | 0.231844 |  | 63.286411 | -4.527 | 1.595886 | 1125.4276 | -179.74877 | 0.011966 | 0.363621 | -99.988286 | -0.732 | 1.595886 | 9002.0077 | 217.35331 | 0.071364 | 4.25277 | 30.38785 | 59.59265
icsd-44398-Cl2Co1 | MatHub3d-10828-Cl2Co1 | 0.320061 | 0.324652 | 17.3 | -12.654 | 37.924466 | 874 | -180 | 0.008989011 | 0.2843544 | -27.22 | -8.752 | 37.924466 | 13830.182 | 180.32901 | 0.094127 | 4.497375 | 31.63356 | 47.77986
icsd-44512-Cl4Pt2 | MatHub3d-11157-Cl4Pt2 | 0.285086 |  | 6.379961 | -6.358 | 50.477336 | 26068.023 | -179.95251 | 0.252604 | 8.441583 | -9e-06 | -5.466 | 50.477336 | 0.00977 | 184.6065 | 1.2e-05 | 3e-06 | 33.41825 | 0.25
icsd-44619-I1Rb1 | MatHub3d-21530-I1Rb1 | 0.00470593 |  | 0.171965 | -1.152 | 11.14807 | 355842.08 | -180.14047 | 3.690132 | 115.47284 | -16.483475 | 1.305 | 11.14807 | 170230.34 | 180.12607 | 2.034071 | 55.231914 | 31.29233 | 27.15339
icsd-44637-In2S4Zn1 | MatHub3d-22063-In2S4Zn1 | 0.0576127 |  | 0.129786 | -6.208 | 63.207885 | 21519.645 | -179.63339 | 0.294366 | 6.943992 | -8.912668 | -3.398 | 63.207885 | 110605.32 | 179.58326 | 1.211606 | 35.670381 | 23.58965 | 29.44058
icsd-44674-K2O1 | MatHub3d-22752-K2O1 | 0.0481317 |  | 0.277705 | -1.579 | 26.961937 | 663549.43 | -180.02719 | 7.075679 | 215.05497 | -63.072295 | 1.637 | 26.961937 | 76099.398 | 180.00028 | 0.58962 | 24.656281 | 30.39355 | 41.81724
icsd-44680-K1Sb1Zn1 | MatHub3d-22679-K1Sb1Zn1 | 0.00150823 |  | 0.038963 | -3.216 | 27.315014 | 20875.843 | -179.9181 | 0.709075 | 6.75762 | -2.28 | 0.421 | 27.315014 | 3780000 | 180 | 41.37059 | 1224.357 | 9.530191 | 29.59486
icsd-44701-Al2Na2Te4 | MatHub3d-1972-Al2Na2Te4 | 0.00631796 |  | 0.190585 | -1.004 | 38.343218 | 337488.89 | -179.88461 | 3.750521 | 109.20625 | -3.65 | 0.539 | 38.343218 | 2650000 | 180 | 25.83217 | 859.6278 | 29.11762 | 33.27741
icsd-44702-Ga2Na2Te4 | MatHub3d-18900-Ga2Na2Te4 | 0.00652595 |  | 0.182 | -0.149 | 36.857313 | 18900000 | -180 | 270.1742 | 6091.945 | -2.96 | 0.224 | 36.857313 | 13300000 | 180 | 169.0527 | 4315.727 | 22.54821 | 25.52889
icsd-44703-Al2K2Te4 | MatHub3d-1912-Al2K2Te4 | 0.00745208 |  | 0.31143 | -0.862 | 32.995108 | 467784.78 | -180.31157 | 6.492999 | 152.08741 | -4.02 | 0.664 | 32.995108 | 1130000 | 180 | 10.1117 | 366.1542 | 23.42329 | 36.21094
icsd-44704-Al2Na2Se4 | MatHub3d-1970-Al2Na2Se4 | 0.0135803 |  | 0.084223 | -3.241 | 49.775191 | 76883.989 | -180.20522 | 0.753008 | 24.967247 | -5.04 | 0.874 | 49.775191 | 1160000 | 180 | 12.01499 | 376.8945 | 33.15668 | 31.36869
icsd-44707-Na3S4Sb1 | MatHub3d-26363-Na3S4Sb1 | 0.00226941 |  | 3.060885 | -3.106 | 45.131706 | 84410.97 | -179.6856 | 0.903386 | 27.253697 | -7.14782 | 1.266 | 45.131706 | 297584.75 | 180.01504 | 3.318877 | 96.43357 | 30.16839 | 29.05608
icsd-44753-Fe2Te2 | MatHub3d-18214-Fe2Te2 | 0.307364 | 0.309378 | 1.458963 | -8.048 | 54.468423 | 147931.04 | -180.47207 | 1.400369 | 48.181391 | -9.256505 | -10.174 | 54.468423 | 28514.948 | 74.677524 | 0.359411 | 1.590202 | 34.40621 | 4.424467
icsd-44781-I2Li2 | MatHub3d-21570-I2Li2 | 0.000198631 |  | 0.449285 | -2.721 | 20.041498 | 21023.4 | -180.13458 | 0.391255 | 6.821771 | -12.923517 | 1.284 | 20.041498 | 168657.07 | 180.39284 | 2.144093 | 54.883668 | 17.43561 | 25.59762
icsd-44788-Cd1F3K1 | MatHub3d-9694-Cd1F3K1 | 0.00256455 |  | 0.363375 | -3.345 | 55.137006 | 305188.8 | -179.78778 | 3.509511 | 98.648143 | -7.478703 | -2.042 | 55.137006 | 113434.26 | 180.13448 | 0.931219 | 36.807639 | 28.1088 | 39.5263
icsd-44789-Cs2F6Ni1 | MatHub3d-13609-Cs2F6Ni1 | 0.0103369 |  | 16.894519 | -7.385 | 45.827974 | 1221.0345 | -179.61804 | 0.002022 | 0.393938 | -54.534724 | -3.303 | 45.827974 | 966.82079 | 180.35356 | 0.010758 | 0.314482 | 194.8259 | 29.23239
icsd-44791-Cd1I2 | MatHub3d-9756-Cd1I2 | 0.163518 |  | 3.205933 | -4.494 | 26.287244 | 36691.663 | -179.87485 | 0.396594 | 11.871574 | -20.523994 | -3.211 | 26.287244 | 50170.25 | 179.5966 | 0.527319 | 16.182383 | 29.93382 | 30.68803
icsd-44792-Cd4I8 | MatHub3d-10245-Cd4I8 | 0.170785 |  | 3.331719 | -4.366 | 25.523896 | 35907.795 | -179.54936 | 0.393366 | 11.575945 | -21.28203 | -3.181 | 25.523896 | 47543.605 | 179.96562 | 0.437339 | 15.398243 | 29.42792 | 35.20894
icsd-44793-Cd5I10 | MatHub3d-10277-Cd5I10 | 0.172223 |  | 3.163969 | -4.306 | 25.824356 | 35521.107 | -180.10451 | 0.402529 | 11.522206 | -21.564483 | -3.197 | 25.824356 | 44961.965 | 179.70423 | 0.417377 | 14.519842 | 28.62454 | 34.78831
icsd-44801-Be1O4S1 | MatHub3d-6470-Be1O4S1 | 0.0402774 |  | 0.544653 | -16.864 | 149.806361 | 21163.116 | -180.27889 | 0.225355 | 6.878114 | -55.986186 | -7.901 | 149.806361 | 8800.1594 | 180.29671 | 0.049726 | 2.860659 | 30.52124 | 57.52844
icsd-44849-As8Th6 | MatHub3d-3483-As8Th6 | 0.00639375 |  | 0.729409 | 5.339 | 98.749516 | 41569.328 | -128.09395 | 1.238447 | 6.82072 | -9.61884 | 3.559 | 98.749516 | 359630.23 | 179.59295 | 2.812359 | 115.99379 | 5.507478 | 41.2443
icsd-44859-Cu2H2 | MatHub3d-14320-Cu2H2 | 1.05165 |  | 0.756859 | -8.146 | 98.161143 | 30778.161 | -180.12643 | 0.318578 | 9.986137 | -3.147304 | -7.887 | 98.161143 | 15573.348 | 179.82374 | 0.190936 | 5.035888 | 31.34597 | 26.37474
icsd-44886-Ga2S4Zn1 | MatHub3d-18933-Ga2S4Zn1 | 0.00400424 |  | 0.130563 | -6.799 | 69.346722 | 19440.088 | -179.71596 | 0.200485 | 6.278726 | -12.570177 | -1.281 | 69.346722 | 876727.28 | 180.24507 | 8.206653 | 284.83366 | 31.31768 | 34.70765
icsd-44887-Ga2Se4Zn1 | MatHub3d-18942-Ga2Se4Zn1 | 0.00446767 |  | 0.065274 | -5.749 | 55.697784 | 25043.208 | -180.09449 | 0.250836 | 8.122521 | -1.84e-06 | -1.583 | 55.697784 | 0.289 | 180 | 0.000369355 | 9.38353e-05 | 32.3818 | 0.2540518
icsd-44900-Li3Sb1 | MatHub3d-24108-Li3Sb1 | 0.00014666 |  | 0.926 | 0.68 | 32.624322 | 1330000 | -180 | 14.88162 | 428.9622 | -2.756368 | 1.136 | 32.624322 | 967956.29 | 179.79858 | 9.624324 | 312.91636 | 28.82497 | 32.51307
icsd-44908-Li1Te2Ti1 | MatHub3d-23623-Li1Te2Ti1 | 0.000233344 | 0.00023402 | 7.347191 | 2.532 3.683 | 48.042471 | 53506.363 | -180.31664 | 0.475685 | 17.397107 | -3.286026 | 2.005 1.445 | 48.042471 | 520567.8 | 180.40779 | 5.045706 | 169.42904 | 36.57275 | 33.57886
icsd-44912-Lu4Mg2Se8 | MatHub3d-24564-Lu4Mg2Se8 | 0.0139494 | 0.014346 | 0.228948 | 3.457 3.456 | 59.619401 | 70660.293 | -180.0341 | 0.724351 | 22.902609 | -3.980331 | 2.599 2.595 | 59.619401 | 125065.66 | 179.57769 | 1.316993 | 40.33136 | 31.61811 | 30.62382
icsd-44930-Mg1S1 | MatHub3d-24718-Mg1S1 | 0.458696 |  | 0.751195 | -5.429 | 74.619936 | 122169.8 | -179.87792 | 1.372425 | 39.529343 | -8.170006 | -3.236 | 74.619936 | 158554.07 | 180.21688 | 1.837863 | 51.495385 | 28.80255 | 28.01916
icsd-44937-Ca1F2 | MatHub3d-8973-Ca1F2 | 0.0100397 |  | 0.404 | -0.733 | 77.802412 | 2430000 | -180 | 24.2219 | 787.592 | -41.386118 | 5.088 | 77.802412 | 33290.435 | 180.23297 | 0.467929 | 10.814039 | 32.5157 | 23.11043
icsd-44942-K1La1S2 | MatHub3d-22594-K1La1S2 | 0.0100936 |  | 2.342075 | 4.768 | 47.948043 | 56056.329 | -179.65129 | 0.652638 | 18.091948 | -15.017291 | 4.209 | 47.948043 | 35505.879 | 179.68768 | 0.443916 | 11.464018 | 27.72126 | 25.82475
icsd-44943-K1Pr1S2 | MatHub3d-22666-K1Pr1S2 | 0.00730143 |  | 2.205747 | 4.783 | 49.901772 | 55193.95 | -180.09204 | 0.636629 | 17.901133 | -8.78568 | 3.994 | 49.901772 | 38324.544 | 179.6414 | 0.499833 | 12.367726 | 28.11863 | 24.74372
icsd-44944-K1S2Sm1 | MatHub3d-22673-K1S2Sm1 | 0.0043907 |  | 2.225834 | 5.099 | 52.349171 | 52887.14 | -179.97102 | 0.60934 | 17.129916 | -6.741978 | 4.107 | 52.349171 | 39051.296 | 179.73067 | 0.481367 | 12.614784 | 28.11225 | 26.20617
icsd-44945-Gd1K1S2 | MatHub3d-19203-Gd1K1S2 | 0.00646512 |  | 2.216514 | 2.621 | 53.601366 | 200312.89 | -179.96265 | 2.304391 | 64.874446 | -5.774759 | 1.486 | 53.601366 | 312927.2 | 179.74461 | 3.723535 | 101.10091 | 28.15253 | 27.15186
icsd-44946-Dy1K1S2 | MatHub3d-15179-Dy1K1S2 | 0.00744613 |  | 2.172789 | 2.67 | 54.711697 | 203752.47 | -180.16694 | 2.343193 | 66.138308 | -5.009152 | 1.39 | 54.711697 | 370212.63 | 180.3306 | 4.257225 | 120.38991 | 28.22572 | 28.27896
icsd-44947-Ho1K1S2 | MatHub3d-21233-Ho1K1S2 | 0.00783042 |  | 2.17497 | 2.663 | 55.057546 | 209913.12 | -179.76251 | 2.414241 | 67.832498 | -4.838108 | 1.323 | 55.057546 | 420713.29 | 180.05648 | 4.77023 | 136.39666 | 28.09682 | 28.59331
icsd-44957-Li1S2Y1 | MatHub3d-23606-Li1S2Y1 | 0.000225322 |  | 1.609532 | 3.359 | 67.689619 | 164538.94 | -180.23164 | 1.838035 | 53.447917 | -3.135612 | 1.907 | 67.689619 | 246257.58 | 179.70959 | 2.813956 | 79.530208 | 29.07884 | 28.26278
icsd-44958-Dy1Li1S2 | MatHub3d-15184-Dy1Li1S2 | 0.000222221 |  | 1.50811 | 3.578 | 69.0637 | 154001.23 | -180.11017 | 1.720984 | 49.957497 | -3.216798 | 1.961 | 69.0637 | 231156.58 | 179.63963 | 2.657693 | 74.595143 | 29.02845 | 28.06763
icsd-44959-Ho1Li1S2 | MatHub3d-21240-Ho1Li1S2 | 0.000231835 |  | 1.52229 | 3.593 | 69.78322 | 155263.86 | -180.11561 | 1.737177 | 50.370129 | -3.549242 | 1.886 | 69.78322 | 275617.57 | 179.73868 | 3.151043 | 89.040992 | 28.99539 | 28.25763
icsd-44960-Er1Li1S2 | MatHub3d-15520-Er1Li1S2 | 0.000244214 |  | 1.525475 | 3.597 | 70.275374 | 157794.82 | -180.18001 | 1.767784 | 51.22783 | -3.858628 | 1.838 | 70.275374 | 313018.66 | 179.6192 | 3.523485 | 100.98939 | 28.97856 | 28.66179
icsd-44961-Gd1Li1Se2 | MatHub3d-19206-Gd1Li1Se2 | 0.000108255 |  | 1.421559 | 3.307 | 56.799037 | 136202.95 | -179.80887 | 1.519609 | 44.036087 | -2.162905 | 1.607 | 56.799037 | 276908.11 | 180.11656 | 3.18495 | 89.834462 | 28.97856 | 28.20593
icsd-44962-Li1Se2Tb1 | MatHub3d-23613-Li1Se2Tb1 | 0.000118523 |  | 1.423314 | 3.289 | 57.491469 | 140008.56 | -180.19584 | 1.562559 | 45.461537 | -2.271876 | 1.525 | 57.491469 | 331065.03 | 180.30769 | 3.790306 | 107.63209 | 29.09429 | 28.39668
icsd-44963-Li1Se2Y1 | MatHub3d-23614-Li1Se2Y1 | 0.000127194 |  | 1.554966 | 3.151 | 56.806883 | 144021.78 | -180.0252 | 1.610355 | 46.676121 | -2.638318 | 1.524 | 56.806883 | 375649.85 | 180.28892 | 4.22121 | 122.10158 | 28.98499 | 28.92573
icsd-44964-Dy1Li1Se2 | MatHub3d-15185-Dy1Li1Se2 | 0.000127608 |  | 1.441566 | 3.281 | 58.10064 | 143875.2 | -179.88909 | 1.607806 | 46.558138 | -2.472849 | 1.483 | 58.10064 | 383723.26 | 180.14228 | 4.351385 | 124.52296 | 28.95756 | 28.61686
icsd-44965-Ho1Li1Se2 | MatHub3d-21241-Ho1Li1Se2 | 0.00013676 |  | 1.451655 | 3.274 | 58.445834 | 145931.85 | -180.25892 | 1.632723 | 47.41804 | -2.780811 | 1.431 | 58.445834 | 450757.32 | 179.86355 | 4.993658 | 145.82404 | 29.04231 | 29.20185
icsd-44966-Er1Li1Se2 | MatHub3d-15521-Er1Li1Se2 | 0.000146643 |  | 1.464517 | 3.276 | 58.854736 | 148970.2 | -179.84662 | 1.668549 | 48.184126 | -2.811852 | 1.376 | 58.854736 | 506289.44 | 180.37756 | 5.554085 | 164.72666 | 28.87786 | 29.65865
icsd-44970-Pt1Sb1Y1 | MatHub3d-29153-Pt1Sb1Y1 | 0.00100719 |  | 3.154011 | -3.006 | 98.648782 | 232965.15 | -179.7998 | 2.655528 | 75.312902 | -0.771887 | 4.376 | 98.648782 | 54987.672 | 179.87395 | 0.770405 | 17.791061 | 28.3608 | 23.09313
icsd-45060-B2O6V2 | MatHub3d-4843-B2O6V2 | 0.000476693 | 0.000478384 | 5.15 | 1.018 0.871 | 217.310234 | 201000 | -180 | 2.21311 | 65.27881 | -22.7 | 0.209 4.653 | 217.310234 | 9700000 | 180 | 91.25127 | 3132.617 | 29.49641 | 34.32957
icsd-45310-Ba1F3Li1 | MatHub3d-5301-Ba1F3Li1 | 0.000774508 |  | 1.07 | 0.537 | 67.338546 | 5370000 | -180 | 59.44026 | 1739.045 | -68.304484 | 2.236 | 67.338546 | 140673.15 | 179.90727 | 1.305558 | 45.531151 | 29.25702 | 34.87486
icsd-45733-As2Cl9Cs3 | MatHub3d-2880-As2Cl9Cs3 | 0.00126983 |  | 4.495811 | -2.233 | 26.641915 | 160397.07 | -179.88304 | 1.269159 | 51.901136 | -1.922408 | -2.963 | 26.641915 | 34199.551 | 179.67488 | 0.26156 | 11.040663 | 40.89412 | 42.21082
icsd-45858-Cs2F4H2 | MatHub3d-13572-Cs2F4H2 | 0.0182753 |  | 0.406813 | -6.724 | 30.243447 | 26206.788 | -180.02261 | 0.285415 | 8.493133 | -51.400186 | -3.943 | 30.243447 | 6660.3118 | 180.11818 | 0.043159 | 2.160776 | 29.75714 | 50.06548
icsd-45859-F4H2Rb2 | MatHub3d-16770-F4H2Rb2 | 0.0211446 |  | 0.460039 | -1.618 | 35.501689 | 876247.32 | -180.15802 | 10.100886 | 284.40282 | -96.292054 | 2.746 | 35.501689 | 13263.524 | 180.27111 | 0.112239 | 4.310337 | 28.15623 | 38.4032
icsd-45881-Br4Cl4Pb4 | MatHub3d-7659-Br4Cl4Pb4 | 0.00680464 |  | 4.76 | -0.159 | 36.464954 | 29000000 | -180 | 319.2618 | 9380.572 | -21.371325 | 0.872 | 36.464954 | 353247.02 | 180.09039 | 2.682049 | 114.56701 | 29.38207 | 42.71623
icsd-46004-As2Na2Ni2O8 | MatHub3d-3087-As2Na2Ni2O8 | 0.00230529 | 0.00234723 | 0.260876 | -9.252 | 117.972817 | 178633 | -179.72316 | 1.988491 | 57.699196 | -6.64 | 0.374 2.164 | 117.972817 | 2210000 | 180 | 12.70449 | 718.6392 | 29.01657 | 56.56577
icsd-46027-I2Li2O6 | MatHub3d-21572-I2Li2O6 | 0.00545343 |  | 5.708285 | -2.295 | 106.794002 | 417031.88 | -179.66471 | 5.292522 | 134.61542 | -26.855309 | 1.435 | 106.794002 | 268909.15 | 179.64177 | 1.321525 | 86.780118 | 25.43502 | 65.66665
icsd-462-C2La2O2 | MatHub3d-8460-C2La2O2 | 0.0347546 |  | 5.053632 | 3.844 | 117.147897 | 145176.14 | -180.01025 | 1.414901 | 47.042423 | -29.589192 | 4.561 | 117.147897 | 144472.91 | 179.74161 | 0.78375 | 46.674928 | 33.24785 | 59.55334
icsd-47100-Ge4N6Na2 | MatHub3d-19945-Ge4N6Na2 | 0.0040536 |  | 0.164051 | -7.672 | 147.119558 | 245998.68 | -179.96806 | 2.666246 | 79.675288 | -19.053134 | 1.381 | 147.119558 | 859399.73 | 179.61445 | 6.494686 | 277.25397 | 29.88295 | 42.68936
icsd-47105-Cu1K1Na2O2 | MatHub3d-13922-Cu1K1Na2O2 | 0.00205498 |  | 0.668063 | -1.919 | 48.177871 | 395707.7 | -180.20053 | 4.384303 | 128.49511 | -24.983114 | 0.736 | 48.177871 | 851896.26 | 179.71977 | 6.464452 | 275.15563 | 29.30799 | 42.56442
icsd-47111-Ge2K6S6 | MatHub3d-19620-Ge2K6S6 | 7.93259e-05 |  | 2.078528 | -3.486 | 32.160861 | 95205.201 | -179.72224 | 0.828605 | 30.75136 | -8.740753 | 0.998 | 32.160861 | 431479.27 | 180.5414 | 0.930761 | 140.64151 | 37.11221 | 151.1038
icsd-47112-Ge2K6Se6 | MatHub3d-19621-Ge2K6Se6 | 3.80283e-05 |  | 1.507592 | -2.74 | 27.2193 | 145990.57 | -180.3668 | 1.43257 | 47.493915 | -7.065051 | 1.078 | 27.2193 | 209312.75 | 180.14849 | 1.114712 | 67.929267 | 33.15295 | 60.93885
icsd-47115-H6O4Rb2 | MatHub3d-20528-H6O4Rb2 | 0.0102577 |  | 0.368 | -2.032 | 55.521267 | 1000000 | -180 | 11.49083 | 324.3856 | -45.588058 | 2.157 | 55.521267 | 46245.832 | 180.01734 | 0.333296 | 14.986536 | 28.22995 | 44.96464
icsd-47165-Cu2Fe1Ge1S4 | MatHub3d-14231-Cu2Fe1Ge1S4 | 2.8436e-05 | 2.93821e-05 | 1.250509 | -7.716 | 71.595877 | 103738.01 | -179.74535 | 0.994224 | 33.516083 | -19.9 | -1.192 | 71.595877 | 11200000 | 180 | 137.3285 | 3630.477 | 33.7108 | 26.43644
icsd-47173-Br1K1O3 | MatHub3d-7399-Br1K1O3 | 0.00186463 |  | 3.380215 | -2.562 | 65.325944 | 198153.98 | -179.6741 | 2.531789 | 63.969619 | -14.4 | -0.305 | 65.325944 | 3780000 | 180 | 42.20294 | 1229.588 | 25.26657 | 29.13513
icsd-47177-K2Na2O6Ti2 | MatHub3d-22741-K2Na2O6Ti2 | 0.00448291 |  | 14.115381 | 1.019 | 96.483987 | 369082.85 | -180.38511 | 1.56119 | 120.09508 | -28.779259 | 4.798 | 96.483987 | 33460.762 | 180.31699 | 0.279291 | 10.879505 | 76.92535 | 38.95401
icsd-47213-F6K2Mn1 | MatHub3d-17084-F6K2Mn1 | 9.75711e-06 | 9.82791e-06 | 6.8 | -4.72 | 61.173513 | 8150 | -180 | 0.0398174 | 2.632335 | -37.953268 | 3.271 1.706 | 61.173513 | 31204.523 | 180.47547 | 0.115931 | 10.163748 | 66.11017 | 87.67067
icsd-47223-Ir1K4O4 | MatHub3d-22287-Ir1K4O4 | 0.0102835 | 0.0103294 | 13.2 | -1.369 0.199 | 62.937026 | 2390000 | -180 | 1.203708 | 777.1128 | -6.433178 | -0.744 2.640 | 62.937026 | 213213.82 | 180.37474 | 0.559468 | 69.369217 | 645.5991 | 123.9914
icsd-47227-F7K1Sc2 | MatHub3d-17332-F7K1Sc2 | 0.00188482 |  | 6.218011 | 1.689 | 86.158776 | 48361.013 | -180.10111 | 0.487897 | 15.686577 | -50.254852 | 6.47 | 86.158776 | 8883.77 | 179.80057 | 0.052684 | 2.871967 | 32.15141 | 54.51308
icsd-47246-F6Hf1K2 | MatHub3d-17044-F6Hf1K2 | 0.052938 |  | 0.564631 | -0.607 | 89.967899 | 931362.51 | -180.29289 | 10.365708 | 302.74427 | -31.799433 | 4.494 | 89.967899 | 12824.736 | 180.43343 | 0.088353 | 4.17525 | 29.20633 | 47.25646
icsd-48133-S3Sb1Tl3 | MatHub3d-29835-S3Sb1Tl3 | 0.0916713 |  | 2.245009 | -5.728 | 35.222531 | 21763.781 | -180.34551 | 0.261409 | 7.078562 | -12.785082 | -6.779 | 35.222531 | 12732.65 | 179.9976 | 0.099487 | 4.125268 | 27.07849 | 41.4654
icsd-48147-F4Si1 | MatHub3d-16913-F4Si1 | 0.0389063 |  | 0.679949 | -9.108 | 81.336891 | 43899.174 | -180.35394 | 0.507848 | 14.279324 | -54.262715 | -3.688 | 81.336891 | 21403.223 | 180.40579 | 0.126963 | 6.965946 | 28.11732 | 54.86595
icsd-48152-S6Sn2Tl4 | MatHub3d-29896-S6Sn2Tl4 | 0.000499435 |  | 1.067885 | -3.322 | 40.766753 | 147703.66 | -180.02152 | 1.31936 | 47.867431 | -1.521148 | -2.663 | 40.766753 | 58243.121 | 180.0399 | 0.741179 | 18.879138 | 36.2808 | 25.47177
icsd-48163-P4Pd2 | MatHub3d-28559-P4Pd2 | 0.341555 |  | 2.998329 | -8.267 | 123.60739 | 58868.221 | -180.26332 | 0.575271 | 19.129149 | -5.518056 | -6.975 | 123.60739 | 107774.3 | 180.00944 | 0.915314 | 34.922535 | 33.25241 | 38.15361
icsd-48209-Li6O6U1 | MatHub3d-24337-Li6O6U1 | 0.00591367 |  | 12.930367 | -2.791 | 110.14613 | 3938.5503 | -179.92779 | 0.001274 | 1.275067 | -18.1 | -0.999 | 110.14613 | 1250000 | 180 | 8.490563 | 406.027 | 1000.838 | 47.82097
icsd-48214-Hg1O2 | MatHub3d-84712-Hg1O2 | 0.0520677 |  | 0.819399 | -12.021 | 79.865059 | 11916.157 | -174.4857 | 0.315617 | 3.627905 | -6.451276 | -10.551 | 79.865059 | 11412.067 | 112.55457 | 0.268529 | 1.445741 | 11.49464 | 5.383929
icsd-484-Bi2Cl1In1S4 | MatHub3d-6943-Bi2Cl1In1S4 | 0.00596435 |  | 0.817657 | -1.376 | 62.244387 | 496593.52 | -180.10708 | 6.196506 | 161.08779 | -14.5 | -0.288 | 62.244387 | 11800000 | 180 | 111.1303 | 3834.489 | 25.99655 | 34.50444
icsd-488-Ga4S6 | MatHub3d-19080-Ga4S6 | 0.00282883 |  | 0.18318 | -7.364 | 67.279831 | 10161.119 | -180.38531 | 0.112796 | 3.306313 | -25 | -1.208 | 67.279831 | 2550000 | 180 | 6.372456 | 823.6429 | 29.31232 | 129.2505
icsd-49007-Ag2As2Na4 | MatHub3d-507-Ag2As2Na4 | 0.00170778 |  | 0.198847 | -2.092 | 33.804291 | 94147.262 | -179.8079 | 1.124773 | 30.438638 | -8.034842 | 1.082 | 33.804291 | 516358.35 | 179.96358 | 6.620792 | 167.23242 | 27.06203 | 25.25867
icsd-49008-Cu4K4S4 | MatHub3d-14879-Cu4K4S4 | 0.00141849 |  | 0.596 | -0.308 | 30.334574 | 5560000 | -180 | 62.51602 | 1803.156 | -15.970393 | 1.466 | 30.334574 | 145584.19 | 179.95496 | 1.263042 | 47.145676 | 28.8431 | 37.32708
icsd-49016-Na2S4Sb2 | MatHub3d-26335-Na2S4Sb2 | 0.000774269 |  | 0.888 | -0.963 | 52.504733 | 6580000 | -180 | 77.11754 | 2133.634 | -4.13 | -2.029 | 52.504733 | 1700000 | 180 | 20.35165 | 547.1297 | 27.6673 | 26.8838
icsd-49021-K2Li2Mn2O4 | MatHub3d-22705-K2Li2Mn2O4 | 0.00033313 | 0.000333917 | 0.164664 | -3.405 | 69.308806 | 842137.71 | -179.8278 | 9.610641 | 272.33081 | -20 | -0.755 3.410 | 69.308806 | 1150000 | 179 | 8.73605 | 370.839 | 28.33638 | 42.44928
icsd-49022-K2Li2O4Zn2 | MatHub3d-22707-K2Li2O4Zn2 | 0.0148598 |  | 0.285649 | -3.417 | 75.934807 | 479678.75 | -180.28764 | 5.383871 | 155.91302 | -19.583387 | 1.09 | 75.934807 | 237606.75 | 179.75625 | 2.501052 | 76.776232 | 28.95928 | 30.69758
icsd-49522-Br6Rb2Te1 | MatHub3d-7808-Br6Rb2Te1 | 0.000168705 |  | 1.694413 | -1.57 | 22.536573 | 241071.64 | -179.72622 | 2.456831 | 77.869788 | -6.391427 | -1.398 | 22.536573 | 107452.34 | 180.42065 | 0.72122 | 34.977466 | 31.69522 | 48.49764
icsd-49547-Br4O1W1 | MatHub3d-7710-Br4O1W1 | 0.430548 |  | 4.384022 | -4.976 | 58.002731 | 15565.199 | -180.21325 | 0.120791 | 5.055081 | -26.021496 | -4.046 | 58.002731 | 16120.955 | 180.25318 | 0.136794 | 5.237893 | 41.84981 | 38.29037
icsd-49577-Cs1Eu1F3 | MatHub3d-13490-Cs1Eu1F3 | 0.0594359 |  | 0.332494 | -7.225 | 49.269362 | 37993.734 | -180.37321 | 0.41156 | 12.361069 | -31.228405 | -4.042 | 49.269362 | 28183.262 | 180.3894 | 0.220111 | 9.170929 | 30.03467 | 41.66502
icsd-49578-Cs1F3Sr1 | MatHub3d-13498-Cs1F3Sr1 | 0.00590384 |  | 0.374 | 0.78 | 38.380861 | 3230000 | -180 | 35.92007 | 1048.576 | -70.279578 | 5.827 | 38.380861 | 9102.3274 | 180.57626 | 0.054888 | 2.968068 | 29.19193 | 54.07499
icsd-49579-Cs1F3Yb1 | MatHub3d-13499-Cs1F3Yb1 | 0.123249 |  | 0.308504 | -8.589 | 55.568244 | 33049.734 | -179.87471 | 0.35727 | 10.693212 | -75.648424 | -2.847 | 55.568244 | 36215.88 | 179.9896 | 0.252138 | 11.732589 | 29.93034 | 46.53241
icsd-49584-Cs1F3Mg1 | MatHub3d-13495-Cs1F3Mg1 | 0.122064 |  | 0.349473 | -10.302 | 61.770543 | 34990.444 | -180.16695 | 0.399222 | 11.357943 | -57.093178 | -3.531 | 61.770543 | 49790.203 | 180.34157 | 0.506623 | 16.193309 | 28.45019 | 31.96323
icsd-49585-F3Mg1Rb1 | MatHub3d-16696-F3Mg1Rb1 | 0.041226 |  | 0.386892 | -5.475 | 65.107923 | 164603.07 | -180.41951 | 1.899507 | 53.580273 | -40.964177 | 2.309 | 65.107923 | 70986.41 | 180.22692 | 0.725041 | 23.057624 | 28.20746 | 31.80182
icsd-49587-Cd1F3Rb1 | MatHub3d-9695-Cd1F3Rb1 | 0.00843886 |  | 0.337688 | -3.615 | 54.380005 | 267184.12 | -179.89894 | 3.063166 | 86.470482 | -7.575241 | -1.774 | 54.380005 | 113187.75 | 179.92998 | 0.919607 | 36.644302 | 28.22912 | 39.84778
icsd-49590-F3Rb1Yb1 | MatHub3d-16718-F3Rb1Yb1 | 0.00964607 |  | 0.396927 | -2.66 | 56.875897 | 520549.46 | -179.65069 | 6.01506 | 168.00406 | -64.459378 | 2.728 | 56.875897 | 71647.21 | 180.14734 | 0.458427 | 23.251716 | 27.93057 | 50.72065
icsd-49591-F3Pb1Rb1 | MatHub3d-16712-F3Pb1Rb1 | 0.00209301 |  | 7.219814 | -1.696 | 39.282446 | 597655.93 | -179.96811 | 7.459299 | 193.57191 | -0.265155 | -5.35 | 39.282446 | 38461.14 | 180.39457 | 0.422682 | 12.516102 | 25.95042 | 29.61115
icsd-49613-Br6Cs2Cu4 | MatHub3d-7742-Br6Cs2Cu4 | 0.00125844 |  | 0.221 | -1.05 | 24.702901 | 1080000 | -180 | 11.75567 | 348.484 | -13.631275 | 0.416 | 24.702901 | 223394.72 | 179.47881 | 1.567982 | 71.961341 | 29.64391 | 45.89424
icsd-49627-La1Li3P2 | MatHub3d-22980-La1Li3P2 | 0.00036324 |  | 0.204255 | 3.264 | 59.563305 | 45174.412 | -179.78989 | 3.070126 | 14.602359 | -2.019313 | 1.75 | 59.563305 | 482185.34 | 179.81196 | 6.232977 | 155.9018 | 4.756274 | 25.01241
icsd-49650-K1O2Y1 | MatHub3d-22636-K1O2Y1 | 0.0288734 |  | 3.013898 | 4.799 | 97.960382 | 98516.149 | -179.9803 | 1.195438 | 31.912246 | -32.68349 | 5.587 | 97.960382 | 30690.826 | 180.2505 | 0.311006 | 9.971523 | 26.69502 | 32.06216
icsd-49651-O2Rb1Y1 | MatHub3d-27598-O2Rb1Y1 | 0.0263484 |  | 2.202843 | 5.336 | 92.068185 | 84965.446 | -179.97268 | 1.066703 | 27.52045 | -28.246671 | 5.625 | 92.068185 | 30706.651 | 180.02395 | 0.287443 | 9.951603 | 25.79954 | 34.62114
icsd-49696-C2Cl2F6 | MatHub3d-8325-C2Cl2F6 | 0.0106296 |  | 3.608139 | -15.323 | 72.720977 | 2652.1559 | -179.69554 | 0.023862 | 0.856394 | -36.421064 | -8.336 | 72.720977 | 4368.4137 | 179.91343 | 0.022615 | 1.414005 | 35.88945 | 62.52509
icsd-49732-Al4Se8Sr2 | MatHub3d-2367-Al4Se8Sr2 | 3.76319e-05 |  | 0.427297 | -1.404 | 51.691984 | 271674.92 | -180.1985 | 4.229869 | 88.216918 | -5.425797 | 3.035 | 51.691984 | 66652.225 | 179.595 | 0.588132 | 21.498251 | 20.85571 | 36.55345
icsd-49739-Cs4S6Ti2 | MatHub3d-13755-Cs4S6Ti2 | 0.000379176 |  | 1.665775 | 3.01 | 37.802483 | 29522.93 | -180.52379 | 0.185705 | 9.62118 | -1e-06 | 3.079 | 37.802483 | 0.12236 | 180.30784 | 0.000164 | 4e-05 | 51.80894 | 0.2439024
icsd-49741-As2Ca2Cu2 | MatHub3d-2851-As2Ca2Cu2 | 0.00165892 |  | 3.847993 | 3.471 | 64.826646 | 105911.33 | -178.13576 | 3.214386 | 33.608155 | -0.101381 | 1.922 | 64.826646 | 131488.67 | 174.94046 | 3.425439 | 40.24101 | 10.45554 | 11.74769
icsd-49747-Cl6Rb2Ti2 | MatHub3d-11306-Cl6Rb2Ti2 | 0.00170159 | 0.00173559 | 1.140796 | 3.295 2.579 | 26.981015 | 20711.48 | -179.65454 | 0.178622 | 6.684786 | -5.52 | -0.437 2.686 | 26.981015 | 262000 | 180 | 1.466107 | 85.31147 | 37.4242 | 58.18912
icsd-49750-Ba4Se8Si2 | MatHub3d-6361-Ba4Se8Si2 | 0.000755831 |  | 2.32 | -0.953 | 43.953967 | 1100000 | -180 | 8.583852 | 355.2066 | -6.6109 | 2.485 | 43.953967 | 120152.77 | 180.01348 | 1.130284 | 38.935329 | 41.38079 | 34.44739
icsd-49751-Ba4Si2Te8 | MatHub3d-6362-Ba4Si2Te8 | 0.000273527 |  | 2.91 | 0.662 | 34.172424 | 2750000 | -180 | 19.97847 | 886.69 | -1.885045 | 2.05 | 34.172424 | 86841.817 | 180.13655 | 0.821241 | 28.179454 | 44.38228 | 34.31326
icsd-49752-Ag4Na4O4 | MatHub3d-1080-Ag4Na4O4 | 0.000436499 |  | 0.467271 | -1.677 | 49.565439 | 548513.24 | -180.23373 | 6.092541 | 178.18013 | -10.93498 | 1.116 | 49.565439 | 156390.87 | 179.85786 | 1.3419 | 50.590648 | 29.24562 | 37.70076
icsd-49753-Ag4O4Rb4 | MatHub3d-1092-Ag4O4Rb4 | 0.0118382 |  | 0.633 | -0.975 | 34.781999 | 1280000 | -180 | 14.45256 | 417.4893 | -84.84056 | 1.045 | 34.781999 | 403592.54 | 179.94325 | 8.745261 | 130.68155 | 28.88688 | 14.94313
icsd-49756-Cu4Na4O4 | MatHub3d-14933-Cu4Na4O4 | 0.0012815 |  | 0.793515 | -1.285 | 65.398173 | 843580.2 | -179.93918 | 9.949184 | 273.13531 | -24.270767 | 0.639 | 65.398173 | 607278.1 | 180.54237 | 3.885337 | 197.94562 | 27.45304 | 50.94683
icsd-5006-Ce1F6Rb3 | MatHub3d-10329-Ce1F6Rb3 | 2.82116e-05 | 2.85968e-05 | 0.492316 | 3.178 3.077 | 36.225936 | 207415.93 | -180.13393 | 2.378669 | 67.302803 | -4.51 | -1.527 3.784 | 36.225936 | 28.2 | 180 | 1.09646e-08 | 0.009121126 | 28.29431 | 831870.4
icsd-50172-C2Na2Pd1 | MatHub3d-8498-C2Na2Pd1 | 0.00304548 |  | 0.797696 | 2.19 | 68.113576 | 338548.79 | -180.29806 | 3.986734 | 110.05337 | -17.643875 | 1.505 | 68.113576 | 488278.3 | 180.21064 | 5.882396 | 158.57265 | 27.60489 | 26.95715
icsd-50183-Ag2Ba1S2 | MatHub3d-531-Ag2Ba1S2 | 0.0124695 |  | 0.0958 | 0.174 | 47.215966 | 68500000 | -180 | 682.8173 | 22285.92 | -6.031779 | 1.953 | 47.215966 | 154745.03 | 180.01586 | 1.968054 | 50.146222 | 32.63819 | 25.4801
icsd-50194-Er2I2Se2 | MatHub3d-15644-Er2I2Se2 | 0.00776003 |  | 4.661298 | 3.632 | 39.149386 | 60304.692 | -179.55112 | 0.689115 | 19.44139 | -4.060177 | 2.695 | 39.149386 | 69275.749 | 180.3172 | 0.817137 | 22.52452 | 28.21211 | 27.56517
icsd-50195-Er1Na1Se2 | MatHub3d-15540-Er1Na1Se2 | 0.0129832 |  | 2.066274 | 4.175 | 52.978948 | 78785.782 | -179.59923 | 0.904409 | 25.41305 | -4.05354 | 2.541 | 52.978948 | 142609.89 | 179.86333 | 1.602465 | 46.135467 | 28.09907 | 28.79031
icsd-50198-Br8O4 | MatHub3d-7847-Br8O4 | 0.0252831 |  | 11.110325 | -9.881 | 37.645402 | 14385.574 | -179.72483 | 0.110317 | 4.646686 | -14.828353 | -7.424 | 37.645402 | 2727.8295 | 180.39961 | 0.020889 | 0.887745 | 42.12121 | 42.4982
icsd-501-In4Te10 | MatHub3d-22233-In4Te10 | 0.00149505 |  | 0.652233 | -2.964 | 36.71523 | 60556.791 | -180.2432 | 0.55187 | 19.673455 | -4.711246 | -1.846 | 36.71523 | 195052.44 | 180.17714 | 1.317279 | 63.321436 | 35.64871 | 48.06987
icsd-50216-Cl2F8N2O2 | MatHub3d-10875-Cl2F8N2O2 | 0.00149593 |  | 19.951578 | -12.69 | 76.25364 | 5736.6242 | -179.87378 | 0.042637 | 1.85606 | -21.034403 | -10.254 | 76.25364 | 2486.9736 | 179.70457 | 0.005307 | 0.803137 | 43.53167 | 151.3354
icsd-50224-Mg4N6P2 | MatHub3d-24938-Mg4N6P2 | 0.293333 |  | 0.264402 | -15.051 | 175.042158 | 12560.305 | -180.37082 | 0.137744 | 4.086323 | -5.52735 | -6.995 | 175.042158 | 48031.062 | 179.73353 | 0.584255 | 15.516022 | 29.66607 | 26.55693
icsd-50326-N3O6Tl3 | MatHub3d-25968-N3O6Tl3 | 0.0101449 |  | 1.872519 | -11.134 | 64.72587 | 1735.7001 | -180.3275 | 0.019925 | 0.564415 | -13.701268 | -12.177 | 64.72587 | 1652.8509 | 179.60602 | 0.007863 | 0.533182 | 28.32698 | 67.80898
icsd-50328-Cs3N3O6 | MatHub3d-13707-Cs3N3O6 | 0.00601587 |  | 17.433859 | -12.192 | 51.317449 | 1211.3774 | -180.12385 | 0.009119 | 0.393027 | -1.6e-09 | -11.152 | 51.317449 | 1.66e-05 | 318 | 3.65303e-08 | 1.67591e-08 | 43.09979 | 0.4587726
icsd-50363-Cl6Cs2Na1Sm1 | MatHub3d-11192-Cl6Cs2Na1Sm1 | 1.05267e-06 |  | 13.424059 | 3.275 | 25.177039 | 36895.216 | -180.48944 | 0.283177 | 12.019148 | -16.868948 | 5.194 | 25.177039 | 7189.684 | 179.6058 | 0.060325 | 2.319266 | 42.44394 | 38.44618
icsd-50404-O6Sn2Zn2 | MatHub3d-27992-O6Sn2Zn2 | 0.0494825 |  | 0.127971 | -10.211 | 174.201309 | 218527.02 | -180.36358 | 2.458576 | 71.08907 | -30.675508 | -1.319 | 174.201309 | 582570.6 | 179.4975 | 5.154017 | 187.70048 | 28.91473 | 36.41829
icsd-50445-Be4H8O8 | MatHub3d-6605-Be4H8O8 | 0.218379 |  | 0.457797 | -9.735 | 134.75327 | 88592.758 | -179.83436 | 1.009562 | 28.651248 | -39.859683 | -4.945 | 134.75327 | 29128.524 | 179.87938 | 0.233026 | 9.424997 | 28.37988 | 40.44612
icsd-50447-H8O8Zn4 | MatHub3d-20619-H8O8Zn4 | 0.105632 |  | 0.344531 | -9.119 | 99.472168 | 89373.9 | -179.65354 | 1.023474 | 28.845777 | -23.247052 | -5.895 | 99.472168 | 7919.7961 | 180.52992 | 0.058702 | 2.581145 | 28.18418 | 43.97031
icsd-50455-F2N2Sn1 | MatHub3d-84713-F2N2Sn1 | 0.0772192 |  | 51.486286 | -2.712 | 52.227269 | 170467.28 | -180.3358 | 0.587924 | 55.43767 | -84.218614 | -5.289 | 52.227269 | 437898.56 | 179.76532 | 7.17727 | 141.50941 | 94.29394 | 19.71633
icsd-50530-Cd4O8Si2 | MatHub3d-10265-Cd4O8Si2 | 0.0685913 |  | 0.183967 | -10.838 | 145.179747 | 115147.87 | -180.05458 | 1.301848 | 37.330538 | -26.061807 | -5.949 | 145.179747 | 26588.005 | 180.22947 | 0.21243 | 8.636492 | 28.67504 | 40.65571
icsd-50555-Se4Sn4 | MatHub3d-30159-Se4Sn4 | 0.00389015 |  | 0.82 | -0.695 | 47.904077 | 3700000 | -180 | 56.68488 | 1200.392 | -1.214718 | -1.213 | 47.904077 | 488296.17 | 180.08366 | 5.971985 | 158.35505 | 21.17658 | 26.51632
icsd-50594-Cl4Hg4P2 | MatHub3d-11084-Cl4Hg4P2 | 0.0296748 |  | 0.518249 | -7.955 | 49.750214 | 19457.22 | -179.62639 | 0.211271 | 6.277997 | -9.376424 | -4.837 | 49.750214 | 30779.108 | 179.54153 | 0.1655 | 9.921695 | 29.71538 | 59.94982
icsd-50658-Li4O4 | MatHub3d-24240-Li4O4 | 0.0226257 |  | 3.135455 | -8.953 | 211.960666 | 27354.056 | -180.16637 | 0.330474 | 8.879104 | -19.117427 | -2.668 | 211.960666 | 364919.52 | 180.31824 | 3.464205 | 118.65236 | 26.86778 | 34.25096
icsd-50953-Co1La4Li1O8 | MatHub3d-11631-Co1La4Li1O8 | 1.18958e-05 |  | 3.525525 | 1.255 | 151.347549 | 837540.63 | -179.86527 | 9.856148 | 270.95709 | -7.65e-09 | 0.394 | 151.347549 | 0.0262 | 180 | 5.5503e-05 | 8.49304e-06 | 27.49118 | 0.1530195
icsd-51014-Mn1O8Re2 | MatHub3d-25104-Mn1O8Re2 | 2.09258e-06 | 2.0954e-06 | 45.7 | -2.744 | 132.609624 | 1670000 | -180 | 10.69019 | 545.2131 | -12.221876 | -0.447 2.519 | 132.609624 | 87396.545 | 179.98936 | 0.455006 | 28.313134 | 51.00125 | 62.22585
icsd-51016-Ni1O8Re2 | MatHub3d-26891-Ni1O8Re2 | 5.65963e-05 | 5.68355e-05 | 11.578537 | -7.418 | 143.638666 | 9896.8494 | -180.11479 | 0.032084 | 3.21067 | -48.712264 | 1.015 1.552 | 143.638666 | 438232.33 | 179.96592 | 3.304153 | 141.93352 | 100.0708 | 42.9561
icsd-51017-O8Re2Zn1 | MatHub3d-28147-O8Re2Zn1 | 5.82449e-05 |  | 25.140582 | -3.989 | 143.324134 | 28499.293 | -179.55482 | 0.145785 | 9.188153 | -39.560251 | 1.618 | 143.324134 | 280059.42 | 179.5708 | 2.230986 | 90.307044 | 63.02537 | 40.47853
icsd-51101-Br7S1Ta3 | MatHub3d-7834-Br7S1Ta3 | 0.00129796 | 0.00131314 | 6.597019 | 1.806 1.808 | 66.71012 | 125631.41 | -180.14753 | 0.206955 | 40.771325 | -10.173095 | 2.509 2.509 | 66.71012 | 31260.676 | 179.72642 | 0.046384 | 10.097695 | 197.0058 | 217.6978
icsd-51145-Nb2O10P2 | MatHub3d-26567-Nb2O10P2 | 0.000490712 |  | 18.1 | 0.584 | 211.229965 | 5200000 | -180 | 59.0104 | 1691.738 | -18.222343 | 5.048 | 211.229965 | 71358.674 | 180.31721 | 0.661025 | 23.20177 | 28.66847 | 35.09969
icsd-51146-Nb2O10P2 | MatHub3d-26568-Nb2O10P2 | 0.000487705 |  | 17.7 | 0.586 | 210.868152 | 5100000 | -180 | 57.66389 | 1658.924 | -18.235307 | 5.055 | 210.868152 | 71168.608 | 180.05036 | 0.659909 | 23.071534 | 28.76885 | 34.96169
icsd-51168-Cd1Cl4Rb2 | MatHub3d-9650-Cd1Cl4Rb2 | 0.000803169 |  | 0.477765 | -2.901 | 23.479916 | 135102.95 | -179.89264 | 1.579704 | 43.721158 | -24.908166 | 1.165 | 23.479916 | 79560.398 | 179.93281 | 0.485092 | 25.758329 | 27.6768 | 53.09988
icsd-51176-Nb2O5 | MatHub3d-26576-Nb2O5 | 0.0020617 |  | 5.26 | 0.803 | 146.990238 | 2170000 | -180 | 18.53019 | 701.9525 | -56.861433 | 4.484 | 146.990238 | 82319.386 | 180.05278 | 0.071955 | 26.687124 | 37.88156 | 370.8863
icsd-51182-Co1Li1O2 | MatHub3d-11635-Co1Li1O2 | 0.0118502 |  | 17.112483 | -2.478 | 188.597896 | 250120.85 | -180.21257 | 2.717741 | 81.230678 | -12.4 | -0.633 | 188.597896 | 3540000 | 180 | 24.29633 | 1148.813 | 29.88904 | 47.2834
icsd-51214-O8V4 | MatHub3d-28316-O8V4 | 0.00323957 | 0.0032481 | 6.709755 | 0.593 2.239 | 190.539555 | 418086.76 | -179.5472 | 2.052397 | 134.77945 | -4.25 | -0.466 3.460 | 190.539555 | 1590000 | 180 | 12.90544 | 514.7168 | 65.66929 | 39.88371
icsd-51237-Ca1F2 | MatHub3d-8974-Ca1F2 | 0.0415782 |  | 0.913192 | 4.129 | 75.268724 | 58326.774 | -180.23146 | 0.651081 | 18.946508 | -9.896559 | 4.256 | 75.268724 | 27967.412 | 179.7483 | 0.294783 | 9.036118 | 29.10008 | 30.65346
icsd-51238-Ca2Cl4 | MatHub3d-9193-Ca2Cl4 | 0.000955418 |  | 3.022635 | 3.636 | 33.192753 | 13927.529 | -179.86176 | 0.212865 | 4.505591 | -9.990145 | 4.445 | 33.192753 | 7873.5751 | 179.69016 | 0.099182 | 2.542263 | 21.16642 | 25.6323
icsd-51239-Ca2F4 | MatHub3d-9219-Ca2F4 | 0.0137365 |  | 0.738499 | 1.507 | 71.692396 | 404247.74 | -180.46418 | 4.185855 | 131.65265 | -15.825929 | 4.936 | 71.692396 | 9176.2293 | 180.25225 | 0.106098 | 2.981437 | 31.45179 | 28.10078
icsd-51243-F4Mg2 | MatHub3d-84714-F4Mg2 | 0.0873906 |  | 0.444618 | -9.956 | 92.075111 | 55183.759 | -180.37325 | 0.637219 | 17.953765 | -85.288447 | -2.462 | 92.075111 | 154149.95 | 180.32352 | 1.316183 | 50.124278 | 28.17519 | 38.08306
icsd-51244-Cl4Mg2 | MatHub3d-11106-Cl4Mg2 | 0.149306 |  | 0.342681 | -7.547 | 37.30353 | 27280.776 | -180.11201 | 0.293527 | 8.849976 | -7.558249 | -3.125 | 37.30353 | 50306.475 | 180.53983 | 0.448918 | 16.39721 | 30.15047 | 36.52607
icsd-51245-Cl2Mg1 | MatHub3d-10937-Cl2Mg1 | 0.122212 |  | 0.365326 | -4.9 | 32.323363 | 66007.432 | -179.94004 | 0.733342 | 21.372163 | -38.054173 | -1.485 | 32.323363 | 157811.49 | 179.90352 | 1.075408 | 51.076128 | 29.14351 | 47.49465
icsd-51246-Cl4Mg2 | MatHub3d-11107-Cl4Mg2 | 0.0839891 |  | 0.282107 | -6.605 | 36.901364 | 46239.824 | -180.32723 | 0.506804 | 15.036224 | -20.192979 | -2.612 | 36.901364 | 67421.436 | 179.99328 | 0.631047 | 21.842915 | 29.66872 | 34.61377
icsd-51247-Cl4Mg2 | MatHub3d-11108-Cl4Mg2 | 0.035567 |  | 0.542896 | -5.368 | 19.913253 | 27556.575 | -179.70816 | 0.302459 | 8.899402 | -51.203908 | -1.594 | 19.913253 | 86044.927 | 179.92353 | 0.335146 | 27.854874 | 29.4235 | 83.11266
icsd-51261-Cl1Cu1La1O7Ta2 | MatHub3d-10722-Cl1Cu1La1O7Ta2 | 0.0252007 | 0.025252 | 0.345782 | 2.085 1.826 | 163.31521 | 219449.3 | -179.99863 | 4.144858 | 71.100493 | -7.836828 | 2.337 2.234 | 163.31521 | 306829.89 | 179.77915 | 4.352074 | 99.169085 | 17.1539 | 22.78663
icsd-51264-F6K3W1 | MatHub3d-17111-F6K3W1 | 0.00116315 | 0.00116927 | 0.372 | -2.712 | 53.139981 | 1060000 | -180 | 12.3673 | 343.9872 | -17.1 | -3.481 2.870 | 53.139981 | 4960 | 180 | 0.007591035 | 1.605404 | 27.81425 | 211.4868
icsd-51283-Ca4F8 | MatHub3d-9503-Ca4F8 | 0.0115552 |  | 0.394368 | -2.554 | 83.359988 | 117624.06 | -179.53619 | 1.185375 | 37.914049 | -45.474341 | 5.098 | 83.359988 | 9201.8475 | 180.28884 | 0.083099 | 2.990975 | 31.98486 | 35.99291
icsd-51421-Al2Cd1Se4 | MatHub3d-1735-Al2Cd1Se4 | 0.150858 |  | 0.087011 | -7.739 | 53.505871 | 28112.56 | -180.05049 | 0.276857 | 9.11358 | -18.761488 | -3.716 | 53.505871 | 56004.701 | 179.83539 | 0.433733 | 18.11235 | 32.918 | 41.75922
icsd-51423-Al4Cd2Se8 | MatHub3d-2219-Al4Cd2Se8 | 0.146083 |  | 0.030658 | -12.038 | 64.901871 | 9705.8318 | -180.18446 | 0.097867 | 3.151138 | -8.424159 | -5.807 | 64.901871 | 46996.486 | 180.15881 | 0.407331 | 15.253742 | 32.19817 | 37.44803
icsd-51493-C6Fe1N6Pb2 | MatHub3d-8846-C6Fe1N6Pb2 | 0.0223535 |  | 17.439555 | -7.499 | 100.52187 | 13805.704 | -180.25762 | 0.095621 | 4.485861 | -12.724884 | -5.435 | 100.52187 | 31640.409 | 180.17852 | 0.214504 | 10.271837 | 46.91293 | 47.88646
icsd-51494-C6Fe1N6Sn2 | MatHub3d-8847-C6Fe1N6Sn2 | 0.00073461 |  | 8.95 | 0.123 | 95.19288 | 40400000 | -180 | 294.5081 | 13076.39 | -22.120369 | 0.924 | 95.19288 | 720142.55 | 179.87996 | 4.198659 | 233.01509 | 44.40078 | 55.4975
icsd-51499-Ag2O2Pd1 | MatHub3d-837-Ag2O2Pd1 | 0.218203 |  | 0.577026 | -8.487 | 112.72723 | 23486.376 | -180.11126 | 0.324264 | 7.618996 | -0.679421 | -7.548 | 112.72723 | 1966.2139 | 179.98969 | 0.152883 | 0.63698 | 23.49627 | 4.166454
icsd-51533-C6Cs6 | MatHub3d-8835-C6Cs6 | 0.0068897 |  | 3.536822 | 1.086 | 28.689368 | 212999.23 | -180.15332 | 2.160521 | 69.129364 | -7.423207 | 1.538 | 28.689368 | 75867.882 | 179.79534 | 0.346258 | 24.525329 | 31.99662 | 70.82964
icsd-51575-B6O9 | MatHub3d-5148-B6O9 | 0.149119 |  | 6.013993 | -8.841 | 193.511101 | 22710.082 | -180.16882 | 0.244665 | 7.371875 | -47.480264 | -5.436 | 193.511101 | 22464.924 | 180.00564 | 0.172965 | 7.279091 | 30.13048 | 42.08418
icsd-51610-Ba2Mn1O6W1 | MatHub3d-5981-Ba2Mn1O6W1 | 6.69398e-06 | 6.7227e-06 | 3.574475 | 0.470 1.221 | 150.43138 | 827997.96 | -179.93022 | 8.989637 | 268.06339 | -4.98 | -0.470 4.577 | 150.43138 | 7760000 | 180 | 63.43101 | 2507.186 | 29.81916 | 39.52619
icsd-51617-Ag2In2S4 | MatHub3d-758-Ag2In2S4 | 0.00273934 |  | 0.080949 | -4.757 | 53.450466 | 126722.15 | -180.24746 | 1.416743 | 41.170948 | -4.897806 | -2.365 | 53.450466 | 92232.347 | 180.20941 | 1.136009 | 29.952854 | 29.06028 | 26.36674
icsd-51657-Ba2O6Pb2 | MatHub3d-6075-Ba2O6Pb2 | 0.0124889 |  | 1.787402 | 1.691 | 97.865318 | 604288.71 | -179.97358 | 11.010185 | 195.73207 | -19.691965 | 3.166 | 97.865318 | 78924.884 | 125.83841 | 1.991198 | 12.497996 | 17.77736 | 6.276621
icsd-51696-Cr2Eu2O8 | MatHub3d-12997-Cr2Eu2O8 | 0.000142953 |  | 2.276472 | -1.361 | 132.571166 | 124382.39 | -179.86766 | 1.474871 | 40.240659 | -29.999173 | 1.492 | 132.571166 | 472176.5 | 179.62561 | 3.786496 | 152.34944 | 27.28419 | 40.23494
icsd-51702-O8Si4 | MatHub3d-28203-O8Si4 | 0.530959 |  | 0.291496 | -26.623 | 305.415292 | 39710.207 | -180.08991 | 0.431211 | 12.878964 | -19.406601 | -8.806 | 305.415292 | 45836.812 | 180.2761 | 0.58896 | 14.896722 | 29.86697 | 25.29327
icsd-51714-Cu1O8P2Sr2 | MatHub3d-14078-Cu1O8P2Sr2 | 0.00147409 | 0.00147426 | 4.99 | -1.144 0.872 | 124.115327 | 1180000 | -180 | 8.743355 | 382.6003 | -4.755079 | 2.280 4.222 | 124.115327 | 100170.4 | 180.37069 | 0.577179 | 32.589023 | 43.75898 | 56.46259
icsd-51730-Cl2Na2O8 | MatHub3d-10965-Cl2Na2O8 | 0.00757363 |  | 0.563814 | -19.268 | 89.625861 | 7211.4295 | -180.16643 | 0.076098 | 2.340826 | -36.074972 | -9.853 | 89.625861 | 3579.1011 | 179.55537 | 0.025875 | 1.153907 | 30.76068 | 44.59544
icsd-51772-I2N2Zr2 | MatHub3d-21585-I2N2Zr2 | 0.0142456 |  | 1.915702 | 3.556 | 97.057492 | 177530.58 | -180.42892 | 1.735193 | 57.79436 | -2.831065 | 2.011 | 97.057492 | 357320.92 | 179.73077 | 3.930343 | 115.42591 | 33.30717 | 29.3679
icsd-51773-Br2Hf2N2 | MatHub3d-7546-Br2Hf2N2 | 0.00989044 |  | 2.08927 | 2.212 | 115.565065 | 570089.23 | -180.39557 | 5.206498 | 185.52164 | -2.937398 | 2.357 | 115.565065 | 106147.93 | 180.55465 | 0.7459 | 34.604205 | 35.63271 | 46.39255
icsd-51774-Hf2I2N2 | MatHub3d-20753-Hf2I2N2 | 0.00935188 |  | 2.151325 | 2.573 | 100.02306 | 374492.11 | -180.47658 | 3.588161 | 121.97881 | -3.02 | 0.745 | 100.02306 | 3530000 | 180 | 38.17088 | 1146.483 | 33.9948 | 30.03554
icsd-51903-Cr2Gd2O8 | MatHub3d-13032-Cr2Gd2O8 | 0.000247642 | 0.000249539 | 38.7 | -0.749 | 154.288406 | 5510000 | -180 | 65.09963 | 1780.849 | -9.76 | -1.460 1.797 | 154.288406 | 288000 | 162 | 6.078411 | 75.38688 | 27.35575 | 12.4024
icsd-51904-Cr2O8Tb2 | MatHub3d-13195-Cr2O8Tb2 | 0.000261121 | 0.000262968 | 96 | -0.775 | 156.380386 | 72700000 | -180 | 795.3342 | 23512.19 | -8.39 | -1.445 1.779 | 156.380386 | 263000 | 174 | 5.858439 | 79.784 | 29.56265 | 13.61864
icsd-51905-Cr2O8Tm2 | MatHub3d-13197-Cr2O8Tm2 | 0.000303852 | 0.00030577 | 97.2 | -0.887 | 162.947672 | 16100000 | -180 | 177.9726 | 5218.704 | -6.21 | -1.482 1.677 | 162.947672 | 216000 | 180 | 6.353139 | 69.87637 | 29.32308 | 10.99872
icsd-51936-O4Ti2 | MatHub3d-27872-O4Ti2 | 0.0114327 |  | 19.17042 | 1.494 | 219.816658 | 985386.15 | -180.1755 | 9.807451 | 319.88799 | -3.070596 | 4.408 | 219.816658 | 64982.801 | 179.73204 | 0.693085 | 20.991788 | 32.61683 | 30.28747
icsd-52036-Cl6K2Pt1 | MatHub3d-11244-Cl6K2Pt1 | 0.000287132 |  | 2.630302 | -1.363 | 38.295168 | 315057.77 | -180.42412 | 3.143703 | 102.56033 | -18.012162 | 1.204 | 38.295168 | 235692.21 | 179.83193 | 2.125238 | 76.221736 | 32.62405 | 35.86504
icsd-52067-Rh1Sb1Th1 | MatHub3d-29500-Rh1Sb1Th1 | 0.0015063 |  | 2.070848 | -2.158 | 113.937248 | 552240.49 | -180.31695 | 6.51976 | 179.5566 | -4.580729 | -1.852 | 113.937248 | 369630.36 | 180.21363 | 6.860394 | 120.04468 | 27.54037 | 17.49822
icsd-52111-S1Sr1 | MatHub3d-29766-S1Sr1 | 0.0229062 |  | 1.760494 | 4.487 | 51.737233 | 72071.949 | -179.72601 | 0.905685 | 23.280277 | -2.250745 | 2.437 | 51.737233 | 141940.11 | 179.86719 | 1.777274 | 45.920759 | 25.70461 | 25.83775
icsd-52152-C4Ca4O12 | MatHub3d-8630-C4Ca4O12 | 0.00199155 |  | 1.358938 | 2.082 | 145.819291 | 191727.79 | -180.11241 | 2.032678 | 62.197413 | -7.71129 | 4.046 | 145.819291 | 99945.962 | 179.67021 | 0.968676 | 32.263942 | 30.59875 | 33.30726
icsd-52154-Mg2O10S2 | MatHub3d-24799-Mg2O10S2 | 0.017431 | 0.0175904 | 5.662414 | -25.479 | 114.421915 | 1438.0572 | -167.26805 | 0.021198 | 0.402348 | -40.359513 | -16.263 | 114.421915 | 5995.1327 | 180.15917 | 0.002639 | 1.94586 | 18.98047 | 737.3475
icsd-52169-F6Fe2 | MatHub3d-16991-F6Fe2 | 0.0972577 | 0.0975779 | 9.74e-09 | -18.031 | 104.09855 | 1.75e-06 | -168 | 1.39839e-11 | 4.95883e-10 | -5.783135 | -11.851 | 104.09855 | 5166.4699 | 180.08816 | 0.042854 | 1.675576 | 35.46099 | 39.09964
icsd-52202-S4Tl4 | MatHub3d-29873-S4Tl4 | 0.0898495 | 0.090229 | 1.147636 | -13.435 | 40.955502 | 20307.378 | -180.15582 | 0.245993 | 6.590987 | -0.72129 | -13.845 | 40.955502 | 5958.427 | 179.70212 | 0.060936 | 1.924146 | 26.79339 | 31.57651
icsd-52239-Br1Na1 | MatHub3d-7415-Br1Na1 | 0.00304243 |  | 0.216042 | -1.282 | 19.314175 | 769175.4 | -179.87553 | 8.651299 | 248.86829 | -25.540929 | 1.566 | 19.314175 | 90953.629 | 180.1564 | 1.103241 | 29.520208 | 28.76658 | 26.75771
icsd-52240-I1Na1 | MatHub3d-21521-I1Na1 | 0.00117482 |  | 0.150113 | -1.474 | 15.498403 | 273461.03 | -179.68879 | 2.788617 | 88.295269 | -17.185212 | 1.168 | 15.498403 | 159067.68 | 179.69179 | 1.943844 | 51.361584 | 31.66275 | 26.42269
icsd-52274-Cl1Cs1 | MatHub3d-10714-Cl1Cs1 | 0.0102468 |  | 0.296 | -0.493 | 12.184602 | 1300000 | -180 | 13.55364 | 419.2785 | -60.146351 | 2.224 | 12.184602 | 45522.397 | 180.17833 | 0.234665 | 14.778496 | 30.93475 | 62.97699
icsd-52279-I2Mg1 | MatHub3d-21576-I2Mg1 | 0.218473 |  | 3.853447 | -3.888 | 22.547559 | 68341.317 | -180.08289 | 0.701139 | 22.162985 | -18.517277 | -2.799 | 22.547559 | 55469.566 | 180.29911 | 0.635303 | 18.031919 | 31.60997 | 28.38318
icsd-52280-Ca1I2 | MatHub3d-9033-Ca1I2 | 0.000463364 |  | 5.247941 | 3.9 | 19.888008 | 27782.944 | -179.57424 | 0.257262 | 8.959141 | -8.621616 | 3.381 | 19.888008 | 14598.762 | 180.38591 | 0.137384 | 4.750302 | 34.82497 | 34.57682
icsd-52291-Cl1F1Na6O8S2 | MatHub3d-10728-Cl1F1Na6O8S2 | 0.00178853 |  | 0.473036 | -12.135 | 83.078579 | 26855.072 | -179.93557 | 0.305309 | 8.694816 | -47.116705 | -7.867 | 83.078579 | 3895.6946 | 180.42747 | 0.021254 | 1.268207 | 28.47874 | 59.6691
icsd-52292-F6Si1Tl2 | MatHub3d-17306-F6Si1Tl2 | 0.00542601 |  | 1.843376 | -7.406 | 62.531488 | 28326.372 | -179.67868 | 0.308721 | 9.145008 | -10.389912 | -8.363 | 62.531488 | 10966.545 | 180.40354 | 0.116507 | 3.56911 | 29.62224 | 30.6343
icsd-52295-Sb2Se2Te1 | MatHub3d-29985-Sb2Se2Te1 | 0.42828 |  | 1.172284 | -6.229 | 48.019117 | 46064.433 | -180.33834 | 0.349885 | 14.981037 | -7.040244 | -5.638 | 48.019117 | 34447.204 | 179.90253 | 0.316704 | 11.14881 | 42.81703 | 35.20262
icsd-52337-Na2O8Re2 | MatHub3d-26315-Na2O8Re2 | 0.000468896 |  | 8.490909 | -3.62 | 141.839754 | 25924.036 | -180.14434 | 0.241991 | 8.412864 | -43.8 | 1.016 | 141.839754 | 1020000 | 180 | 8.914708 | 329.1008 | 34.76519 | 36.91661
icsd-52339-O8Rb2Re2 | MatHub3d-28138-O8Rb2Re2 | 5.94504e-05 |  | 10.358079 | -3.885 | 103.571991 | 15468.983 | -180.33689 | 0.110046 | 5.030729 | -42.133326 | 1.62 | 103.571991 | 112919.45 | 179.57733 | 0.553145 | 36.414282 | 45.71478 | 65.83135
icsd-52341-I2N2O8 | MatHub3d-84715-I2N2O8 | 0.0367333 |  | 12.551165 | -16.589 | 120.213992 | 27631.513 | -179.98029 | 0.354864 | 8.95065 | -3.920759 | -14.66 | 120.213992 | 7497.0794 | 180.04424 | 0.068539 | 2.430248 | 25.22276 | 35.45789
icsd-52342-I2O8Tl2 | MatHub3d-21612-I2O8Tl2 | 0.0232217 |  | 4.568092 | -12.396 | 78.447932 | 11418.271 | -180.45599 | 0.106084 | 3.718288 | -9.420299 | -9.532 | 78.447932 | 7469.9077 | 180.486 | 0.054959 | 2.433337 | 35.05041 | 44.2755
icsd-52347-N6O12 | MatHub3d-26088-N6O12 | 0.0180539 |  | 21.580411 | -13.288 | 96.07003 | 384.76367 | -180.09339 | 7.9e-05 | 0.124793 | -9.107823 | -11.178 | 96.07003 | 2682.6417 | 179.66148 | 0.019163 | 0.86591 | 1579.658 | 45.18656
icsd-52356-Ag4O8S2 | MatHub3d-1096-Ag4O8S2 | 0.00985817 |  | 0.353809 | -13.422 | 109.246332 | 38064.902 | -179.91368 | 0.43038 | 12.321203 | -14.115221 | -10.241 | 109.246332 | 2897.1928 | 180.0165 | 0.025198 | 0.938863 | 28.62866 | 37.25943
icsd-52363-Mg2Te2 | MatHub3d-24878-Mg2Te2 | 0.198907 |  | 0.075153 | -6.923 | 33.751273 | 8291.396 | -179.7237 | 0.082616 | 2.678171 | -6.400606 | -2.269 | 33.751273 | 69815.38 | 180.00094 | 0.851872 | 22.620419 | 32.4171 | 26.55378
icsd-52367-Br2Cd1 | MatHub3d-7487-Br2Cd1 | 0.145014 |  | 0.226772 | -5.913 | 32.930102 | 14871.589 | -180.31318 | 0.152796 | 4.835176 | -36.2939 | -2.979 | 32.930102 | 56790.958 | 179.89197 | 0.439038 | 18.378192 | 31.64465 | 41.86014
icsd-52368-Co1I2 | MatHub3d-11604-Co1I2 | 0.276106 | 0.277167 | 29.4 | -7.628 | 28.796441 | 6420 | -180 | 0.06298758 | 2.079181 | -11.417928 | -7.573 | 28.796441 | 27440.285 | 180.05154 | 0.269426 | 8.895744 | 33.00938 | 33.01739
icsd-52374-Ru4S8 | MatHub3d-29728-Ru4S8 | 0.000732051 |  | 0.317 | 0.18 | 157.703853 | 48100000 | -180 | 477.9632 | 15576.25 | -29.8 | -0.96 | 157.703853 | 1220000 | 180 | 10.16512 | 392.6597 | 32.58881 | 38.62814
icsd-52377-C2Co2O6 | MatHub3d-8347-C2Co2O6 | 0.0944249 | 0.0944256 | 7.98 | -22.898 | 191.164784 | 2250 | -180 | 0.01606153 | 0.7325685 | -7.58545 | -20.085 | 191.164784 | 11289.214 | 180.17765 | 0.109137 | 3.664929 | 45.61013 | 33.58099
icsd-52379-I2N2O8 | MatHub3d-84716-I2N2O8 | 0.0287865 |  | 14.109921 | -17.332 | 110.044309 | 32585.075 | -180.33428 | 0.267767 | 10.596814 | -5.326761 | -14.53 | 110.044309 | 7254.4413 | 179.80509 | 0.074019 | 2.345351 | 39.57476 | 31.6858
icsd-52380-Ag2I2O8 | MatHub3d-738-Ag2I2O8 | 0.0566935 |  | 0.341323 | -11.493 | 106.639373 | 27661.827 | -179.82364 | 0.326909 | 8.944878 | -29.065837 | -8.288 | 106.639373 | 3856.199 | 180.43644 | 0.028739 | 1.255475 | 27.36198 | 43.68541
icsd-52389-Cd2In4O8 | MatHub3d-10061-Cd2In4O8 | 0.102189 |  | 0.165852 | -10.152 | 133.010098 | 119842.12 | -180.11308 | 1.698024 | 38.877649 | -50.054811 | -5.738 | 133.010098 | 31316.766 | 179.67088 | 0.312695 | 10.109561 | 22.89582 | 32.33042
icsd-52390-Ca2In4O8 | MatHub3d-9286-Ca2In4O8 | 0.000817394 |  | 0.202 | -0.389 | 125.89795 | 73600000 | -180 | 831.5036 | 23771.09 | -33.409168 | 4.461 | 125.89795 | 32044.027 | 179.56002 | 0.217531 | 10.331571 | 28.58808 | 47.49471
icsd-52423-Se2Sn2 | MatHub3d-30131-Se2Sn2 | 0.00410491 |  | 1.19 | 0.996 | 49.402957 | 2660000 | -180 | 39.56683 | 861.957 | -1.208309 | -2.327 | 49.402957 | 358387.67 | 109.92535 | 6.229445 | 43.30607 | 21.78484 | 6.951834
icsd-52431-Se4Ta1Tl3 | MatHub3d-30160-Se4Ta1Tl3 | 4.20787e-06 |  | 10.026212 | 2.498 | 40.495676 | 115305.94 | -180.0283 | 1.128055 | 37.370871 | -11.427047 | 3.61 | 40.495676 | 48132.63 | 180.04227 | 0.393623 | 15.602298 | 33.12859 | 39.63767
icsd-52453-Se2Yb2 | MatHub3d-30148-Se2Yb2 | 0.017426 |  | 0.273 | -0.18 | 40.868722 | 16300000 | -180 | 224.2647 | 5283.144 | -0.439224 | 1.661 | 40.868722 | 89368.769 | 180.33783 | 0.904367 | 29.064271 | 23.55763 | 32.1377
icsd-52491-Sr1Te1 | MatHub3d-30429-Sr1Te1 | 0.00595425 |  | 0.824423 | 3.15 | 35.372374 | 105082.59 | -180.35251 | 1.216581 | 34.180243 | -0.911278 | 1.536 | 35.372374 | 295527.24 | 179.71545 | 3.409372 | 95.44833 | 28.09533 | 27.99587
icsd-52511-Te1Yb1 | MatHub3d-30510-Te1Yb1 | 0.0160901 |  | 0.90277 | 5.025 | 39.965025 | 63677.624 | -179.81894 | 0.711158 | 20.590064 | -1.173856 | 1.57 | 39.965025 | 170048.99 | 180.03788 | 1.807607 | 55.119066 | 28.95287 | 30.49284
icsd-52513-Te1Zn1 | MatHub3d-30516-Te1Zn1 | 0.181675 |  | 0.039204 | -9.753 | 42.968607 | 4579.0997 | -180.44403 | 0.047731 | 1.490957 | -2.805876 | -4.507 | 42.968607 | 47243.936 | 180.27058 | 0.53406 | 15.35309 | 31.23666 | 28.74787
icsd-52535-C2K4O6 | MatHub3d-8458-C2K4O6 | 0.00142738 |  | 0.57 | -0.333 | 74.431166 | 31300000 | -180 | 352.0979 | 10127.89 | -10.604108 | 1.252 | 74.431166 | 377827.54 | 179.55057 | 2.142481 | 121.80558 | 28.76441 | 56.85258
icsd-52567-Ag2Eu2P2 | MatHub3d-654-Ag2Eu2P2 | 0.0652993 |  | 54.4 | 1.951 | 64.330085 | 2960000 | -28.4 | 47.9732 | 23.95125 | -0.268 | 0.053 | 64.330085 | 314000000 | 180 | 3649.881 | 101138.4 | 0.4992631 | 27.71005
icsd-52583-Ag2In2Se4 | MatHub3d-760-Ag2In2Se4 | 0.00150678 |  | 0.059621 | -4.123 | 44.588546 | 55897.125 | -179.80157 | 0.859963 | 18.070761 | -3.827389 | -2.233 | 44.588546 | 90923.569 | 180.13126 | 1.146976 | 29.502216 | 21.01342 | 25.72174
icsd-52586-Ag2K2Se2 | MatHub3d-769-Ag2K2Se2 | 0.00398585 |  | 0.12 | -0.751 | 32.053588 | 3380000 | -180 | 40.8693 | 1101.241 | -5.73 | 0.449 | 32.053588 | 2590000 | 180 | 22.47798 | 837.2591 | 26.94543 | 37.24797
icsd-52589-Ag1Li2Sb1 | MatHub3d-354-Ag1Li2Sb1 | 0.00011105 |  | 8.084884 | -3.819 | 42.738812 | 143403.27 | -97.973374 | 4.052156 | 13.764967 | -1.31 | 0.068 | 42.738812 | 359000000 | 180 | 3939.579 | 116472.4 | 3.396949 | 29.56468
icsd-52596-Ag2P2Sr2 | MatHub3d-854-Ag2P2Sr2 | 0.00271337 |  | 1.163556 | -2.155 | 55.029504 | 199749.4 | -180.04104 | 2.757939 | 64.748323 | -0.366309 | 1.517 | 55.029504 | 395567.18 | 179.77356 | 4.398312 | 127.84151 | 23.47707 | 29.06604
icsd-52630-Al1Li1Si1 | MatHub3d-1433-Al1Li1Si1 | 0.000157893 |  | 2.691131 | 2.521 | 62.959353 | 734647.45 | -67.746011 | 17.025758 | 33.716806 | -1.32 | 0.898 | 62.959353 | 3880000 | 180 | 46.68711 | 1250.918 | 1.980341 | 26.79365
icsd-52681-Ba4Ca4Ge4 | MatHub3d-6285-Ba4Ca4Ge4 | 0.00141472 |  | 0.505956 | 3.313 | 30.116753 | 12674.56 | -152.61792 | 0.343635 | 2.952188 | -3.10957 | 2.045 | 30.116753 | 47007.164 | 179.77791 | 0.665393 | 15.192761 | 8.591057 | 22.83276
icsd-52682-Ba4Ca4Si4 | MatHub3d-6287-Ba4Ca4Si4 | 0.00144147 |  | 0.406915 | 3.424 | 32.150823 | 10889.07 | -164.11662 | 0.315166 | 2.932891 | -4.55298 | 2.144 | 32.150823 | 52966.645 | 179.98727 | 0.747861 | 17.158765 | 9.305861 | 22.94379
icsd-52695-Ba1Se1 | MatHub3d-5533-Ba1Se1 | 0.0359541 |  | 0.841582 | 4.036 | 38.966147 | 42537.516 | -179.8335 | 0.464443 | 13.75667 | -2.17508 | 2.347 | 38.966147 | 103851.37 | 179.76819 | 1.481822 | 33.561235 | 29.61972 | 22.64863
icsd-52735-Bi1Rb1S2 | MatHub3d-6865-Bi1Rb1S2 | 0.0126396 |  | 0.258 | -0.618 | 45.501034 | 4340000 | -180 | 44.81465 | 1409.679 | -15.8 | -0.132 | 45.501034 | 59700000 | 180 | 351.6877 | 19288.04 | 31.45576 | 54.84423
icsd-52775-Ca4Li4Sb4 | MatHub3d-9542-Ca4Li4Sb4 | 0.000234383 |  | 2.274907 | 1.929 | 38.220296 | 148911.64 | -180.32759 | 1.690001 | 48.42315 | -0.415077 | 0.682 | 38.220296 | 833510.92 | 179.95391 | 10.171716 | 269.91926 | 28.65273 | 26.53626
icsd-52798-Cd2Dy4S8 | MatHub3d-10003-Cd2Dy4S8 | 0.0315256 |  | 0.14217 | 2.773 | 67.313421 | 304482.55 | -179.62742 | 3.237801 | 98.244373 | -4.934178 | 2.312 | 67.313421 | 152725.17 | 179.86026 | 1.560232 | 49.406153 | 30.34293 | 31.6659
icsd-52802-Cd1Ga2Se4 | MatHub3d-9709-Cd1Ga2Se4 | 0.00500421 |  | 0.064252 | -4.938 | 51.33357 | 60388.655 | -179.6827 | 0.58701 | 19.497004 | -11.006469 | -1.461 | 51.33357 | 385290.94 | 180.2337 | 3.501393 | 125.15863 | 33.21409 | 35.74538
icsd-52811-Cd2In4Se8 | MatHub3d-10064-Cd2In4Se8 | 0.0178287 |  | 0.125 | -6.62 | 53.732176 | 25700 | -115 | 0.6148052 | 3.405905 | -0.236865 | -1.803 | 53.732176 | 11153.992 | 179.99922 | 1.072056 | 3.613862 | 5.539812 | 3.370964
icsd-5308-Na2Nb2O6 | MatHub3d-26259-Na2Nb2O6 | 0.00758054 |  | 17.4 | -0.206 | 158.860084 | 20700000 | -181 | 148.8885 | 6754.716 | -45.406084 | 4.505 | 158.860084 | 40893.229 | 180.10128 | 0.319147 | 13.26432 | 45.36761 | 41.56179
icsd-53093-In4Li4S8 | MatHub3d-22183-In4Li4S8 | 5.78033e-05 |  | 0.212025 | -2.125 | 51.211122 | 188589.88 | -180.21687 | 1.95352 | 61.250448 | -6.833197 | 1.853 | 51.211122 | 98926.61 | 180.29357 | 0.98712 | 32.156857 | 31.35389 | 32.57644
icsd-53096-In4Mg2S8 | MatHub3d-22191-In4Mg2S8 | 0.0266735 |  | 0.995245 | -5.725 | 69.149839 | 94290.377 | -179.92836 | 1.038261 | 30.525769 | -20.289248 | -1.712 | 69.149839 | 408426.38 | 179.80685 | 3.090362 | 132.0463 | 29.40086 | 42.72842
icsd-5311-K2O6Sb2 | MatHub3d-22777-K2O6Sb2 | 0.0174301 |  | 0.392969 | -4.95 | 108.0732 | 220605 | -180.43901 | 2.479654 | 71.825101 | -42.998895 | 2.661 | 108.0732 | 45897.273 | 180.551 | 0.291968 | 14.961898 | 28.96578 | 51.24499
icsd-53129-Cr4Hg2S8 | MatHub3d-13368-Cr4Hg2S8 | 0.00192878 | 0.00195701 | 0.0598 | -2.092 0.454 | 77.041792 | 4790000 | -180 | 61.15221 | 1556.056 | -0.222461 | 0.390 -1.112 | 77.041792 | 144445.49 | 180.19756 | 4.495655 | 46.903125 | 25.44562 | 10.43299
icsd-5312-Na2O6Sb2 | MatHub3d-26308-Na2O6Sb2 | 0.00392581 |  | 0.300666 | -5.354 | 129.229291 | 249305.25 | -180.18538 | 2.750406 | 80.941362 | -53.713827 | 2.62 | 129.229291 | 41907.299 | 180.23328 | 0.298828 | 13.613182 | 29.42888 | 45.55524
icsd-53235-Cs1H1 | MatHub3d-13509-Cs1H1 | 0.0965907 |  | 1.229871 | -0.523 | 11.726234 | 865228.13 | -180.38309 | 11.12474 | 281.52845 | -0.63116 | 1.555 | 11.726234 | 15797.261 | 180.09406 | 0.243396 | 5.123663 | 25.30652 | 21.05073
icsd-53237-Cs1K2Sb1 | MatHub3d-13526-Cs1K2Sb1 | 0.00180937 |  | 0.074353 | -2.406 | 12.340375 | 25998.822 | -179.83916 | 0.30332 | 8.408572 | -14.673516 | 1.381 | 12.340375 | 148544.93 | 179.90396 | 1.151307 | 48.077211 | 27.72179 | 41.75881
icsd-53245-Cs4Te6 | MatHub3d-13759-Cs4Te6 | 0.00166398 |  | 0.917 | -0.11 | 18.553092 | 35300000 | -180 | 403.3811 | 11475.12 | -6.509736 | 1.047 | 18.553092 | 138312.22 | 158.69501 | 4.969628 | 34.832697 | 28.44734 | 7.009116
icsd-53298-Cu2K4Sb2 | MatHub3d-14411-Cu2K4Sb2 | 0.0041952 |  | 0.320022 | -1.685 | 22.540398 | 71499.813 | -180.21803 | 0.949315 | 23.222095 | -13.019529 | 1.451 | 22.540398 | 185057.25 | 180.21076 | 1.877507 | 60.099041 | 24.46195 | 32.01002
icsd-53300-Cu1Li2Sb1 | MatHub3d-13958-Cu1Li2Sb1 | 0.000927328 |  | 1.55 | -0.448 | 46.843268 | 1320000 | -180 | 21.51667 | 428.0682 | -1.25 | -0.264 | 46.843268 | 30500000 | 180 | 331.169 | 9928.986 | 19.89472 | 29.98163
icsd-53335-Cu3S4Ta1 | MatHub3d-14765-Cu3S4Ta1 | 0.000584005 |  | 6.517557 | 1.899 | 78.41384 | 156125.9 | -179.62973 | 1.593132 | 50.376893 | -5.804974 | 2.863 | 78.41384 | 93811.369 | 180.3848 | 0.923702 | 30.524979 | 31.62129 | 33.04635
icsd-53374-Dy1Pt1Sb1 | MatHub3d-15235-Dy1Pt1Sb1 | 0.0119592 |  | 2.590616 | -3.962 | 100.011383 | 129559.05 | -180.28983 | 1.646683 | 42.112419 | -0.772144 | 3.532 | 100.011383 | 86648.117 | 179.63561 | 1.056198 | 27.960441 | 25.57409 | 26.47273
icsd-53429-Eu1H3Li1 | MatHub3d-15830-Eu1H3Li1 | 0.000875895 |  | 0.74 | 0.443 | 49.200531 | 4960000 | -180 | 53.38916 | 1604.89 | -0.508 | 0.623 | 49.200531 | 3500000 | 180 | 37.80669 | 1130.243 | 30.06022 | 29.89532
icsd-53430-Eu2H6Ru1 | MatHub3d-15938-Eu2H6Ru1 | 9.98592e-05 |  | 3.56 | -0.266 | 82.67034 | 12300000 | -180 | 143.2303 | 3991.744 | -53.6 | 0.69 | 82.67034 | 2260000 | 180 | 13.92346 | 734.8411 | 27.86941 | 52.77719
icsd-53437-Eu1O1 | MatHub3d-15862-Eu1O1 | 0.438492 |  | 1.32 | -1.261 | 111.355009 | 2190000 | -180 | 25.29072 | 712.0656 | -41.05191 | -3.845 | 111.355009 | 152351.91 | 180.18096 | 1.859413 | 49.461318 | 28.15521 | 26.6005
icsd-53575-Ga2Hg1Te4 | MatHub3d-18838-Ga2Hg1Te4 | 0.000784381 |  | 0.118417 | -4.405 | 38.675739 | 27595.084 | -179.74861 | 0.40257 | 8.915851 | -4.401734 | -1.888 | 38.675739 | 188887.58 | 180.09666 | 2.18739 | 61.265321 | 22.14733 | 28.00841
icsd-53818-Cl1Li1 | MatHub3d-10748-Cl1Li1 | 0.00093303 |  | 0.363294 | -3.99 | 31.790742 | 24429.446 | -180.0642 | 0.275032 | 7.920788 | -26.810517 | 1.764 | 31.790742 | 198332.46 | 179.88838 | 2.267109 | 64.180045 | 28.79951 | 28.3092
icsd-53819-Br1Li1 | MatHub3d-7401-Br1Li1 | 0.000374977 |  | 0.218456 | -2.82 | 25.803846 | 58807.481 | -180.12934 | 0.597715 | 19.081016 | -20.052925 | 1.517 | 25.803846 | 233585.89 | 179.73804 | 2.652908 | 75.461702 | 31.92327 | 28.4449
icsd-53820-I1Li1 | MatHub3d-21513-I1Li1 | 8.3831e-05 |  | 1.308055 | -2.72 | 19.892274 | 25227.637 | -180.24563 | 0.385584 | 8.196078 | -13.48814 | 1.234 | 19.892274 | 319202.89 | 179.91361 | 3.574539 | 103.32248 | 21.25627 | 28.90512
icsd-53823-I1Na1 | MatHub3d-21522-I1Na1 | 0.00110637 |  | 0.151592 | -1.366 | 15.195953 | 319642.77 | -179.97299 | 3.266934 | 103.53318 | -17.674822 | 1.227 | 15.195953 | 141524.84 | 179.83243 | 1.719906 | 45.768711 | 31.69124 | 26.61117
icsd-53824-F1K1 | MatHub3d-16110-F1K1 | 0.025646 |  | 0.490658 | -1.683 | 28.871371 | 672812.42 | -179.68685 | 7.785515 | 217.23339 | -100.01065 | 3.27 | 28.871371 | 15432.865 | 181.51884 | 0.103867 | 5.084988 | 27.90225 | 48.95672
icsd-53826-Br1K1 | MatHub3d-7397-Br1K1 | 0.00157909 |  | 0.291 | -0.223 | 13.476118 | 16700000 | -180 | 187.8336 | 5399.635 | -29.274874 | 2.298 | 13.476118 | 15817.939 | 179.98013 | 0.183335 | 5.123881 | 28.74691 | 27.94819
icsd-53828-F1Rb1 | MatHub3d-16171-F1Rb1 | 0.0353378 |  | 0.399501 | -1.476 | 24.509356 | 829781.09 | -180.23395 | 9.533884 | 269.5484 | -99.989637 | 2.265 | 24.509356 | 60942.258 | 190.3562 | 0.339632 | 22.082721 | 28.27267 | 65.01955
icsd-53835-Cs1I1 | MatHub3d-13513-Cs1I1 | 0.0120673 |  | 0.166759 | -1.287 | 9.874414 | 91216.279 | -180.24464 | 0.927471 | 29.634464 | -21.984981 | 1.592 | 9.874414 | 76421.08 | 179.56262 | 0.705487 | 24.640247 | 31.9519 | 34.92658
icsd-53839-F1Li1 | MatHub3d-16115-F1Li1 | 0.0172728 |  | 0.938263 | -6.072 | 69.399617 | 20139.922 | -179.97208 | 0.226601 | 6.52331 | -71.443618 | 2.576 | 69.399617 | 100028.95 | 180.28862 | 1.129839 | 32.513396 | 28.78765 | 28.77702
icsd-53842-Br1K1 | MatHub3d-7398-Br1K1 | 0.00157734 |  | 0.289 | -0.221 | 13.413448 | 16900000 | -180 | 189.5044 | 5470.535 | -29.265093 | 2.301 | 13.413448 | 15691.755 | 180.04239 | 0.181838 | 5.086524 | 28.86759 | 27.97283
icsd-53847-Cl1Cs1 | MatHub3d-10715-Cl1Cs1 | 0.0415174 |  | 0.227049 | -2.216 | 14.321238 | 44809.469 | -179.75105 | 0.464961 | 14.478136 | -49.455623 | 2.125 | 14.321238 | 35556.289 | 180.14144 | 0.296117 | 11.538349 | 31.13839 | 38.96551
icsd-53853-Br1Tl1 | MatHub3d-7431-Br1Tl1 | 0.0987703 |  | 0.366632 | -2.284 | 19.660927 | 107245.3 | -179.67713 | 1.180149 | 34.622936 | -10.226416 | -4.663 | 19.660927 | 23963.345 | 179.69573 | 0.284348 | 7.737897 | 29.33777 | 27.21277
icsd-53854-I1Tl1 | MatHub3d-21535-I1Tl1 | 0.134024 |  | 1.24 | -0.454 | 16.472657 | 2450000 | -180 | 31.11458 | 791.3643 | -12.414378 | -3.388 | 16.472657 | 51616.947 | 179.77563 | 0.578252 | 16.682224 | 25.43387 | 28.8494
icsd-53938-As4Co4S4 | MatHub3d-3275-As4Co4S4 | 0.373164 |  | 0.008404 | -7.927 | 121.756041 | 44.278913 | -180.06269 | 0.018627 | 0.014356 | -3.530092 | -7.511 | 121.756041 | 27786.596 | 179.78764 | 0.291453 | 8.981627 | 0.7707092 | 30.81673
icsd-53946-Mg1Se1 | MatHub3d-24726-Mg1Se1 | 0.379255 |  | 0.580256 | -4.827 | 61.261298 | 139819.5 | -180.02083 | 1.573542 | 45.312004 | -7.071087 | -3.143 | 61.261298 | 158117.66 | 180.13771 | 1.780089 | 51.308536 | 28.79618 | 28.82358
icsd-53950-Sr1Te1 | MatHub3d-30430-Sr1Te1 | 0.00130685 |  | 1.06748 | 5.099 | 32.322495 | 44314.369 | -179.702 | 0.495903 | 14.310354 | -1.836758 | 2.708 | 32.322495 | 35686.558 | 179.87166 | 0.395722 | 11.545963 | 28.85716 | 29.17696
icsd-53951-Ba1Se1 | MatHub3d-5534-Ba1Se1 | 0.00884114 |  | 1.219747 | 4.834 | 35.4776 | 57019.411 | -179.62098 | 0.648076 | 18.396571 | -6.506522 | 3.24 | 35.4776 | 46476.679 | 179.64887 | 0.664533 | 14.999751 | 28.38644 | 22.57187
icsd-53984-F2Pb1 | MatHub3d-16634-F2Pb1 | 0.0863903 |  | 2.559143 | -7.302 | 68.626589 | 26478.464 | -180.04961 | 0.289739 | 8.583752 | -48.993603 | -7.477 | 68.626589 | 48619.507 | 179.51496 | 0.365573 | 15.667939 | 29.62581 | 42.85858
icsd-54024-K2O8S2 | MatHub3d-22788-K2O8S2 | 0.00170787 |  | 27.889449 | -3.241 | 88.987929 | 43297.028 | -178.41245 | 0.258177 | 13.781879 | -41.847495 | 2.584 | 88.987929 | 12209.283 | 180.12722 | 0.09539 | 3.961402 | 53.38151 | 41.52848
icsd-54097-As4Te6 | MatHub3d-3392-As4Te6 | 0.551753 |  | 1.32108 | -7.088 | 49.267886 | 36764.494 | -180.14117 | 0.427941 | 11.930388 | -7.074585 | -7.408 | 49.267886 | 38492.752 | 180.38294 | 0.324068 | 12.524773 | 27.87858 | 38.6486
icsd-54098-O8P2Rb1Ta1 | MatHub3d-28076-O8P2Rb1Ta1 | 6.6608e-05 |  | 4.37 | -0.29 | 138.140466 | 12700000 | -180 | 133.9933 | 4137.757 | -22.286875 | 4.339 | 138.140466 | 34149.464 | 180.32063 | 0.14127 | 11.103878 | 30.88033 | 78.6004
icsd-54119-Al1F4Rb1 | MatHub3d-1346-Al1F4Rb1 | 0.0417011 |  | 0.421757 | -4.538 | 77.642707 | 271246.01 | -180.21785 | 3.127766 | 88.09656 | -32.257511 | 1.811 | 77.642707 | 85362.86 | 179.58607 | 0.648048 | 27.530509 | 28.16597 | 42.48221
icsd-54120-Al2F8Rb2 | MatHub3d-1824-Al2F8Rb2 | 0.0314993 |  | 0.42151 | -4.839 | 78.346121 | 244085.68 | -179.75098 | 2.815843 | 78.865093 | -31.248355 | 1.695 | 78.346121 | 91535.706 | 180.15051 | 0.649817 | 29.707188 | 28.00763 | 45.71624
icsd-54138-Br6Ca2In2 | MatHub3d-7736-Br6Ca2In2 | 0.000609407 |  | 3.160227 | 2.415 | 23.596515 | 49776.853 | -179.63657 | 0.538787 | 16.062641 | -3.131216 | 1.351 | 23.596515 | 74460.142 | 179.61084 | 0.709408 | 24.020882 | 29.8126 | 33.86046
icsd-54140-Mn2P2Se6 | MatHub3d-25290-Mn2P2Se6 | 8.69194e-05 | 8.88342e-05 | 1.433912 | -1.934 0.623 | 64.439507 | 217709.89 | -180.11489 | 2.340622 | 70.62808 | -1.67 | -0.843 0.593 | 64.439507 | 1320000 | 180 | 9.707712 | 426.6273 | 30.17492 | 43.94726
icsd-54156-Ba2O6Se2 | MatHub3d-6107-Ba2O6Se2 | 0.0110805 |  | 6.34 | 0.849 | 86.146284 | 1810000 | -180 | 18.72238 | 582.1418 | -8.895339 | 2.321 | 86.146284 | 108450.39 | 180.2982 | 0.695623 | 35.254448 | 31.09337 | 50.68039
icsd-54164-Bi2O8P2 | MatHub3d-7139-Bi2O8P2 | 0.0173078 |  | 1.445131 | -2.932 | 155.123252 | 277690.01 | -180.21856 | 3.191594 | 90.190184 | -8.88 | 0.692 | 155.123252 | 5650000 | 180 | 51.90951 | 1837.613 | 28.25866 | 35.40031
icsd-54168-K3Na1O8Se2 | MatHub3d-22831-K3Na1O8Se2 | 0.0014989 |  | 0.514059 | -5.337 | 77.105101 | 80247.947 | -179.60065 | 0.857568 | 25.885094 | -33.87481 | 2.718 | 77.105101 | 38856.707 | 179.51874 | 0.230522 | 12.522343 | 30.1843 | 54.32168
icsd-54185-C4Ca2 | MatHub3d-8623-C4Ca2 | 0.00329278 |  | 1.273418 | 5.497 | 92.479239 | 90559.093 | -180.25937 | 0.982425 | 29.425765 | -26.133 | 4.443 | 92.479239 | 60600.487 | 179.71083 | 0.281144 | 19.571523 | 29.95217 | 69.61387
icsd-54187-C4Ca2 | MatHub3d-8624-C4Ca2 | 0.00325287 |  | 1.180223 | 5.723 | 92.148163 | 141673.92 | -179.72672 | 1.056783 | 45.763078 | -14.994371 | 4.456 | 92.148163 | 48416.4 | 179.55496 | 0.439365 | 15.60944 | 43.30414 | 35.52727
icsd-54244-Li2Na1Sb1 | MatHub3d-23746-Li2Na1Sb1 | 0.000723289 |  | 0.605 | 0.655 | 29.098596 | 2740000 | -180 | 31.26049 | 884.5302 | -0.018636 | 1.115 | 29.098596 | 8153.7821 | 180.03843 | 2.240153 | 2.642953 | 28.29547 | 1.179809
icsd-54291-Nd1S2Tl1 | MatHub3d-26721-Nd1S2Tl1 | 0.00659721 |  | 5.635804 | 3.928 | 51.849564 | 77145.616 | -180.37138 | 0.797953 | 25.098428 | -0.301446 | 1.731 | 51.849564 | 197644.5 | 180.35826 | 2.045807 | 64.291979 | 31.45352 | 31.42622
icsd-54328-Pd1Sb1Tm1 | MatHub3d-28805-Pd1Sb1Tm1 | 0.0102283 |  | 0.01682 | 3.001 | 70.519381 | 1525.4247 | -180.01042 | 0.344389 | 0.494295 | -4.031211 | 2.158 | 70.519381 | 131387 | 179.76548 | 1.365896 | 42.458534 | 1.435281 | 31.08475
icsd-54368-Li2O1 | MatHub3d-23816-Li2O1 | 0.0465717 |  | 1.44 | 0.43 | 80.790886 | 12900000 | -180 | 149.0619 | 4179.055 | -19.562143 | 2.39 | 80.790886 | 99140.423 | 180.43348 | 1.104214 | 32.276395 | 28.0357 | 29.2302
icsd-54396-Li2S1 | MatHub3d-23938-Li2S1 | 0.0059377 |  | 0.961716 | 2.591 | 40.513204 | 287003.47 | -179.61659 | 3.252002 | 92.593404 | -7.982013 | 1.992 | 40.513204 | 142666.41 | 179.66362 | 1.610571 | 46.051313 | 28.47274 | 28.59316
icsd-54838-Bi2Se2Te1 | MatHub3d-7178-Bi2Se2Te1 | 0.00396797 |  | 0.003095 | -1.548 | 47.697898 | 2512.9889 | -179.49936 | 0.670375 | 0.809686 | -12.7 | -0.312 | 47.697898 | 11700000 | 180 | 130.0832 | 3802.95 | 1.207811 | 29.23475
icsd-55013-Cl8Cu2Rb4 | MatHub3d-11355-Cl8Cu2Rb4 | 0.000868411 | 0.000878515 | 47.5 | -2.382 | 24.123537 | 5170000 | -180 | 56.1783 | 1677.407 | -3.19514 | -0.723 1.607 | 24.123537 | 46061.579 | 179.86548 | 0.222839 | 14.901654 | 29.85863 | 66.87184
icsd-55063-Br4Li4N4 | MatHub3d-7695-Br4Li4N4 | 7.27217e-05 | 7.30854e-05 | 30.3 | -0.934 2.247 | 13.884272 | 28800 | -180 | 0.02023057 | 9.386396 | -19.949845 | 1.140 2.758 | 13.884272 | 118387.01 | 179.55312 | 0.011908 | 38.167169 | 463.9709 | 3205.17
icsd-55141-Rb8Te4 | MatHub3d-29448-Rb8Te4 | 0.000802352 |  | 0.14 | -0.467 | 12.549511 | 2990000 | -180 | 30.94267 | 975.2108 | -28.343448 | 1.672 | 12.549511 | 25735.957 | 180.00561 | 0.241167 | 8.338969 | 31.5167 | 34.57757
icsd-55150-Rb4Te2 | MatHub3d-29427-Rb4Te2 | 0.00419428 |  | 0.119713 | -1.245 | 13.401957 | 387184.04 | -179.90249 | 3.993077 | 125.31175 | -1.359691 | 1.519 | 13.401957 | 19329.639 | 180.19938 | 0.211534 | 6.276685 | 31.38225 | 29.67223
icsd-55158-Rb4Te2 | MatHub3d-29428-Rb4Te2 | 0.00418975 |  | 0.119787 | -1.243 | 13.387933 | 388309.49 | -179.86447 | 4.004905 | 125.62289 | -1.358464 | 1.523 | 13.387933 | 19182.483 | 180.30937 | 0.209912 | 6.236507 | 31.36726 | 29.7101
icsd-55182-I2In2 | MatHub3d-21556-I2In2 | 0.00337009 |  | 0.34 | 0.459 | 16.452372 | 1230000 | -180 | 15.4362 | 398.5556 | -1.201813 | -1.928 | 16.452372 | 63728.49 | 179.96645 | 0.795997 | 20.640334 | 25.81954 | 25.93017
icsd-55191-Br2In2 | MatHub3d-7554-Br2In2 | 0.0313607 |  | 0.35096 | -0.68 | 18.72913 | 906461.81 | -179.67564 | 10.674105 | 292.63611 | -0.774684 | -4.473 | 18.72913 | 13789.324 | 179.60646 | 0.153575 | 4.448226 | 27.41552 | 28.96452
icsd-55195-I2Tl2 | MatHub3d-21624-I2Tl2 | 0.0556191 |  | 0.858867 | -2.251 | 14.619153 | 65861.956 | -180.32713 | 0.781498 | 21.416907 | -6.544534 | -4.534 | 14.619153 | 13796.011 | 179.67079 | 0.155983 | 4.453572 | 27.40494 | 28.55165
icsd-55459-Co1O2 | MatHub3d-11736-Co1O2 | 0.64026 | 0.671081 | 3.123723 | -11.403 | 62.298686 | 3827.4143 | -180.43904 | 0.028897 | 1.246139 | -7.99861 | -9.829 | 62.298686 | 19272.122 | 180.51883 | 0.126942 | 6.280216 | 43.12347 | 49.47311
icsd-55536-Ba3N2O1Zn1 | MatHub3d-6232-Ba3N2O1Zn1 | 0.0293469 |  | 2.050739 | 3.383 | 62.866272 | 118385.63 | -180.04417 | 1.550701 | 38.375772 | -6.436922 | 2.159 | 62.866272 | 374444.2 | 179.61396 | 4.252602 | 120.8001 | 24.74737 | 28.40616
icsd-55649-Ag1Nb1O3 | MatHub3d-389-Ag1Nb1O3 | 0.00161383 |  | 4.17 | 2.341 | 188.138048 | 1280000 | -180 | 12.61424 | 418.194 | -16.144706 | 4.542 | 188.138048 | 105595.4 | 179.99973 | 1.123729 | 34.212807 | 33.15253 | 30.44578
icsd-55672-Cu2Eu2S6Tm2 | MatHub3d-14187-Cu2Eu2S6Tm2 | 0.00624536 |  | 0.628901 | 4.829 | 76.843229 | 74079.222 | -179.74156 | 0.802483 | 23.932796 | -3.068711 | 2.543 | 76.843229 | 90695.281 | 179.85791 | 1.018091 | 29.338897 | 29.82343 | 28.81756
icsd-55692-F8Li2Y2 | MatHub3d-17458-F8Li2Y2 | 0.000235112 |  | 5.086421 | -2.78 | 98.612332 | 91404.708 | -180.44479 | 0.874641 | 29.761666 | -58.992939 | 2.795 | 98.612332 | 39280.877 | 180.48762 | 0.276383 | 12.796052 | 34.02729 | 46.29826
icsd-55694-Cs2F6Na1Sc1 | MatHub3d-13605-Cs2F6Na1Sc1 | 2.15206e-06 |  | 34.889033 | 1.02 | 51.178516 | 223412.93 | -179.77472 | 2.058902 | 72.204713 | -58.492358 | 7.189 | 51.178516 | 2676.256 | 179.86896 | 0.016924 | 0.865845 | 35.06952 | 51.16078
icsd-55713-Ba2O6Ru1Tm1 | MatHub3d-6092-Ba2O6Ru1Tm1 | 1.4843e-05 | 1.49485e-05 | 2.38 | -7.46 | 141.663756 | 9450000 | -180 | 99.59109 | 3054.641 | -17.702268 | -1.128 1.347 | 141.663756 | 612305.76 | 180.20458 | 5.153155 | 198.83828 | 30.67183 | 38.58574
icsd-56019-Ru4S8 | MatHub3d-29729-Ru4S8 | 0.000731112 |  | 0.317 | 0.186 | 157.925314 | 45800000 | -180 | 456.6345 | 14898.21 | -29.7 | -0.961 | 157.925314 | 1220000 | 180 | 10.13187 | 394.1316 | 32.62612 | 38.90018
icsd-56020-Os4S8 | MatHub3d-28440-Os4S8 | 0.391897 |  | 0.464236 | -5.981 | 187.835137 | 69361.447 | -180.29672 | 1.062022 | 22.547262 | -21.870423 | -7.021 | 187.835137 | 40975.966 | 180.2906 | 0.434403 | 13.319116 | 21.2305 | 30.66074
icsd-56042-Ge1Te1 | MatHub3d-19559-Ge1Te1 | 0.00102296 |  | 5.99 | 1.84 | 49.006777 | 2150000 | -180 | 32.21709 | 695.8685 | -3.01 | -1.557 | 49.006777 | 2310000 | 180 | 31.47455 | 750.3537 | 21.59936 | 23.84001
icsd-56061-H3K1Mg1 | MatHub3d-20358-H3K1Mg1 | 0.00810731 |  | 0.235897 | -2.117 | 35.086229 | 246895.43 | -179.59657 | 2.634071 | 79.635938 | -3.033196 | 1.309 | 35.086229 | 397746.25 | 180.18244 | 4.741409 | 129.13115 | 30.23303 | 27.23476
icsd-56066-H1Li1 | MatHub3d-20129-H1Li1 | 0.0153837 |  | 1.242965 | 1.847 | 36.283889 | 586693.43 | -179.73341 | 6.717989 | 189.52602 | -5.8 | 1.106 | 36.283889 | 1150000 | 180 | 13.20317 | 370.4938 | 28.21172 | 28.06097
icsd-56081-Hg2In4S8 | MatHub3d-21045-Hg2In4S8 | 0.0254377 |  | 0.060822 | -7.261 | 65.659441 | 18406.347 | -179.84661 | 0.380781 | 5.953497 | -11.956646 | -2.112 | 65.659441 | 188187.77 | 180.53597 | 1.651017 | 61.336484 | 15.63496 | 37.15073
icsd-56084-H1Rb1 | MatHub3d-20167-H1Rb1 | 0.0126772 | 0.0127225 | 0.676467 | 0.949 0.945 | 11.431947 | 293819.34 | -180.13507 | 3.271267 | 95.340386 | -1.97e-07 | 0.588 0.592 | 11.431947 | 0.0691 | 191 | 0.000118599 | 2.51364e-05 | 29.14479 | 0.2119445
icsd-56085-Al4O6 | MatHub3d-2336-Al4O6 | 0.361328 |  | 0.272038 | -18.569 | 231.820045 | 69877.046 | -180.2585 | 0.800789 | 22.705237 | -26.988963 | -6.229 | 231.820045 | 44606.63 | 180.27791 | 0.476996 | 14.497211 | 28.35358 | 30.39273
icsd-56091-C2Ca1Mg1O6 | MatHub3d-8313-C2Ca1Mg1O6 | 0.000271343 |  | 3.55 | 0.627 | 159.623458 | 4260000 | -180 | 41.50584 | 1375.664 | -38.187638 | 4.219 | 159.623458 | 100042.73 | 180.3092 | 0.674884 | 32.525299 | 33.14387 | 48.19391
icsd-56094-Ca1O3Zr1 | MatHub3d-9102-Ca1O3Zr1 | 0.00298794 |  | 2.007615 | 4.124 | 155.648005 | 150731.15 | -179.68838 | 1.671918 | 48.667947 | -16.038865 | 6.22 | 155.648005 | 50194.531 | 179.97177 | 0.562875 | 16.257928 | 29.10905 | 28.88373
icsd-56096-F3K1Mg1 | MatHub3d-16663-F3K1Mg1 | 0.0118829 |  | 0.44342 | -4.866 | 67.138767 | 197988.97 | -180.08915 | 2.293896 | 64.211986 | -33.472419 | 2.354 | 67.138767 | 71722.337 | 179.95789 | 0.717858 | 23.227165 | 27.99254 | 32.35621
icsd-56098-F3K1Ni1 | MatHub3d-16667-F3K1Ni1 | 0.0119574 | 0.0120831 | 16.5 | -7.946 | 73.54433 | 26900 | -180 | 0.3105577 | 8.71806 | -4.882038 | -4.739 | 73.54433 | 47808.181 | 179.91053 | 0.401072 | 15.474456 | 28.07227 | 38.58274
icsd-56106-K2Li2O8S2 | MatHub3d-22708-K2Li2O8S2 | 1.909e-05 |  | 0.544 | -1.297 | 94.558716 | 2780000 | -180 | 31.58267 | 904.6777 | -22.598419 | 3.388 | 94.558716 | 24755.366 | 180.42988 | 0.147251 | 8.059095 | 28.64475 | 54.73032
icsd-56160-Ba1C2 | MatHub3d-5226-Ba1C2 | 0.0114947 |  | 1.070422 | 5.175 | 65.553777 | 90263.667 | -180.28183 | 1.042654 | 29.337081 | -24.290143 | 2.865 | 65.553777 | 500529.23 | 179.69554 | 3.500335 | 161.62333 | 28.13693 | 46.17367
icsd-56166-La2O3 | MatHub3d-23147-La2O3 | 0.0516519 |  | 4.312166 | 3.587 | 126.581412 | 137158.97 | -180.09598 | 1.578005 | 44.486914 | -44.5473 | 5.176 | 126.581412 | 64224.322 | 179.84122 | 0.576432 | 20.771986 | 28.19187 | 36.03545
icsd-56229-Ho1Na1S2 | MatHub3d-21268-Ho1Na1S2 | 0.0241654 |  | 2.085062 | 4.279 | 62.697568 | 90405.025 | -179.96876 | 1.036544 | 29.281061 | -6.317647 | 2.872 | 62.697568 | 117619.58 | 179.91351 | 1.293861 | 38.072133 | 28.24874 | 29.42521
icsd-56237-Ho1Pt1Sb1 | MatHub3d-21306-Ho1Pt1Sb1 | 0.0106481 |  | 2.512807 | -3.982 | 101.216424 | 129373.54 | -180.27765 | 1.703682 | 42.046444 | -0.772883 | 3.582 | 101.216424 | 90094.471 | 179.57325 | 1.120662 | 29.052362 | 24.67975 | 25.92429
icsd-56257-F6K1P1 | MatHub3d-17074-F6K1P1 | 0.00203661 |  | 0.6007 | -7.897 | 88.897126 | 63947.239 | -179.63246 | 0.707309 | 20.634381 | -19.178725 | 1.325 | 88.897126 | 81502.716 | 179.89674 | 0.472158 | 26.376592 | 29.17308 | 55.86391
icsd-56288-Co2H2O4 | MatHub3d-11958-Co2H2O4 | 0.436083 |  | 14.536494 | -9.446 | 208.952325 | 23097.314 | -180.12324 | 0.248233 | 7.493781 | -12.176884 | -8.212 | 208.952325 | 31439.568 | 179.76247 | 0.231289 | 10.159554 | 30.1885 | 43.9258
icsd-56318-La4Ni2O8 | MatHub3d-23260-La4Ni2O8 | 0.0268692 | 0.027029 | 0.81499 | 3.391 3.512 | 144.727062 | 178465.09 | -179.57086 | 1.919668 | 57.547302 | -1.01 | -0.234 0.916 | 144.727062 | 41100000 | 180 | 390.6502 | 13347.47 | 29.97774 | 34.16732
icsd-56425-I8Rb4Zn2 | MatHub3d-21732-I8Rb4Zn2 | 4.33154e-05 |  | 0.317762 | -1.382 | 14.242532 | 140541.42 | -179.92039 | 1.521602 | 45.495149 | -18.415358 | 0.998 | 14.242532 | 137061.88 | 179.80814 | 1.128063 | 44.313433 | 29.89951 | 39.28276
icsd-56433-Ca1Cs1N3O6 | MatHub3d-8952-Ca1Cs1N3O6 | 8.78725e-05 |  | 22.768434 | 2.747 | 80.558608 | 29849.034 | -180.0224 | 0.097261 | 9.673494 | -20.570025 | 3.961 | 80.558608 | 12897.848 | 179.87742 | 0.085586 | 4.173213 | 99.45913 | 48.76046
icsd-56440-K1O3Ta1 | MatHub3d-22647-K1O3Ta1 | 0.0192673 |  | 3.48 | 2.183 | 185.343854 | 1370000 | -180 | 15.30238 | 442.8605 | -16.961231 | 4.629 | 185.343854 | 128724.32 | 180.45605 | 1.233187 | 41.918283 | 28.94063 | 33.99183
icsd-56443-Li1P1Sr1 | MatHub3d-23522-Li1P1Sr1 | 8.81339e-05 |  | 3.753133 | 1.206 | 42.808702 | 614415.32 | -180.08403 | 7.328424 | 199.25647 | -5.387895 | 1.617 | 42.808702 | 325431.2 | 179.97397 | 3.725146 | 105.40922 | 27.18954 | 28.29667
icsd-56444-Ba1Li1P1 | MatHub3d-5400-Ba1Li1P1 | 6.65262e-05 |  | 0.616724 | 1.365 | 37.872788 | 185541.64 | -179.9098 | 3.255258 | 60.055261 | -2.324455 | 0.86 | 37.872788 | 653281.98 | 179.77672 | 7.657779 | 211.13857 | 18.44869 | 27.57178
icsd-56445-As1Ba1Li1 | MatHub3d-2617-As1Ba1Li1 | 6.00524e-05 |  | 0.407238 | 0.846 | 34.120279 | 361911.79 | -180.16069 | 6.233747 | 117.46887 | -2.205065 | 0.857 | 34.120279 | 630332.63 | 180.30076 | 7.129564 | 204.91083 | 18.84402 | 28.741
icsd-56463-Cu4Te6Zr2 | MatHub3d-15038-Cu4Te6Zr2 | 0.000644951 |  | 1.99634 | 3.421 | 63.38437 | 59619.7 | -161.05554 | 0.986302 | 15.464687 | -1.88553 | 2.113 | 63.38437 | 173547.93 | 179.71197 | 2.188247 | 56.049721 | 15.67946 | 25.61398
icsd-56494-S4Ti2 | MatHub3d-29871-S4Ti2 | 0.00166891 |  | 17.396898 | 2.138 | 52.318906 | 369869.97 | -179.48268 | 2.05965 | 119.15003 | -13.930717 | 2.227 | 52.318906 | 390544.88 | 180.02917 | 5.204937 | 126.57755 | 57.84965 | 24.31875
icsd-56531-In1Li1Se2 | MatHub3d-21766-In1Li1Se2 | 0.000191787 |  | 1.05 | -0.203 | 54.845538 | 36800000 | -180 | 428.5497 | 11950.39 | -13.1 | 1.293 | 54.845538 | 1310000 | 180 | 13.79588 | 424.6653 | 27.88566 | 30.78204
icsd-56532-In2Li2Se4 | MatHub3d-21973-In2Li2Se4 | 4.12414e-05 |  | 0.126811 | -1.584 | 41.616009 | 253096.03 | -180.00769 | 2.617809 | 82.010121 | -6.493826 | 1.607 | 41.616009 | 210849.61 | 179.67606 | 2.274271 | 68.069605 | 31.32777 | 29.9303
icsd-56539-Ag1Cl1 | MatHub3d-215-Ag1Cl1 | 0.10963 |  | 0.175023 | -5.264 | 39.251042 | 123809.28 | -180.2541 | 1.388021 | 40.227541 | -19.485206 | -4.936 | 39.251042 | 45859.588 | 179.84764 | 0.450067 | 14.833363 | 28.98194 | 32.95812
icsd-56541-Ag2Cl2 | MatHub3d-616-Ag2Cl2 | 0.102054 |  | 0.174713 | -5.437 | 39.183014 | 116441.46 | -180.19468 | 1.305231 | 37.808684 | -19.505702 | -5.122 | 39.183014 | 42358.522 | 179.93248 | 0.417328 | 13.713866 | 28.96704 | 32.86112
icsd-56545-Ag2Cl2 | MatHub3d-617-Ag2Cl2 | 0.0994985 |  | 0.227062 | -4.565 | 33.485367 | 114631.06 | -180.16338 | 1.288601 | 37.207917 | -4.647519 | -5.355 | 33.485367 | 18388.284 | 180.22852 | 0.170863 | 5.972941 | 28.87466 | 34.95749
icsd-56546-Ag1Br1 | MatHub3d-182-Ag1Br1 | 0.109446 |  | 0.107036 | -4.73 | 35.588993 | 124443.15 | -179.55693 | 1.327273 | 40.121332 | -16.676965 | -4.442 | 35.588993 | 57115.133 | 179.64544 | 0.550587 | 18.432472 | 30.22839 | 33.47786
icsd-56550-Ag2Br2 | MatHub3d-562-Ag2Br2 | 0.0954819 |  | 0.107416 | -4.794 | 35.60142 | 121377.05 | -179.68937 | 1.295826 | 39.190548 | -16.807308 | -4.522 | 35.60142 | 53521.597 | 180.36842 | 0.516161 | 17.412056 | 30.24368 | 33.73377
icsd-56552-Ag1I1 | MatHub3d-307-Ag1I1 | 0.0658915 |  | 0.125962 | -3.915 | 22.790393 | 79953.519 | -179.77274 | 0.8519 | 25.839569 | -6.217672 | -3.629 | 22.790393 | 16360.823 | 179.6172 | 0.199568 | 5.278384 | 30.33169 | 26.44905
icsd-56555-Ag1I1 | MatHub3d-308-Ag1I1 | 0.15378 |  | 0.59444 | -2.168 | 31.06435 | 348602.73 | -180.30584 | 4.160002 | 113.33142 | -13.411643 | -4.244 | 31.06435 | 69565.907 | 179.71571 | 0.651809 | 22.468212 | 27.24312 | 34.47055
icsd-56558-Ag2I2 | MatHub3d-736-Ag2I2 | 0.142503 |  | 0.595022 | -2.47 | 30.787601 | 265680.84 | -180.30781 | 3.171823 | 86.375249 | -13.268946 | -4.464 | 30.787601 | 61401.057 | 180.4884 | 0.574818 | 20.002047 | 27.23205 | 34.79718
icsd-56608-O6Si3 | MatHub3d-27979-O6Si3 | 0.134075 |  | 0.431544 | -12.23 | 178.385153 | 84547.992 | -179.7872 | 0.971075 | 27.328818 | -27.392672 | -4.74 | 178.385153 | 71194.887 | 180.44396 | 0.449583 | 23.181071 | 28.14285 | 51.56127
icsd-56671-O4Sn2 | MatHub3d-27845-O4Sn2 | 0.0792525 |  | 0.119376 | -12.662 | 190.761978 | 170591.2 | -179.92841 | 1.927776 | 55.227595 | -2.24 | -0.73 | 190.761978 | 1380000 | 180 | 14.96703 | 448.9675 | 28.64835 | 29.9971
icsd-56676-O4Sn2 | MatHub3d-27846-O4Sn2 | 0.0770159 |  | 0.119161 | -12.7 | 191.746281 | 170020.66 | -180.1155 | 1.920999 | 55.157409 | -2.24 | -0.735 | 191.746281 | 1370000 | 180 | 14.86241 | 445.6904 | 28.71288 | 29.98776
icsd-56702-Cu2Ge2O6 | MatHub3d-14299-Cu2Ge2O6 | 0.0117023 | 0.0117064 | 8.187552 | -9.624 | 146.491306 | 86033.043 | -180.405 | 0.722326 | 28.000283 | -3.75746 | -2.804 | 146.491306 | 251792.26 | 179.9406 | 2.444371 | 81.526857 | 38.76405 | 33.3529
icsd-56742-Cl8Gd4S2 | MatHub3d-11365-Cl8Gd4S2 | 0.00776851 | 0.00786811 | 16.829997 | 2.416 2.419 | 62.072156 | 144231.31 | -179.29971 | 0.185358 | 46.36804 | -12.343395 | 3.241 3.241 | 62.072156 | 49279.666 | 179.82783 | 0.269035 | 15.936083 | 250.154 | 59.23424
icsd-56744-H1La2Li1O3 | MatHub3d-20127-H1La2Li1O3 | 0.00100058 |  | 0.822 | 0.273 | 126.258858 | 65800000 | -181 | 646.0827 | 21428.87 | -1.86 | 0.844 | 126.258858 | 1780000 | 180 | 15.0623 | 579.6859 | 33.16738 | 38.48588
icsd-56746-H1Li1Nd2O3 | MatHub3d-20131-H1Li1Nd2O3 | 0.0016093 |  | 0.737 | -0.198 | 137.252693 | 112000000 | -180 | 1114.554 | 36614.24 | -1.76 | 0.439 | 137.252693 | 9210000 | 180 | 78.87118 | 2983.85 | 32.85102 | 37.83194
icsd-56765-Br4Ca2 | MatHub3d-7651-Br4Ca2 | 0.000496463 |  | 2.243735 | 2.966 | 27.250521 | 20442.685 | -180.35283 | 0.266784 | 6.649421 | -9.511437 | 4.055 | 27.250521 | 9996.3335 | 179.89399 | 0.124171 | 3.234998 | 24.92436 | 26.05277
icsd-56769-Ca4Cl8 | MatHub3d-9497-Ca4Cl8 | 0.00041489 |  | 4.879527 | 3.576 | 33.930304 | 17368.34 | -180.36339 | 0.189788 | 5.650087 | -30.910657 | 4.406 | 33.930304 | 12573.535 | 179.46287 | 0.093293 | 4.049549 | 29.77052 | 43.40678
icsd-56780-Br4Yb2 | MatHub3d-7731-Br4Yb2 | 0.0138161 |  | 0.172922 | -1.379 | 30.640026 | 208053.49 | -180.30933 | 2.120128 | 67.641218 | -10.731444 | 2.88 | 30.640026 | 24808.358 | 180.28531 | 0.304194 | 8.063409 | 31.90431 | 26.50746
icsd-56822-Ba2O10Pd2 | MatHub3d-6051-Ba2O10Pd2 | 0.0218692 | 0.0219052 | 7.06 | -1.937 | 90.602884 | 1060000 | -180 | 8.811317 | 342.5987 | -4.21e-06 | 1.700 1.700 | 90.602884 | 0.081 | 180 | 0.000110085 | 2.63374e-05 | 38.88167 | 0.239246
icsd-56847-B2Be4F2O6 | MatHub3d-4532-B2Be4F2O6 | 0.00983606 |  | 0.524001 | -5.829 | 146.698617 | 158809.9 | -180.0278 | 1.662657 | 51.470303 | -12.906113 | -2.912 | 146.698617 | 103079.67 | 179.57562 | 1.165452 | 33.240518 | 30.95666 | 28.52157
icsd-56853-Cl2Rh2Te2 | MatHub3d-11011-Cl2Rh2Te2 | 0.00254341 |  | 4.489251 | -1.57 | 70.041294 | 541180.35 | -179.84362 | 5.29123 | 175.03789 | -11.000687 | -2.034 | 70.041294 | 190797.32 | 179.51201 | 0.689371 | 61.483597 | 33.08076 | 89.18797
icsd-56880-Ca4Cl2Fe2O6 | MatHub3d-9495-Ca4Cl2Fe2O6 | 0.00598391 | 0.00603474 | 5.81 | -1.010 2.231 | 102.257944 | 79000 | -180 | 1.395538 | 25.54618 | -1.23 | -0.660 4.180 | 102.257944 | 3320000 | 180 | 31.41671 | 1071.284 | 18.30561 | 34.09918
icsd-56887-C1F2Ho2 | MatHub3d-7943-C1F2Ho2 | 0.0478645 |  | 1.933956 | -4.008 | 125.095455 | 178272.05 | -179.70621 | 2.060392 | 57.571751 | -17.707431 | -4.072 | 125.095455 | 103146.99 | 180.23672 | 1.046007 | 33.507584 | 27.94213 | 32.0338
icsd-56968-As1Ca3N1 | MatHub3d-2630-As1Ca3N1 | 0.0181513 |  | 0.676031 | 3.966 | 60.460018 | 72330.539 | -180.18795 | 0.817298 | 23.48406 | -0.690488 | 2.497 | 60.460018 | 95066.389 | 179.73662 | 0.986057 | 30.711438 | 28.73378 | 31.1457
icsd-56982-Ag4Ca4Sb4 | MatHub3d-1009-Ag4Ca4Sb4 | 0.00085352 |  | 1.916443 | 3.436 | 48.071196 | 86195.976 | -121.95127 | 2.09375 | 12.819162 | -0.099353 | 1.579 | 48.071196 | 116402.73 | 180.00076 | 2.345275 | 37.714803 | 6.122585 | 16.08119
icsd-57149-N1Tm1 | MatHub3d-25802-N1Tm1 | 0.195024 |  | 0.287501 | 4.805 | 173.714503 | 148591.96 | -179.99837 | 5.409593 | 48.142922 | -0.605304 | 2.622 | 173.714503 | 133477.26 | 179.91559 | 5.563046 | 43.206079 | 8.899546 | 7.766623
icsd-57207-Cu6Nd6Sb8 | MatHub3d-15095-Cu6Nd6Sb8 | 0.00141383 |  | 0.601741 | 4.081 | 73.624504 | 49107.995 | -102.11154 | 1.217448 | 5.120376 | -0.823323 | 3.206 | 73.624504 | 34875.992 | 180.04715 | 1.774327 | 11.305742 | 4.205827 | 6.371848
icsd-57244-Dy1S2Tl1 | MatHub3d-15256-Dy1S2Tl1 | 0.0194446 |  | 4.471351 | 2.36 | 55.609791 | 166666.92 | -180.08626 | 2.131927 | 54.051851 | -0.329 | 0.862 | 55.609791 | 1210000 | 180 | 12.27836 | 389.5754 | 25.35352 | 31.72862
icsd-57277-Eu1Te1 | MatHub3d-15904-Eu1Te1 | 0.034927 |  | 0.93089 | 4.613 | 37.191694 | 71308.344 | -179.7836 | 0.799634 | 23.048384 | -1.253855 | 1.57 | 37.191694 | 144743.09 | 180.18397 | 1.563276 | 46.992675 | 28.82367 | 30.06038
icsd-57318-Gd1Pt1Sb1 | MatHub3d-19243-Gd1Pt1Sb1 | 0.0158059 |  | 2.900742 | -4.083 | 97.558815 | 123158.24 | -179.85903 | 1.406112 | 39.840795 | -0.77991 | 3.363 | 97.558815 | 83048.458 | 179.9704 | 0.960529 | 26.898852 | 28.33401 | 28.00421
icsd-57323-Gd1S2Tl1 | MatHub3d-19258-Gd1S2Tl1 | 0.0259462 |  | 7.930533 | 2.02 | 54.687029 | 332075.19 | -179.81429 | 3.808042 | 107.37046 | -0.312 | 0.607 | 54.687029 | 2200000 | 180 | 22.43895 | 712.1514 | 28.19571 | 31.73729
icsd-57492-S1Yb1 | MatHub3d-29783-S1Yb1 | 0.0581952 |  | 1.051427 | 5.243 | 63.433331 | 106081.65 | -179.77189 | 1.206803 | 34.283397 | -2.346159 | 2.053 | 63.433331 | 143927.68 | 179.86691 | 1.581492 | 46.563632 | 28.40845 | 29.44285
icsd-58108-Al2Os1 | MatHub3d-2017-Al2Os1 | 1.30435 |  | 5.629302 | -5.919 | 195.493503 | 71799.632 | -179.82715 | 0.690177 | 23.218424 | -0.493867 | -5.77 | 195.493503 | 34908.331 | 180.14965 | 0.416934 | 11.329114 | 33.64126 | 27.17244
icsd-58156-Al4Ru2 | MatHub3d-2360-Al4Ru2 | 0.0075087 |  | 15.985724 | -1.724 | 170.222312 | 684724.68 | -180.21872 | 10.917561 | 222.39027 | -0.149355 | -1.436 | 170.222312 | 231934.9 | 124.72776 | 4.934355 | 36.082148 | 20.36996 | 7.312435
icsd-58160-Al1Sb1 | MatHub3d-1584-Al1Sb1 | 0.533844 |  | 2.31973 | -6.123 | 49.507335 | 63776.913 | -179.70628 | 0.766277 | 20.596338 | -1.883865 | -3.399 | 49.507335 | 133699.1 | 179.81503 | 1.475123 | 43.229523 | 26.87845 | 29.30571
icsd-58427-Au1Cs1 | MatHub3d-3538-Au1Cs1 | 0.0246105 |  | 0.602772 | 1.777 | 9.524063 | 80893.229 | -180.42826 | 0.860025 | 26.334271 | -0.114504 | 0.397 | 9.524063 | 477392.61 | 179.93898 | 4.777799 | 154.57036 | 30.62036 | 32.35179
icsd-58428-Au1Rb1 | MatHub3d-3677-Au1Rb1 | 0.0103106 |  | 1.948876 | 2.155 | 11.376323 | 263862.07 | -84.992318 | 6.995464 | 19.060588 | -0.125 | -0.192 | 11.376323 | 4350000 | 180 | 50.36913 | 1411.518 | 2.724707 | 28.02347
icsd-58641-Ba4Ca4Sn4 | MatHub3d-6288-Ba4Ca4Sn4 | 0.000726241 |  | 0.422686 | 3.086 | 27.752097 | 13142.104 | -164.90695 | 0.311711 | 3.573904 | -4.661291 | 2.541 | 27.752097 | 37629.32 | 179.95186 | 0.503484 | 12.185379 | 11.46544 | 24.20212
icsd-58674-Ba1Po1 | MatHub3d-5521-Ba1Po1 | 0.00348816 |  | 1.056736 | 4.356 | 25.338903 | 41205.098 | -179.98893 | 0.462143 | 13.34881 | -1.961682 | 2.397 | 25.338903 | 37538.109 | 179.60567 | 0.456249 | 12.109117 | 28.88459 | 26.54059
icsd-58730-Be1Po1 | MatHub3d-6478-Be1Po1 | 0.00263128 |  | 1.17 | 0.065 | 47.904718 | 283000000 | -180 | 3320.502 | 91894.43 | -1.535667 | -2.181 | 47.904718 | 313499.12 | 180.03012 | 3.43382 | 101.60772 | 27.67486 | 29.59029
icsd-58762-Bi4Ca4Li4 | MatHub3d-7227-Bi4Ca4Li4 | 0.000186982 |  | 0.057834 | 1.592 | 33.638501 | 5731.4328 | -180.21874 | 0.703782 | 1.8615 | -0.450614 | 0.639 | 33.638501 | 824489.17 | 179.64302 | 10.135425 | 266.07597 | 2.644995 | 26.25208
icsd-58769-Bi1Cs3 | MatHub3d-6694-Bi1Cs3 | 0.00313496 |  | 0.171856 | -1.751 | 8.429398 | 28578.167 | -122.00485 | 0.794034 | 4.253913 | -9.275715 | 0.604 | 8.429398 | 391642.85 | 180.33201 | 3.658419 | 127.36083 | 5.357344 | 34.81308
icsd-58793-Bi1K3 | MatHub3d-6764-Bi1K3 | 0.000296796 |  | 0.000202 | -1.441 | 11.579169 | 34396.523 | -140.17447 | 0.894842 | 6.758532 | -1.745106 | 1.192 | 11.579169 | 14202.467 | 180.00782 | 1.370723 | 4.601999 | 7.552766 | 3.357352
icsd-58797-Bi1Li3 | MatHub3d-6784-Bi1Li3 | 9.64364e-05 |  | 0.928 | 0.584 | 28.492769 | 1300000 | -180 | 15.90961 | 420.4472 | -2.24 | 0.951 | 28.492769 | 1250000 | 180 | 13.11849 | 404.4591 | 26.42725 | 30.83122
icsd-58800-Bi4Li4Sr4 | MatHub3d-7260-Bi4Li4Sr4 | 6.32495e-05 |  | 1.754984 | 1.222 | 30.409124 | 308226.37 | -179.84844 | 3.679828 | 99.697239 | -0.552564 | 0.904 | 30.409124 | 377614.34 | 179.78371 | 4.403157 | 122.0532 | 27.09291 | 27.71947
icsd-58928-Ca1Po1 | MatHub3d-9130-Ca1Po1 | 0.000484778 |  | 1.098358 | 4.757 | 32.649068 | 37835.67 | -179.53993 | 0.413021 | 12.196172 | -1.133762 | 2.254 | 32.649068 | 59360.071 | 179.73493 | 0.632163 | 19.176061 | 29.52918 | 30.33405
icsd-59102-Cs2Cu1F6K1 | MatHub3d-13557-Cs2Cu1F6K1 | 0.000135305 | 0.000136038 | 7.38 | -3.634 | 43.637521 | 103000 | -180 | 0.2330276 | 33.42698 | -20.422703 | 0.546 3.204 | 43.637521 | 114486.46 | 179.86842 | 0.45186 | 37.039399 | 143.4464 | 81.97096
icsd-59112-In2Li2Te4 | MatHub3d-21977-In2Li2Te4 | 2.05596e-05 |  | 0.282179 | -2.05 | 31.013785 | 56093.464 | -179.81974 | 0.958108 | 18.137899 | -4.398816 | 1.336 | 31.013785 | 252630.29 | 179.81698 | 2.820149 | 81.685851 | 18.93095 | 28.96508
icsd-59124-C1Cl2Sc2 | MatHub3d-7889-C1Cl2Sc2 | 0.0106657 |  | 2.900124 | 5.115 | 78.729595 | 102417.45 | -180.15791 | 0.945106 | 33.241501 | -6.914309 | 4.839 | 78.729595 | 42295 | 179.66369 | 0.504378 | 13.652421 | 35.17225 | 27.06784
icsd-59175-K1O8S2V1 | MatHub3d-22656-K1O8S2V1 | 7.31639e-06 | 7.47522e-06 | 65.45694 | 0.437 0.502 | 129.304319 | 233477.09 | -180.11634 | 0.315495 | 75.744392 | -7.35 | 0.471 4.547 | 129.304319 | 1100000 | 180 | 7.433297 | 357.4607 | 240.0811 | 48.08912
icsd-59193-Ag4O6 | MatHub3d-1094-Ag4O6 | 0.131696 |  | 4.148026 | -8.043 | 121.698056 | 12927.137 | -179.97086 | 0.149098 | 4.187036 | -41.628776 | -5.554 | 121.698056 | 17356.453 | 180.13088 | 0.105774 | 5.631672 | 28.08244 | 53.2425
icsd-59194-Cl6Cs2Li1Lu1 | MatHub3d-11188-Cl6Cs2Li1Lu1 | 7.60366e-06 |  | 11.930117 | 1.641 | 29.459313 | 196037.61 | -179.82249 | 2.016616 | 63.39097 | -15.489899 | 2.754 | 29.459313 | 38959.235 | 179.61065 | 0.358486 | 12.568244 | 31.43433 | 35.05923
icsd-59195-Bi1Cl6Cs2Na1 | MatHub3d-6670-Bi1Cl6Cs2Na1 | 6.07127e-06 |  | 2.656636 | -1.404 | 24.106703 | 312878.65 | -179.99067 | 2.985456 | 101.36218 | -7.42 | -0.146 | 24.106703 | 8040000 | 180 | 43.95442 | 2612.866 | 33.95199 | 59.4449
icsd-59196-Cl6Cs2K1Sc1 | MatHub3d-11186-Cl6Cs2K1Sc1 | 9.01425e-07 |  | 15.466125 | 2.426 | 23.631815 | 25697.406 | -179.8371 | 0.07825 | 8.310896 | -16.751552 | 5.38 | 23.631815 | 4485.6895 | 179.6026 | 0.026621 | 1.446953 | 106.2095 | 54.35382
icsd-59203-Gd3I3S3 | MatHub3d-19364-Gd3I3S3 | 0.0203707 |  | 1.091953 | 4.922 | 39.970589 | 25347.109 | -180.08846 | 0.237355 | 8.220537 | -9.094865 | 3.932 | 39.970589 | 17078.495 | 179.86999 | 0.118271 | 5.525442 | 34.63393 | 46.71849
icsd-59329-Cs2O4Sb2 | MatHub3d-13681-Cs2O4Sb2 | 0.0191999 |  | 2.83 | -0.98 | 54.792283 | 1720000 | -180 | 17.37187 | 554.1891 | -47.4 | 0.097 | 54.792283 | 348000000 | 180 | 3037.01 | 112708.7 | 31.90152 | 37.11173
icsd-59364-Ga3O7P1 | MatHub3d-18994-Ga3O7P1 | 0.045139 |  | 0.247738 | -17.973 | 189.960949 | 56504.044 | -180.40888 | 0.635306 | 18.390577 | -28.925127 | -6.615 | 189.960949 | 28139.153 | 179.62353 | 0.207096 | 9.078988 | 28.94759 | 43.83951
icsd-59413-As1F6K1 | MatHub3d-2659-As1F6K1 | 0.00146958 |  | 1.280784 | -8.706 | 80.79754 | 14617.241 | -180.17234 | 0.165512 | 4.745059 | -15.316534 | 1.836 | 80.79754 | 39940.924 | 179.71232 | 0.264635 | 12.899528 | 28.66897 | 48.7446
icsd-59628-Ge3O6 | MatHub3d-19840-Ge3O6 | 0.00133242 |  | 0.326027 | -6.308 | 137.433968 | 255867.77 | -179.59721 | 2.862432 | 82.530552 | -32.153377 | 2.034 | 137.433968 | 119898.99 | 180.22038 | 0.945668 | 38.942456 | 28.83232 | 41.17984
icsd-59744-Ba2Er1O6Ru1 | MatHub3d-5795-Ba2Er1O6Ru1 | 1.29005e-05 | 1.29885e-05 | 2.36 | -7.466 | 140.57649 | 9490000 | -180 | 100.0391 | 3074.835 | -17.233747 | -1.125 1.354 | 140.57649 | 589713.93 | 180.28367 | 4.941214 | 191.67002 | 30.73633 | 38.79007
icsd-59833-H4K2O4P2 | MatHub3d-20406-H4K2O4P2 | 0.00190993 |  | 3.81 | 0.788 | 71.120855 | 3130000 | -180 | 30.24725 | 1015.511 | -31.952481 | 2.385 | 71.120855 | 105185.54 | 179.96131 | 0.161579 | 34.065468 | 33.57366 | 210.8286
icsd-59860-C1N2Sr1 | MatHub3d-8098-C1N2Sr1 | 0.00987592 |  | 0.482819 | 3.062 | 103.224177 | 268057.52 | -179.92056 | 2.761965 | 86.773991 | -6.517131 | 4.345 | 103.224177 | 49049.724 | 180.18911 | 0.642766 | 15.925521 | 31.41748 | 24.77655
icsd-59885-Br4Eu4I4 | MatHub3d-7670-Br4Eu4I4 | 0.0123016 |  | 0.343547 | 3.271 | 32.779376 | 26212.164 | -180.27537 | 0.265401 | 8.518746 | -7.382455 | 1.14 | 32.779376 | 173603.68 | 179.89319 | 1.937414 | 56.180859 | 32.09764 | 28.99786
icsd-59911-Ge1Hg2Se4 | MatHub3d-19446-Ge1Hg2Se4 | 1.24223e-05 |  | 0.054929 | -2.948 | 48.212192 | 65968.807 | -179.82926 | 1.020442 | 21.333364 | -6.246592 | -1.195 | 48.212192 | 490598.62 | 180.03626 | 5.501072 | 159.018 | 20.906 | 28.90673
icsd-59935-Cl2K2O4 | MatHub3d-10927-Cl2K2O4 | 0.00468715 |  | 9.138702 | -3.857 | 45.17839 | 148404.45 | -180.35887 | 1.626899 | 48.274963 | -4.504886 | -0.948 | 45.17839 | 286252.53 | 180.21029 | 3.068269 | 92.962652 | 29.67299 | 30.29808
icsd-59967-Cr2F6 | MatHub3d-13005-Cr2F6 | 0.00189469 | 0.00198816 | 9.3 | -2.451 | 118.73221 | 123000 | -180 | 1.187686 | 39.80224 | -28.2 | -0.533 5.029 | 118.73221 | 599000 | 180 | 3.625186 | 193.0364 | 33.51243 | 53.24869
icsd-59999-Mo2O8Zr1 | MatHub3d-25609-Mo2O8Zr1 | 1.12574e-05 |  | 2.72 | -0.237 | 140.136338 | 15500000 | -180 | 158.7329 | 5020.092 | -28.420367 | 3.902 | 140.136338 | 34296.374 | 179.93836 | 0.323774 | 11.104416 | 31.62603 | 34.29681
icsd-60138-K2S4Sb2 | MatHub3d-22807-K2S4Sb2 | 0.000787411 |  | 5.09 | 0.32 | 38.118013 | 21400000 | -180 | 225.7294 | 6913.215 | -11.034379 | -0.922 | 38.118013 | 952942.67 | 179.80905 | 3.842079 | 308.09869 | 30.62612 | 80.19062
icsd-60201-Ca1Se1 | MatHub3d-9148-Ca1Se1 | 0.00211815 |  | 1.22801 | 5.404 | 47.770533 | 57492.639 | -179.69817 | 0.640332 | 18.565197 | -2.031411 | 3.172 | 47.770533 | 41394.943 | 180.07298 | 0.449286 | 13.422839 | 28.99308 | 29.87593
icsd-60250-Br2Mn1 | MatHub3d-7571-Br2Mn1 | 0.000139599 | 0.000139926 | 5.903316 | -2.139 2.141 | 46.560106 | 45321.689 | -180.5769 | 0.325663 | 14.778503 | -5.941725 | -0.577 1.457 | 46.560106 | 183318.32 | 180.28787 | 1.809185 | 59.585265 | 45.37974 | 32.93487
icsd-60261-Cl6Ni2Rb2 | MatHub3d-11286-Cl6Ni2Rb2 | 0.00070934 | 0.0007157 | 10.9 | -3.368 | 32.319601 | 367000 | -180 | 2.556432 | 119.4033 | -5.052582 | -0.511 1.134 | 32.319601 | 327403.68 | 179.99765 | 2.613108 | 106.07602 | 46.70701 | 40.59381
icsd-6027-Al1F6K2Na1 | MatHub3d-1355-Al1F6K2Na1 | 0.00634334 |  | 0.469649 | -4.143 | 64.168227 | 245332.76 | -180.31729 | 2.84158 | 79.768292 | -36.202823 | 2.135 | 64.168227 | 50866.731 | 180.44728 | 0.284874 | 16.562828 | 28.07181 | 58.14089
icsd-6036-Cs2F6Fe1Tl1 | MatHub3d-13579-Cs2F6Fe1Tl1 | 0.0137685 | 0.0138697 | 31 | -14.453 | 45.304722 | 229 | -180 | 0.004149451 | 0.07433113 | -2.552967 | -14.774 | 45.304722 | 10469.586 | 179.72437 | 0.100046 | 3.381765 | 17.91349 | 33.8021
icsd-60374-C2Se4 | MatHub3d-8551-C2Se4 | 0.0214992 |  | 30.706602 | -5.377 | 36.165553 | 22434.998 | -179.73323 | 0.17463 | 7.24741 | -13.695693 | -4.86 | 36.165553 | 14450.832 | 179.77809 | 0.147756 | 4.670532 | 41.50152 | 31.60976
icsd-6037-Co1Cs2F6K1 | MatHub3d-11482-Co1Cs2F6K1 | 0.000154859 |  | 15.290545 | -2.918 | 50.103794 | 15312.743 | -179.97661 | 0.027895 | 4.96004 | -39.536696 | -0.618 | 50.103794 | 203329.23 | 179.93227 | 0.606412 | 65.829102 | 177.8111 | 108.5551
icsd-60401-Cl1Rb1 | MatHub3d-10782-Cl1Rb1 | 0.0194909 |  | 0.267894 | -2.072 | 16.471206 | 295876.93 | -180.42621 | 3.256165 | 96.318647 | -39.665616 | 2.122 | 16.471206 | 67621.499 | 179.75315 | 0.601554 | 21.849313 | 29.5804 | 36.32145
icsd-60433-Li2Se1 | MatHub3d-23948-Li2Se1 | 0.00343464 |  | 0.864954 | 2.287 | 35.152799 | 276883.12 | -180.39523 | 3.119661 | 90.104524 | -6.112295 | 1.063 | 35.152799 | 443555.87 | 180.0923 | 4.979486 | 143.85953 | 28.88279 | 28.89044
icsd-60435-Na2O1 | MatHub3d-26275-Na2O1 | 0.0454233 |  | 0.225886 | -1.955 | 45.090257 | 754410.84 | -179.56285 | 8.489069 | 243.24332 | -94.018247 | 1.788 | 45.090257 | 136691.48 | 179.60614 | 1.044206 | 44.09444 | 28.65371 | 42.22772
icsd-6047-F3K1Pd1 | MatHub3d-16668-F3K1Pd1 | 0.00397194 | 0.00402109 | 3.96 | -5.429 | 64.123417 | 52100 | -180 | 0.5287295 | 16.89578 | -3.76 | -6.52 | 64.123417 | 28300 | 180 | 0.2737495 | 9.128698 | 31.95543 | 33.3469
icsd-60491-I1Tl1 | MatHub3d-21536-I1Tl1 | 0.0477832 |  | 0.966349 | -1.937 | 13.475663 | 91516.775 | -180.07289 | 1.054335 | 29.675453 | -2.566827 | -4.676 | 13.475663 | 9827.8398 | 179.82689 | 0.131231 | 3.178098 | 28.14613 | 24.21759
icsd-60499-Ba2Ca1O6W1 | MatHub3d-5626-Ba2Ca1O6W1 | 3.83839e-05 |  | 4.775878 | 2.378 | 138.03084 | 300328.56 | -180.27894 | 3.347681 | 97.608274 | -18.994003 | 5.683 | 138.03084 | 38885.752 | 180.18589 | 0.349946 | 12.625019 | 29.15698 | 36.07705
icsd-6052-Au4Cl4 | MatHub3d-4171-Au4Cl4 | 0.0693797 |  | 1.376804 | -8.648 | 40.348413 | 12127.672 | -180.24258 | 0.129102 | 3.939964 | -2.918484 | -6.655 | 40.348413 | 2833.4365 | 179.63807 | 0.029892 | 0.914345 | 30.51823 | 30.58828
icsd-6055-Cl8Th2 | MatHub3d-11419-Cl8Th2 | 0.000993835 |  | 44.664321 | 1.249 | 57.746695 | 240613.54 | -179.76848 | 1.728039 | 77.758369 | -4.454292 | 4.438 | 57.746695 | 14599.436 | 179.8742 | 0.196576 | 4.723608 | 44.99804 | 24.02942
icsd-6056-Br8Th2 | MatHub3d-84717-Br8Th2 | 0.00044021 |  | 44.185311 | 1.169 | 47.019283 | 400056.91 | -180.28985 | 2.382183 | 130.03622 | -1.924275 | 3.604 | 47.019283 | 16820.967 | 180.11852 | 0.242873 | 5.457173 | 54.587 | 22.46925
icsd-60570-Cd2S2 | MatHub3d-10162-Cd2S2 | 0.250129 |  | 0.755491 | -5.189 | 71.609076 | 90287.898 | -179.77929 | 1.474237 | 29.181584 | -15.383041 | -4.937 | 71.609076 | 162978.29 | 179.90513 | 1.593371 | 52.749321 | 19.79436 | 33.10549
icsd-60571-Cd2O8S2 | MatHub3d-10135-Cd2O8S2 | 0.0218883 |  | 0.3261 | -16.893 | 135.576338 | 30415.465 | -180.13411 | 0.336962 | 9.869301 | -9.97736 | -9.167 | 135.576338 | 5920.8185 | 180.20783 | 0.077503 | 1.922778 | 29.28906 | 24.80908
icsd-6057-Cl10U2 | MatHub3d-10803-Cl10U2 | 3.67721e-06 | 3.6938e-06 | 49.702509 | 0.299 0.275 | 37.921965 | 60309.848 | -180.02121 | 0.104691 | 19.544996 | -4.467007 | -0.192 3.898 | 37.921965 | 11677.279 | 180.29774 | 0.034659 | 3.795965 | 186.6922 | 109.5232
icsd-60585-Cl2O2Y2 | MatHub3d-10989-Cl2O2Y2 | 0.0179935 |  | 3.218725 | 3.677 | 85.165142 | 74334.402 | -179.99687 | 0.664215 | 24.08351 | -6.422487 | 4.748 | 85.165142 | 7852.0959 | 180.5923 | 0.051148 | 2.560849 | 36.25861 | 50.06743
icsd-60586-Cl2O2Y2 | MatHub3d-10990-Cl2O2Y2 | 0.0172968 |  | 20.903519 | 3.949 | 103.496587 | 134677.58 | -180.34454 | 1.426773 | 43.802744 | -20.736779 | 4.647 | 103.496587 | 73639.018 | 180.35442 | 0.752869 | 23.953092 | 30.70057 | 31.81575
icsd-6058-Cl6K2Sn1 | MatHub3d-11248-Cl6K2Sn1 | 0.000216941 |  | 75.8087 | -4.003 | 31.102565 | 79382.544 | -179.66446 | 0.843576 | 25.624143 | -14.432603 | 1.231 | 31.102565 | 199981.19 | 180.08077 | 1.607455 | 64.852068 | 30.37562 | 40.34456
icsd-60611-F3Na1V1 | MatHub3d-16707-F3Na1V1 | 0.000283745 | 0.000288061 | 1.210639 | 1.781 1.738 | 66.608074 | 630466.5 | -179.91815 | 8.863649 | 204.08541 | -13.502315 | -0.834 5.451 | 66.608074 | 180015 | 179.73591 | 1.888108 | 58.153838 | 23.02499 | 30.80006
icsd-60617-As4Rb4Si2 | MatHub3d-3373-As4Rb4Si2 | 0.00471529 |  | 2.637786 | -2.753 | 31.452962 | 124305.86 | -180.3081 | 1.424491 | 40.413094 | -1.416941 | 0.928 | 31.452962 | 255137.16 | 179.96265 | 2.460125 | 82.630135 | 28.3702 | 33.58778
icsd-60619-O4Sn4 | MatHub3d-27850-O4Sn4 | 0.0422745 |  | 0.498 | -1.42 | 85.75009 | 1740000 | -180 | 22.6389 | 562.9341 | -6.29425 | -5.124 | 85.75009 | 329817.53 | 91.098771 | 6.609876 | 27.37151 | 24.86579 | 4.141002
icsd-60630-Cd2Se2 | MatHub3d-10174-Cd2Se2 | 0.0942916 |  | 0.05596 | -6.588 | 44.189245 | 58262.515 | -179.86704 | 0.857178 | 18.849176 | -0.025628 | -4.239 | 44.189245 | 186.35911 | 179.81632 | 0.053698 | 0.060257 | 21.9898 | 1.122146
icsd-6063-Br4K2Pt1 | MatHub3d-7687-Br4K2Pt1 | 0.0010905 |  | 79.5 | -0.185 | 26.082384 | 27000000 | -180 | 324.2114 | 8759.011 | -14.241525 | 0.927 | 26.082384 | 187654.34 | 180.42479 | 1.580555 | 61.087313 | 27.01636 | 38.64928
icsd-60647-P8S10 | MatHub3d-28610-P8S10 | 0.0102539 |  | 3.895599 | -9.9 | 46.475783 | 3622.1507 | -180.11096 | 0.027692 | 1.175024 | -9.028849 | -7.733 | 46.475783 | 2089.0277 | 180.47127 | 0.006617 | 0.680394 | 42.43189 | 102.8251
icsd-60661-H4O6Sr2 | MatHub3d-20456-H4O6Sr2 | 0.0168822 |  | 2.22 | -0.287 | 85.181632 | 10400000 | -180 | 116.0975 | 3348.833 | -41.588945 | 3.643 | 85.181632 | 45866.474 | 180.34703 | 0.347003 | 14.918094 | 28.84501 | 42.99125
icsd-6066-Cd6I12 | MatHub3d-10286-Cd6I12 | 0.173867 |  | 3.07686 | -4.359 | 26.129601 | 34655.585 | -179.56743 | 0.395572 | 11.174506 | -20.028016 | -3.226 | 26.129601 | 41896.397 | 179.936 | 0.397345 | 13.564782 | 28.24898 | 34.13855
icsd-6068-Ca2I1P1 | MatHub3d-9273-Ca2I1P1 | 0.00270267 |  | 1.631775 | 5.221 | 38.261075 | 32657.155 | -179.61384 | 0.358492 | 10.535568 | -10.206714 | 4.063 | 38.261075 | 28380.942 | 179.75631 | 0.339159 | 9.170544 | 29.38857 | 27.03907
icsd-60711-Cl1Cu1 | MatHub3d-10719-Cl1Cu1 | 0.151911 |  | 0.198913 | -5.787 | 44.21951 | 105235.75 | -180.01193 | 1.186964 | 34.100904 | -9.761662 | -4.534 | 44.21951 | 9157.0013 | 179.94732 | 0.09786 | 2.965132 | 28.72952 | 30.29973
icsd-60759-Cu2F4O6W2 | MatHub3d-14212-Cu2F4O6W2 | 0.0328521 | 0.0329681 | 12.3 | -15.771 | 165.060753 | 11900 | -179 | 0.0236097 | 3.833946 | -30.154748 | -7.994 | 165.060753 | 46535.495 | 180.08659 | 0.435978 | 15.09201 | 162.3886 | 34.61645
icsd-60760-I8Pt4 | MatHub3d-21731-I8Pt4 | 0.0836138 |  | 6.513749 | -6.132 | 43.303583 | 10538.239 | -179.45192 | 0.074136 | 3.393628 | -15.892332 | -5.008 | 43.303583 | 9930.6042 | 180.44873 | 0.039204 | 3.233578 | 45.77571 | 82.48082
icsd-60762-K4O6S2 | MatHub3d-22886-K4O6S2 | 0.00161748 |  | 10.900435 | -1.39 | 61.308422 | 404557.16 | -180.50815 | 2.708112 | 131.81764 | -21.804674 | 0.674 | 61.308422 | 709813.51 | 180.19539 | 5.474655 | 230.47914 | 48.67511 | 42.0993
icsd-60763-O8Zn4 | MatHub3d-28337-O8Zn4 | 0.178831 |  | 15.281314 | -14.49 | 154.574379 | 12355.426 | -179.49298 | 0.088458 | 3.980638 | -8.441137 | -10.501 | 154.574379 | 12891.357 | 180.04032 | 0.156547 | 4.178671 | 45.00032 | 26.69276
icsd-60764-Cd4O8 | MatHub3d-10262-Cd4O8 | 0.0756747 |  | 6.891907 | -12.75 | 115.407894 | 11336.188 | -180.03668 | 0.150892 | 3.674422 | -10.185638 | -10.051 | 115.407894 | 12703.012 | 179.89058 | 0.163919 | 4.110773 | 24.35134 | 25.07808
icsd-60767-O10V4 | MatHub3d-27452-O10V4 | 0.00221545 |  | 16.2 | 0.388 | 156.177007 | 2020000 | -180 | 16.3698 | 654.1258 | -30.474908 | 3.484 | 156.177007 | 77450.503 | 180.06017 | 0.718026 | 25.110742 | 39.9593 | 34.97191
icsd-60813-C1K3O8V1 | MatHub3d-8026-C1K3O8V1 | 6.52271e-06 |  | 10.963261 | -0.739 | 88.316556 | 114316.75 | -179.46965 | 0.183203 | 36.820688 | -13.221748 | 2.208 | 88.316556 | 11737.408 | 179.81378 | 0.028708 | 3.795056 | 200.983 | 132.1951
icsd-60825-Cr2Cu2O8 | MatHub3d-12986-Cr2Cu2O8 | 0.000331382 | 0.000333028 | 10.8 | -4.219 | 154.241905 | 91700 | -180 | 0.7842127 | 29.72362 | -2.485802 | -2.085 | 154.241905 | 218933.6 | 179.80177 | 2.539357 | 70.778334 | 37.9025 | 27.87254
icsd-6082-Br2Lu2S2 | MatHub3d-7566-Br2Lu2S2 | 0.00784483 |  | 4.072945 | 3.874 | 49.853315 | 61746.901 | -180.02466 | 0.73565 | 20.011478 | -6.430012 | 2.773 | 49.853315 | 129829.56 | 180.23792 | 1.463997 | 42.17605 | 27.20244 | 28.80884
icsd-60838-In4Li4Se8 | MatHub3d-22184-In4Li4Se8 | 2.27786e-05 |  | 0.135437 | -1.596 | 41.396231 | 206259.07 | -180.29469 | 2.144091 | 67.046934 | -5.382196 | 1.633 | 41.396231 | 107784.82 | 179.82079 | 1.103594 | 34.852777 | 31.27056 | 31.58116
icsd-60848-Cu1O2Y1 | MatHub3d-14052-Cu1O2Y1 | 0.025444 |  | 0.915 | 0.616 | 117.442812 | 3130000 | -180 | 40.50653 | 1011.577 | -25.529167 | 4.665 | 117.442812 | 28434.099 | 180.15239 | 0.299648 | 9.228254 | 24.97318 | 30.79698
icsd-60860-Cu3Na1Te2 | MatHub3d-14746-Cu3Na1Te2 | 0.00232161 | 0.00238376 | 0.059908 | -4.858 | 54.993059 | 80418.631 | -138.56535 | 3.066774 | 15.440664 | -3.88 | -0.77 | 54.993059 | 5340000 | 180 | 52.9624 | 1735.609 | 5.034823 | 32.77059
icsd-6086-C6Cs2Fe1Mg1N6 | MatHub3d-8832-C6Cs2Fe1Mg1N6 | 0.00292086 |  | 11.34086 | -1.366 | 88.421787 | 848610.93 | -180.44214 | 8.949511 | 276.30234 | -19.3 | 0.56 | 88.421787 | 2790000 | 179 | 14.68186 | 899.9104 | 30.87346 | 61.29403
icsd-60882-Ba1F6Si1 | MatHub3d-5309-Ba1F6Si1 | 0.0274108 |  | 0.350872 | -5.114 | 100.621592 | 93801.524 | -180.44903 | 0.919686 | 30.543513 | -9.287749 | 3.4 | 100.621592 | 22846.92 | 180.15564 | 0.191335 | 7.415209 | 33.21081 | 38.75511
icsd-60902-Hf4O8 | MatHub3d-20864-Hf4O8 | 0.0299751 |  | 4.84 | 0.586 | 238.395685 | 3650000 | -180 | 37.53453 | 1185.5 | -14.68044 | 4.002 | 238.395685 | 161122.12 | 180.45836 | 1.381027 | 52.469771 | 31.58425 | 37.9933
icsd-6093-C6Cd1N6Pd1 | MatHub3d-8822-C6Cd1N6Pd1 | 0.0179942 |  | 7.167183 | -11.365 | 83.563529 | 4994.483 | -179.94858 | 0.02483 | 1.617288 | -10.114529 | -5.696 | 83.563529 | 25073.145 | 180.45816 | 0.167028 | 8.165106 | 65.13443 | 48.88465
icsd-60949-B2K4Li2O6 | MatHub3d-4751-B2K4Li2O6 | 0.000530754 |  | 0.455041 | -2.328 | 75.829534 | 780748.22 | -180.4064 | 8.757614 | 254.10599 | -33.972454 | 2.189 | 75.829534 | 68279.323 | 179.75286 | 0.015852 | 22.061794 | 29.01544 | 1391.736
icsd-60960-Cl4Cs2Cu4I2 | MatHub3d-11054-Cl4Cs2Cu4I2 | 0.00217539 |  | 0.265937 | -1.538 | 26.438377 | 330664.14 | -180.19162 | 3.467084 | 107.3634 | -8.387551 | 0.288 | 26.438377 | 386253.45 | 179.88434 | 2.263238 | 124.98534 | 30.96648 | 55.22413
icsd-60963-Sb2Se2Te1 | MatHub3d-29986-Sb2Se2Te1 | 0.472574 |  | 1.030531 | -6.56 | 52.680713 | 24419.713 | -180.02383 | 0.2651 | 7.914082 | -4.889226 | -6.249 | 52.680713 | 55627.687 | 179.95813 | 0.599713 | 18.014987 | 29.8532 | 30.03935
icsd-60971-H4He4Li4 | MatHub3d-84718-H4He4Li4 | 0.00408497 |  | 2.930687 | 0.693 | 20.345536 | 641815.84 | -179.75648 | 7.193023 | 207.38605 | -9.581504 | 2.226 | 20.345536 | 18257.654 | 179.83063 | 0.224162 | 5.904352 | 28.83156 | 26.33967
icsd-60972-H4He4Li4 | MatHub3d-84719-H4He4Li4 | 0.0179587 |  | 1.619338 | 1.136 | 19.214951 | 171157.75 | -179.79364 | 2.067567 | 55.32803 | -1.633082 | 0.924 | 19.214951 | 816619.59 | 180.51812 | 7.543719 | 266.11012 | 26.75997 | 35.27572
icsd-60973-H2He2Li2 | MatHub3d-20207-H2He2Li2 | 0.0118518 |  | 1.268312 | 2.622 | 14.315193 | 29423.016 | -179.91547 | 0.34487 | 9.524106 | -1.18 | 0.471 | 14.315193 | 3430000 | 180 | 32.80598 | 1110.417 | 27.61651 | 33.84801
icsd-61013-La2Nb2O8 | MatHub3d-23123-La2Nb2O8 | 0.00126628 |  | 7.43 | 1.007 | 173.522105 | 1270000 | -180 | 11.35708 | 410.7324 | -15.957576 | 4.383 | 173.522105 | 57198.488 | 179.77503 | 0.552267 | 18.486015 | 36.16532 | 33.47297
icsd-61038-K4Mn4O6 | MatHub3d-22866-K4Mn4O6 | 0.00010242 | 0.000102881 | 0.152 | -1.938 | 67.449012 | 1700000 | -180 | 27.36404 | 553.2508 | -3.77 | -0.794 3.641 | 67.449012 | 343000 | 180 | 2.909812 | 111.8053 | 20.21817 | 38.42355
icsd-61078-Mn2Mo2O8 | MatHub3d-25204-Mn2Mo2O8 | 0.00211681 | 0.00212544 | 6.136142 | -2.196 | 194.460186 | 347377.11 | -180.27265 | 2.988429 | 112.89141 | -5.12 | -0.967 3.639 | 194.460186 | 846000 | 180 | 6.184433 | 275.2799 | 37.77617 | 44.51174
icsd-61082-Cu2K4P2 | MatHub3d-14409-Cu2K4P2 | 0.0103942 |  | 0.527404 | -1.934 | 30.170324 | 98279.767 | -179.60684 | 1.13937 | 31.703692 | -10.06441 | 1.274 | 30.170324 | 129215.81 | 179.76195 | 1.496223 | 41.755261 | 27.82563 | 27.90711
icsd-61083-Na2P2Zn2 | MatHub3d-26327-Na2P2Zn2 | 0.00151058 |  | 0.504 | -0.672 | 54.32996 | 2180000 | -180 | 23.92361 | 704.2511 | -3.48 | 0.33 | 54.32996 | 18100000 | 180 | 170.5291 | 5877.612 | 29.43749 | 34.46692
icsd-61084-Cd1K4P2 | MatHub3d-9782-Cd1K4P2 | 0.00101141 |  | 0.197 | -0.467 | 19.30802 | 1390000 | -180 | 15.8369 | 448.6201 | -11.402151 | 1.52 | 19.30802 | 67475.912 | 180.5466 | 0.403298 | 21.995173 | 28.32752 | 54.53826
icsd-61091-Li2Na2S2 | MatHub3d-23749-Li2Na2S2 | 0.0047549 |  | 0.184779 | -2.785 | 36.514912 | 94778.553 | -180.24033 | 0.94463 | 30.790306 | -9.154076 | 1.893 | 36.514912 | 146679.44 | 180.26333 | 1.38978 | 47.66329 | 32.5951 | 34.29556
icsd-61092-Na2O2Rb2 | MatHub3d-26284-Na2O2Rb2 | 0.0494177 |  | 0.202537 | -3.41 | 33.813476 | 242715.01 | -179.83658 | 2.667881 | 78.496942 | -44.575686 | 1.562 | 33.813476 | 84182.196 | 179.70855 | 0.774682 | 27.186778 | 29.42295 | 35.09411
icsd-61117-F6K2Mn1Na1 | MatHub3d-17085-F6K2Mn1Na1 | 4.64085e-06 | 4.67342e-06 | 96.6 | -3.578 | 58.409533 | 309000 | -180 | 1.696733 | 100.5824 | -9.18 | -0.607 4.111 | 58.409533 | 523000 | 180 | 2.104009 | 168.6188 | 59.28004 | 80.14167
icsd-61173-O9Rb4V2 | MatHub3d-28347-O9Rb4V2 | 5.34519e-06 | 5.35138e-06 | 62.830831 | -0.570 4.016 | 60.999932 | 6.999692 | -173.50515 | 0.001176 | 0.002107 | -19.402302 | 1.858 3.158 | 60.999932 | 44648.892 | 173.28848 | 0.007327 | 13.407571 | 1.791667 | 1829.885
icsd-61199-Li2O2Pd1 | MatHub3d-23833-Li2O2Pd1 | 0.0236199 |  | 3.651269 | -2.445 | 111.684489 | 182524.84 | -179.58712 | 2.180962 | 58.867061 | -20.6 | -0.172 | 111.684489 | 25300000 | 180 | 264.0577 | 8194.676 | 26.99133 | 31.03366
icsd-61217-Ir1Li8O6 | MatHub3d-22306-Ir1Li8O6 | 0.00162524 | 0.00163099 | 3.34 | -4.532 0.241 | 121.112439 | 5290000 | -180 | 45.12673 | 1719.956 | -12.9 | -0.75 | 121.112439 | 4000000 | 180 | 21.09312 | 1301.238 | 38.11391 | 61.69016
icsd-61218-Li8O6Pt1 | MatHub3d-24375-Li8O6Pt1 | 0.00170999 |  | 14.314153 | -3.556 | 116.889145 | 53626.999 | -179.93989 | 0.334286 | 17.363544 | -16 | 0.41 | 116.889145 | 3910000 | 180 | 31.36093 | 1268.262 | 51.94218 | 40.44083
icsd-61219-Ce1Li8O6 | MatHub3d-10365-Ce1Li8O6 | 0.000484677 |  | 51.632216 | -3.505 | 103.41707 | 3453.6203 | -179.59365 | 0.005362 | 1.113927 | -33.451744 | 1.353 | 103.41707 | 269250.09 | 180.44078 | 1.869435 | 87.664805 | 207.7447 | 46.89374
icsd-61226-Au2K2Na4O4 | MatHub3d-3923-Au2K2Na4O4 | 0.00506262 |  | 1.860735 | -2.288 | 49.348729 | 338684.8 | -180.37746 | 3.250537 | 110.19458 | -40.229808 | 1.022 | 49.348729 | 251244.79 | 179.9526 | 1.722465 | 81.360448 | 33.90042 | 47.23489
icsd-61276-F6Mn1Rb2 | MatHub3d-17193-F6Mn1Rb2 | 3.42479e-06 | 3.42505e-06 | 7.41 | -4.719 | 54.822807 | 5500 | -180 | 0.01923703 | 1.774368 | -38.283483 | 3.338 1.750 | 54.822807 | 13594.56 | 179.86023 | 0.027837 | 4.397799 | 92.23711 | 157.9839
icsd-61324-Ni1O1 | MatHub3d-26861-Ni1O1 | 0.35798 | 0.358264 | 4.81 | -18.049 | 181.915281 | 9780 | -180 | 0.1339099 | 3.155909 | -15 | -12.289 | 181.915281 | 36100 | 180 | 0.3915403 | 11.72419 | 23.56741 | 29.94376
icsd-61333-Cl4O2Pd4 | MatHub3d-11136-Cl4O2Pd4 | 0.0922341 |  | 7.049967 | -9.25 | 75.181854 | 13595.935 | -179.80128 | 0.107873 | 4.395362 | -5.574252 | -7.662 | 75.181854 | 5350.6251 | 180.10124 | 0.052536 | 1.735553 | 40.74571 | 33.0355
icsd-61391-Mn2P2S6 | MatHub3d-25289-Mn2P2S6 | 0.000155028 | 0.00015577 | 1.05 | -2.127 0.547 | 58.353054 | 2510000 | -180 | 21.75212 | 810.6615 | -2.962063 | -1.245 0.871 | 58.353054 | 366283.07 | 179.90957 | 1.916195 | 118.5565 | 37.26816 | 61.87079
icsd-61393-Cd2P2S6 | MatHub3d-10143-Cd2P2S6 | 0.0325966 |  | 0.242868 | -10.903 | 61.669951 | 10394.187 | -179.85465 | 0.107169 | 3.36228 | -5.626414 | -7.44 | 61.669951 | 17870.709 | 179.93504 | 0.154522 | 5.785931 | 31.37362 | 37.44406
icsd-61515-Cl1Cs1 | MatHub3d-10716-Cl1Cs1 | 0.0102476 |  | 0.296 | -0.484 | 12.152357 | 1350000 | -180 | 14.14206 | 437.6343 | -60.122187 | 2.228 | 12.152357 | 44918.294 | 180.1454 | 0.230689 | 14.577049 | 30.94558 | 63.18918
icsd-61518-Cl1Tl1 | MatHub3d-10787-Cl1Tl1 | 0.0361594 |  | 1.104408 | -2.382 | 18.073532 | 101451.54 | -179.69158 | 1.138836 | 32.757752 | -2.228542 | -5.435 | 18.073532 | 11197.827 | 179.70682 | 0.136569 | 3.616287 | 28.76424 | 26.47956
icsd-61519-Br1Tl1 | MatHub3d-7432-Br1Tl1 | 0.0348337 |  | 0.970963 | -2.021 | 16.134726 | 120121.27 | -180.09242 | 1.358677 | 38.959269 | -2.018196 | -5.11 | 16.134726 | 10145.062 | 179.85086 | 0.126335 | 3.281556 | 28.67442 | 25.97503
icsd-61522-Br1Rb1 | MatHub3d-7423-Br1Rb1 | 0.0108265 |  | 0.220726 | -1.345 | 13.896376 | 589190.72 | -179.76437 | 6.51128 | 190.39832 | -27.639013 | 1.762 | 13.896376 | 97872.272 | 180.12691 | 0.994072 | 31.755349 | 29.2413 | 31.94472
icsd-6152-Co1Na1O2 | MatHub3d-11713-Co1Na1O2 | 0.067555 |  | 10.483312 | -3.327 | 161.066643 | 112916.4 | -179.7686 | 1.183451 | 36.490913 | -11.881778 | -1.765 | 161.066643 | 344860.62 | 180.01735 | 3.174932 | 111.75638 | 30.83433 | 35.19961
icsd-61532-Br1Tl1 | MatHub3d-7433-Br1Tl1 | 0.0986682 |  | 0.362865 | -2.283 | 19.667912 | 107170.52 | -179.83797 | 1.179927 | 34.660763 | -10.422697 | -4.662 | 19.667912 | 24222.845 | 180.38203 | 0.280901 | 7.881551 | 29.37535 | 28.05811
icsd-61555-I1K1 | MatHub3d-21505-I1K1 | 0.00271798 |  | 0.177913 | -1.259 | 12.419793 | 274296.31 | -180.13858 | 2.860396 | 89.008902 | -12.196614 | 1.083 | 12.419793 | 290322.69 | 180.19613 | 3.888762 | 94.269656 | 31.11769 | 24.24156
icsd-61558-F1K1 | MatHub3d-16111-F1K1 | 0.0818637 |  | 0.42868 | -4.151 | 29.692596 | 135109.95 | -180.06295 | 1.554956 | 43.806248 | -90.52194 | 2.942 | 29.692596 | 30849.8 | 179.54862 | 0.251076 | 9.945269 | 28.17202 | 39.61059
icsd-6157-Na2O4Pd3 | MatHub3d-26289-Na2O4Pd3 | 0.0156573 |  | 14.103371 | -2.834 | 126.919239 | 224098.57 | -180.29803 | 1.98351 | 72.848572 | -2.206833 | -1.846 | 126.919239 | 58191.618 | 179.95656 | 0.497361 | 18.844984 | 36.7271 | 37.88995
icsd-61585-O2Th1 | MatHub3d-27653-O2Th1 | 0.034643 |  | 24.254318 | 3.758 | 187.402867 | 345289.43 | -180.42272 | 2.175973 | 112.39985 | -25.142884 | 5.32 | 187.402867 | 155474.22 | 179.77533 | 1.676775 | 50.247977 | 51.65498 | 29.96704
icsd-6158-K2O2Pd1 | MatHub3d-22757-K2O2Pd1 | 0.0600177 |  | 15.500373 | -2.839 | 71.325394 | 158234.38 | -180.31295 | 1.233641 | 51.446366 | -13.6 | 0.069 | 71.325394 | 72700000 | 180 | 659.5245 | 23692.09 | 41.70287 | 35.92299
icsd-6164-H2O4Tb2 | MatHub3d-20304-H2O4Tb2 | 0.0851097 |  | 0.30596 | -4.31 | 142.616818 | 84207.342 | -180.29543 | 0.862376 | 27.372812 | -4.66 | 0.32 | 142.616818 | 5640000 | 180 | 67.37184 | 1821.523 | 31.74116 | 27.03686
icsd-6166-O4S4Zr4 | MatHub3d-27824-O4S4Zr4 | 0.00480368 |  | 6.714611 | 2.798 | 154.133838 | 137097.69 | -179.83157 | 1.30915 | 44.336563 | -4.619829 | 3.345 | 154.133838 | 102432.01 | 179.7867 | 1.112934 | 33.109361 | 33.86668 | 29.74962
icsd-61677-As2Cu2O8Pb2 | MatHub3d-2929-As2Cu2O8Pb2 | 0.0460102 |  | 2.015089 | -12.109 | 102.759923 | 19477.756 | -179.75693 | 0.229896 | 6.293761 | -23.111902 | -8.912 | 102.759923 | 2913.6191 | 180.42785 | 0.013926 | 0.948506 | 27.37656 | 68.11044
icsd-61682-Na2O4Pr2 | MatHub3d-26291-Na2O4Pr2 | 0.0185304 |  | 0.265 | 1.014 | 101.748132 | 3220000 | -180 | 32.67743 | 1049.403 | -21.29949 | 3.663 | 101.748132 | 226801.27 | 180.17326 | 1.559056 | 73.625146 | 32.114 | 47.22418
icsd-61683-Na2O4Tb2 | MatHub3d-26295-Na2O4Tb2 | 0.00770338 |  | 0.252044 | -3.889 | 117.569479 | 151322.28 | -180.38574 | 1.556224 | 49.238781 | -29.5 | 0.487 | 117.569479 | 8600000 | 180 | 68.56886 | 2798.407 | 31.63991 | 40.81163
icsd-61693-Cu2Ge1S4Zn1 | MatHub3d-14284-Cu2Ge1S4Zn1 | 3.55609e-05 |  | 0.195071 | -5.564 | 72.920596 | 32873.36 | -180.05469 | 0.501349 | 10.657442 | -4.204931 | -1.068 | 72.920596 | 687252 | 179.67403 | 9.035289 | 221.86389 | 21.25753 | 24.55526
icsd-6177-C2Ca1K2O6 | MatHub3d-8311-C2Ca1K2O6 | 5.14052e-05 |  | 1.555792 | 1.552 | 105.425543 | 411549.55 | -179.75012 | 5.400242 | 132.9721 | -7.253091 | 4.857 | 105.425543 | 37443.34 | 179.54663 | 0.371429 | 12.070606 | 24.62336 | 32.49775
icsd-61787-Cs1K2O8P2Sc1 | MatHub3d-13525-Cs1K2O8P2Sc1 | 1.27671e-05 |  | 3.202559 | 1.878 | 112.495601 | 110578.2 | -179.82652 | 1.465164 | 35.758312 | -20.840852 | 6.9 | 112.495601 | 16853.76 | 179.92593 | 0.10449 | 5.456125 | 24.40567 | 52.21672
icsd-61788-K1O8P2Sb1 | MatHub3d-22654-K1O8P2Sb1 | 0.000947372 |  | 1.641197 | -7.347 | 132.369214 | 41736.823 | -179.5797 | 0.411438 | 13.459653 | -17.014963 | 2.754 | 132.369214 | 69211.833 | 179.8317 | 0.393548 | 22.382719 | 32.71368 | 56.87418
icsd-6179-C1Cu1O3 | MatHub3d-7916-C1Cu1O3 | 0.133389 | 0.133511 | 19.822902 | -22.84 | 149.743944 | 17065.67 | -180.0243 | 0.15801 | 5.53077 | -44.695478 | -17.403 | 149.743944 | 35023.014 | 180.30904 | 0.215485 | 11.386455 | 35.00266 | 52.84106
icsd-61802-Br4S4Sb4 | MatHub3d-7723-Br4S4Sb4 | 0.188774 |  | 1.423029 | -5.774 | 45.015535 | 36580.011 | -180.32015 | 0.319862 | 11.89412 | -8.875148 | -5.425 | 45.015535 | 9304.8352 | 179.59869 | 0.080074 | 3.001339 | 37.18516 | 37.48207
icsd-6196-Al2Ba1O10P2 | MatHub3d-1678-Al2Ba1O10P2 | 0.00389525 | 0.00389984 | 72.8 | -6.323 3.672 | 162.366117 | 468000 | -179 | 2.00842 | 150.4478 | -35.628725 | 1.526 3.614 | 162.366117 | 167770.68 | 180.34822 | 0.932742 | 54.568219 | 74.90854 | 58.50301
icsd-62038-Al2Cd2Cl8 | MatHub3d-1739-Al2Cd2Cl8 | 0.0288995 |  | 52.267012 | -7.392 | 32.04809 | 7168.8328 | -180.17185 | 0.053088 | 2.327139 | -73.933956 | -4.776 | 32.04809 | 1421.052 | 180.19454 | 0.009821 | 0.461417 | 43.8355 | 46.98269
icsd-62048-Br6W1 | MatHub3d-7827-Br6W1 | 0.030617 |  | 12.496458 | -4.282 | 40.12813 | 21288.372 | -179.81456 | 0.132275 | 6.883228 | -25.756686 | -3.63 | 40.12813 | 9824.8589 | 179.77099 | 0.078391 | 3.175159 | 52.03726 | 40.50413
icsd-62081-Cd2O7V2 | MatHub3d-10129-Cd2O7V2 | 9.38125e-05 |  | 8.99 | -0.269 | 136.120717 | 14000000 | -180 | 100.5165 | 4522.154 | -23.36941 | 2.888 | 136.120717 | 94116.76 | 180.07325 | 0.604932 | 30.518654 | 44.98917 | 50.44973
icsd-62106-I1O3Tl1 | MatHub3d-21527-I1O3Tl1 | 0.0854194 |  | 1.177037 | -10.844 | 76.502564 | 11545.394 | -180.05293 | 0.130439 | 3.742908 | -2.02e-09 | -9.882 | 76.502564 | 3e-06 | 180 | 8.45145e-09 | 9.70383e-10 | 28.6947 | 0.1148185
icsd-62107-Au2Cl8Tl2 | MatHub3d-3798-Au2Cl8Tl2 | 0.0398297 |  | 10.196288 | -7.272 | 33.49107 | 3854.8159 | -179.89147 | 0.00689 | 1.247455 | -26.412925 | -5.751 | 33.49107 | 2783.5454 | 180.06843 | 0.025129 | 0.902555 | 181.053 | 35.91687
icsd-62109-Cl2Ge2H6 | MatHub3d-10896-Cl2Ge2H6 | 0.000373339 |  | 1.298211 | -2.186 | 35.766871 | 158519.29 | -179.80935 | 1.807865 | 51.25151 | -15.458346 | 1.03 | 35.766871 | 279015.09 | 179.61439 | 2.934285 | 90.013981 | 28.34919 | 30.67663
icsd-62120-As1F6N1S2 | MatHub3d-2662-As1F6N1S2 | 0.00726112 | 0.00730365 | 20.057934 | -18.95 | 80.998927 | 10503.408 | -179.99947 | 0.049366 | 3.403084 | -16.606883 | -16.36 | 80.998927 | 4950.0206 | 180.47358 | 0.015829 | 1.612257 | 68.93579 | 101.8546
icsd-62140-Cs4O6Pb2 | MatHub3d-13745-Cs4O6Pb2 | 0.0412491 |  | 0.480957 | -2.38 | 49.989808 | 191097.26 | -180.23669 | 2.151792 | 62.078454 | -29.237684 | 2.192 | 49.989808 | 29047.833 | 179.45459 | 0.22194 | 9.354549 | 28.84965 | 42.149
icsd-62191-Pb1S1 | MatHub3d-28687-Pb1S1 | 0.0301568 |  | 0.422 | 0.69 | 53.142674 | 4260000 | -180 | 49.35233 | 1375.879 | -0.417694 | -2.6 | 53.142674 | 131005.57 | 179.87973 | 2.194938 | 42.389103 | 27.8787 | 19.31221
icsd-62196-Pb1Se1 | MatHub3d-28691-Pb1Se1 | 0.0252873 |  | 0.372 | 0.587 | 46.504863 | 4330000 | -180 | 52.28695 | 1405.151 | -0.598137 | -2.402 | 46.504863 | 134096.07 | 180.0297 | 2.956223 | 43.461467 | 26.87384 | 14.70169
icsd-62201-Be1Li1 | MatHub3d-84720-Be1Li1 | 0.0119039 |  | 33.1 | 1.4 | 49.827899 | 20900000 | -5.48 | 357.3143 | 6.29375 | -0.0256 | 1.97 | 49.827899 | 20200000 | -4.84 | 344.496 | 4.725783 | 0.01761404 | 0.01371796
icsd-62227-C1Cl2Lu2 | MatHub3d-7886-C1Cl2Lu2 | 0.0242588 |  | 2.356081 | 4.494 | 79.817612 | 173901.31 | -180.35234 | 1.298123 | 56.56482 | -15.405489 | 3.548 | 79.817612 | 132921.35 | 180.0094 | 0.928749 | 43.071014 | 43.57431 | 46.3753
icsd-62228-Nd2O4 | MatHub3d-26756-Nd2O4 | 0.024264 |  | 28.1 | 0.162 | 138.008278 | 164000000 | -179 | 180.8502 | 52692.28 | -19.910553 | 4.355 | 138.008278 | 87790.182 | 179.76993 | 0.671493 | 28.371354 | 291.3587 | 42.25115
icsd-62256-Cl6Pr2 | MatHub3d-11296-Cl6Pr2 | 0.00373731 |  | 4.901781 | 2.895 | 53.032016 | 30093.276 | -180.28271 | 0.375929 | 9.780873 | -20.249325 | 4.285 | 53.032016 | 22748.787 | 179.97377 | 0.2033 | 7.368459 | 26.01787 | 36.24426
icsd-62308-Al6C6Sc2 | MatHub3d-2414-Al6C6Sc2 | 0.00969513 |  | 1.509611 | 5.122 | 165.578424 | 247319.32 | -179.95971 | 3.12352 | 80.09559 | -0.377237 | 4.522 | 165.578424 | 65628.123 | 179.89746 | 1.341521 | 21.239294 | 25.64273 | 15.83225
icsd-62340-Ga2In2S6 | MatHub3d-18848-Ga2In2S6 | 0.0177722 |  | 0.175152 | -6.596 | 65.770579 | 15798.346 | -180.12418 | 0.163802 | 5.125729 | -16.402943 | -1.027 | 65.770579 | 667014.85 | 179.70442 | 7.303635 | 215.40364 | 31.29222 | 29.49266
icsd-6235-Co2O10S2 | MatHub3d-12128-Co2O10S2 | 0.0257977 | 0.0257978 | 1.770995 | -28.46 | 141.907577 | 2533.5798 | -178.50035 | 0.049718 | 0.807259 | -15.923099 | -20.374 | 141.907577 | 6795.432 | 180.33663 | 0.053345 | 2.209963 | 16.23676 | 41.42774
icsd-62368-Ba1O4S1 | MatHub3d-5504-Ba1O4S1 | 0.00710211 |  | 0.479 | 0.547 | 99.707905 | 4040000 | -180 | 44.77735 | 1302.25 | -22.045549 | 3.45 | 99.707905 | 94122.058 | 179.9613 | 0.794919 | 30.482436 | 29.08278 | 38.34659
icsd-6236-Cu1Na2O10Se2 | MatHub3d-14016-Cu1Na2O10Se2 | 0.0175258 | 0.0175336 | 44.206662 | -14.135 | 90.71246 | 34.877877 | -177.48976 | 0.004599 | 0.010987 | -15.291989 | -11.054 | 90.71246 | 3928.8969 | 179.72773 | 0.023015 | 1.269115 | 2.388998 | 55.14295
icsd-62379-Cr2Si2Te6 | MatHub3d-13225-Cr2Si2Te6 | 9.23823e-05 | 9.40176e-05 | 1.314747 | -2.511 | 45.812364 | 151953.44 | -179.91238 | 2.960333 | 49.184995 | -1.947575 | -3.625 | 45.812364 | 687206.69 | 135.83368 | 7.310858 | 126.79506 | 16.61468 | 17.34339
icsd-62422-Ba1Ni1O5Sm2 | MatHub3d-5450-Ba1Ni1O5Sm2 | 0.0171533 | 0.0173493 | 0.931622 | 4.842 4.820 | 131.25452 | 37638.575 | -180.09667 | 0.432646 | 12.208 | -1.962568 | 1.143 2.824 | 131.25452 | 218367.09 | 180.24207 | 1.666674 | 70.941364 | 28.21706 | 42.56463
icsd-62424-Ba1Ho2Ni1O5 | MatHub3d-5370-Ba1Ho2Ni1O5 | 0.0426234 | 0.0428712 | 1.041141 | 3.075 3.001 | 139.273176 | 108437.87 | -179.81649 | 1.19176 | 35.062268 | -2.45775 | -0.879 0.591 | 139.273176 | 510998.1 | 179.98883 | 3.862993 | 165.54283 | 29.42058 | 42.85352
icsd-62425-Ba1Er2Ni1O5 | MatHub3d-5292-Ba1Er2Ni1O5 | 0.043588 | 0.0438449 | 1.789399 | 3.046 2.895 | 139.771608 | 119470.98 | -180.29592 | 1.288879 | 38.835974 | -2.438289 | -0.855 0.542 | 139.771608 | 529314.96 | 180.27322 | 3.972464 | 172.01907 | 30.13159 | 43.30286
icsd-62426-Ba1Ni1O5Tm2 | MatHub3d-5452-Ba1Ni1O5Tm2 | 0.0454642 | 0.0457408 | 1.183724 | 3.059 2.977 | 141.947517 | 118024.05 | -180.11624 | 1.280177 | 38.289199 | -2.596685 | -0.980 0.451 | 141.947517 | 451663.21 | 180.31266 | 3.42719 | 146.8477 | 29.9093 | 42.84784
icsd-62521-H8N4O4S2 | MatHub3d-20609-H8N4O4S2 | 0.0141144 |  | 0.467006 | -13.742 | 112.642925 | 28991.112 | -180.0407 | 0.313587 | 9.397368 | -10.569122 | -7.641 | 112.642925 | 16002.215 | 180.30489 | 0.111055 | 5.202296 | 29.96734 | 46.84432
icsd-62522-H8N4O4S2 | MatHub3d-20610-H8N4O4S2 | 0.0142193 |  | 0.469565 | -13.704 | 112.326713 | 29084.87 | -179.86018 | 0.314801 | 9.408864 | -10.255035 | -7.653 | 112.326713 | 15954.57 | 180.32392 | 0.112665 | 5.187902 | 29.88829 | 46.04715
icsd-62533-H6Na3O7V1 | MatHub3d-20522-H6Na3O7V1 | 3.14314e-06 |  | 19.183323 | -1.032 | 100.526564 | 188784.02 | -180.15753 | 0.399503 | 61.273129 | -28.881054 | 4.002 | 100.526564 | 13295.402 | 180.48688 | 0.043719 | 4.331046 | 153.3734 | 99.06553
icsd-62537-Cu4S12Ta4 | MatHub3d-14977-Cu4S12Ta4 | 0.0168508 |  | 3.127613 | 2.662 | 100.320447 | 271495.23 | -179.68615 | 2.639624 | 87.657966 | -6.129754 | 2.427 | 100.320447 | 146740.68 | 180.41074 | 1.486711 | 47.761209 | 33.2085 | 32.12542
icsd-62539-Ca2O12Sr4U2 | MatHub3d-9362-Ca2O12Sr4U2 | 4.66228e-05 |  | 37.718389 | -0.429 | 125.450764 | 261199.06 | -180.63731 | 1.769214 | 85.228825 | -16.891823 | 1.349 | 125.450764 | 248600.16 | 179.57189 | 1.627314 | 80.16377 | 48.17327 | 49.2614
icsd-62543-Ag1F12Ta2 | MatHub3d-251-Ag1F12Ta2 | 9.77751e-05 | 9.79859e-05 | 40.2 | -3.276 | 107.176249 | 8.36e-09 | -191 | 2.49458e-11 | 3.06305e-12 | -39.079607 | 3.100 3.945 | 107.176249 | 3841.7479 | 180.37526 | 0.030667 | 1.249922 | 0.1227882 | 40.75788
icsd-62544-Au1Cu1F5 | MatHub3d-3540-Au1Cu1F5 | 0.0468484 | 0.0468694 | 22.594927 | -18.536 | 92.501184 | 11146.361 | -180.33439 | 0.114275 | 3.624852 | -37.733683 | -14.73 | 92.501184 | 7803.5689 | 179.60834 | 0.048645 | 2.517366 | 31.72043 | 51.74974
icsd-62554-F10P2 | MatHub3d-16260-F10P2 | 0.0173556 |  | 0.775868 | -15.738 | 96.48201 | 12827.778 | -180.33535 | 0.142007 | 4.171701 | -38.084733 | -7.089 | 96.48201 | 1131.8594 | 179.40956 | 0.001473 | 0.364321 | 29.37673 | 247.3327
icsd-62555-Ca2Cl1N1 | MatHub3d-9182-Ca2Cl1N1 | 0.0185197 |  | 2.141353 | 4.611 | 64.490397 | 56200.33 | -180.21407 | 0.626831 | 18.252244 | -44.802423 | 4.191 | 64.490397 | 42143.061 | 179.8848 | 0.293208 | 13.636879 | 29.11829 | 46.50923
icsd-62559-Cs1Ge1I3 | MatHub3d-13507-Cs1Ge1I3 | 4.5096e-05 |  | 0.43371 | 1.156 | 16.249009 | 313040.98 | -179.68526 | 4.501011 | 101.0709 | -0.108914 | -2.17 | 16.249009 | 31698.973 | 180.07497 | 0.343324 | 10.279025 | 22.45516 | 29.93972
icsd-62595-Ge2Na8O8 | MatHub3d-19678-Ge2Na8O8 | 0.000148842 |  | 0.305 | -2.151 | 78.54624 | 1090000 | -180 | 12.28142 | 351.3708 | -48.495478 | 2.294 | 78.54624 | 23497.053 | 179.54763 | 0.159976 | 7.574828 | 28.60995 | 47.34978
icsd-62609-Ba2Nd4O10Pd2 | MatHub3d-6033-Ba2Nd4O10Pd2 | 0.0222028 |  | 11.2 | -0.409 | 132.996835 | 7780000 | -179 | 30.87242 | 2504.77 | -20.982535 | 4.107 | 132.996835 | 70117.332 | 180.26611 | 0.544701 | 22.785237 | 81.13293 | 41.83072
icsd-62611-Ba2Cu2Nd4O10 | MatHub3d-5727-Ba2Cu2Nd4O10 | 0.0237941 | 0.0240853 | 7.04 | 3.480 0.743 | 129.502939 | 795000 | -180 | 1.043035 | 257.7558 | -80.590769 | 2.073 4.997 | 129.502939 | 35841.313 | 179.94296 | 1.523145 | 11.605227 | 247.1209 | 7.619253
icsd-62627-Ba1Nd2Ni1O5 | MatHub3d-5447-Ba1Nd2Ni1O5 | 0.0243488 | 0.0246215 | 1.094262 | 4.517 4.503 | 127.350242 | 44116.915 | -180.3192 | 0.522094 | 14.344622 | -1.697483 | 0.951 2.756 | 127.350242 | 273203.11 | 180.09117 | 2.081651 | 88.607502 | 27.47517 | 42.56597
icsd-62640-Cd4O12S4 | MatHub3d-10257-Cd4O12S4 | 0.0308813 |  | 3.173954 | -14.784 | 109.760057 | 17446.572 | -179.87778 | 0.158987 | 5.645016 | -8.520361 | -10.692 | 109.760057 | 6029.0197 | 180.23259 | 0.014445 | 1.958454 | 35.50615 | 135.5801
icsd-62646-Cu2F2H3K1O8P2 | MatHub3d-14200-Cu2F2H3K1O8P2 | 0.000491448 | 0.000493774 | 8.45 | -7.604 | 124.977125 | 65500 | -180 | 0.3009561 | 21.1926 | -24.8 | 0.505 0.480 | 124.977125 | 5280000 | 180 | 40.62501 | 1712.726 | 70.41758 | 42.1594
icsd-62652-N12Nd2Rb6 | MatHub3d-25838-N12Nd2Rb6 | 2.40489e-06 | 2.4301e-06 | 1.191458 | 0.336 4.384 | 26.114463 | 2292.7324 | -172.21705 | 0.055888 | 0.679995 | -4.011039 | 1.805 4.953 | 26.114463 | 2146.8824 | 152.32364 | 0.05537 | 0.49813 | 12.1671 | 8.996388
icsd-62655-F8Li2Mn2 | MatHub3d-17429-F8Li2Mn2 | 9.83298e-05 | 9.8547e-05 | 12.4 | -4.106 | 95.111115 | 15200 | -180 | 0.06053097 | 4.912981 | -3.55 | -1.502 3.077 | 95.111115 | 69700 | 180 | 0.6137238 | 22.58178 | 81.16475 | 36.79469
icsd-62658-K4Na4S4 | MatHub3d-22874-K4Na4S4 | 0.00348297 |  | 0.182754 | -2.02 | 25.465994 | 426559.9 | -180.27753 | 4.655786 | 138.63191 | -17.539623 | 2.046 | 25.465994 | 28861.716 | 179.52808 | 0.295101 | 9.302227 | 29.77626 | 31.52218
icsd-62661-Mn3Nb6O11 | MatHub3d-25365-Mn3Nb6O11 | 0.00535274 | 0.00538154 | 4.985413 | 1.879 2.610 | 198.723898 | 371784.66 | -179.67739 | 2.908647 | 120.02682 | -11.094785 | 1.199 1.340 | 198.723898 | 715816.09 | 179.7823 | 6.917086 | 231.36377 | 41.26552 | 33.44816
icsd-62676-Cr2Na8O8 | MatHub3d-13154-Cr2Na8O8 | 6.2089e-06 | 6.2296e-06 | 5.63 | 0.403 -0.545 | 79.673218 | 2400000 | -180 | 22.98856 | 778.3237 | -11.2 | -0.271 3.000 | 79.673218 | 2310000 | 180 | 12.07475 | 745.1203 | 33.857 | 61.70896
icsd-62706-Bi2O8V2 | MatHub3d-7148-Bi2O8V2 | 6.85667e-05 |  | 8.03 | -0.35 | 165.791898 | 8750000 | -180 | 67.28964 | 2839.293 | -8.63 | 0.451 | 165.791898 | 8800000 | 179 | 59.86341 | 2835.665 | 42.1951 | 47.36892
icsd-62714-H4He2Li4 | MatHub3d-20385-H4He2Li4 | 0.00712959 |  | 61.659791 | 2.276 | 14.441149 | 698303.66 | -180.29567 | 11.308497 | 226.99429 | -90.59726 | 2.576 | 14.441149 | 43363.616 | 178.88231 | 0.141419 | 13.875872 | 20.0729 | 98.11887
icsd-62748-B12P2 | MatHub3d-4493-B12P2 | 0.221593 |  | 1.225212 | -8.912 | 208.036431 | 74360.441 | -180.21651 | 0.838887 | 24.150777 | -6.910556 | -7.713 | 208.036431 | 121541.46 | 180.12695 | 1.231408 | 39.435 | 28.78907 | 32.02432
icsd-6277-Ag4F8 | MatHub3d-1041-Ag4F8 | 0.0694645 | 0.069768 | 4.08 | -14.771 | 81.362286 | 2660 | -180 | 0.02709856 | 0.8616807 | -2.389494 | -12.771 | 81.362286 | 2551.8737 | 180.32911 | 0.024401 | 0.829833 | 31.79803 | 34.00816
icsd-6280-Cl2La2O4 | MatHub3d-10932-Cl2La2O4 | 0.0488837 |  | 4.138229 | 2.319 | 68.520826 | 229861.29 | -180.31046 | 2.146927 | 74.732188 | -8.567529 | 3.125 | 68.520826 | 64855.916 | 179.75509 | 0.420622 | 20.956175 | 34.80891 | 49.82187
icsd-62846-O2Pb2 | MatHub3d-27570-O2Pb2 | 0.0808915 |  | 1.448902 | -7.188 | 66.554767 | 33237.716 | -179.70031 | 0.355938 | 10.733191 | -4.948529 | -8.07 | 66.554767 | 17435.519 | 180.44517 | 0.154219 | 5.677085 | 30.15466 | 36.81184
icsd-62897-O8Te4 | MatHub3d-28278-O8Te4 | 0.223241 |  | 4.00209 | -13.434 | 128.830641 | 20577.889 | -180.03242 | 0.191028 | 6.669638 | -15.594333 | -9.819 | 128.830641 | 23656.337 | 179.72762 | 0.199976 | 7.641474 | 34.91445 | 38.21196
icsd-62968-F8O8S4 | MatHub3d-17550-F8O8S4 | 0.00695824 |  | 0.864975 | -16.479 | 83.208599 | 5949.8331 | -180.38978 | 0.062953 | 1.936104 | -37.171802 | -7.891 | 83.208599 | 149.06375 | 180.05241 | 0.002001 | 0.048325 | 30.75475 | 24.15042
icsd-62970-Cl4O4S2 | MatHub3d-11144-Cl4O4S2 | 0.00178529 |  | 7.586937 | -14.501 | 51.012811 | 3876.8906 | -179.63496 | 0.027369 | 1.251023 | -38.263225 | -7.054 | 51.012811 | 1179.1609 | 180.04827 | 0.006711 | 0.382253 | 45.70949 | 56.95917
icsd-62971-Cl8O4S4 | MatHub3d-11404-Cl8O4S4 | 0.00590905 |  | 11.949022 | -10.66 | 36.611354 | 1482.6173 | -180.49351 | 0.004967 | 0.483006 | -30.284111 | -7.482 | 36.611354 | 919.34454 | 179.22111 | 0.000185 | 0.295295 | 97.243 | 1596.189
icsd-63001-F8H4P4S4 | MatHub3d-17418-F8H4P4S4 | 0.00992133 |  | 13.10306 | -8.994 | 58.928595 | 13864.739 | -179.9306 | 0.16776 | 4.488712 | -32.0755 | -6.2 | 58.928595 | 4550.8488 | 179.94356 | 0.037684 | 1.47355 | 26.75675 | 39.1028
icsd-63057-As2Cu3O8 | MatHub3d-2938-As2Cu3O8 | 0.0765982 | 0.0766183 | 9.15 | -25.107 | 142.70433 | 12300 | -180 | 0.01249502 | 3.972291 | -19.486748 | -16.454 | 142.70433 | 14672.067 | 180.02606 | 0.059 | 4.755127 | 317.9099 | 80.59537
icsd-6305-Al1K1O8S2 | MatHub3d-1418-Al1K1O8S2 | 0.000922211 |  | 0.456032 | -9.615 | 133.383786 | 92706.832 | -180.03485 | 1.044977 | 30.048646 | -20.363482 | 1.749 | 133.383786 | 390820.15 | 179.55263 | 2.405186 | 125.99708 | 28.75532 | 52.38559
icsd-63110-Cs4Hg2I8 | MatHub3d-13724-Cs4Hg2I8 | 0.000141931 |  | 53.886784 | -1.496 | 12.551986 | 58346.322 | -180.03492 | 0.57596 | 18.911544 | -8.244574 | 0.573 | 12.551986 | 385224.17 | 180.06845 | 2.471928 | 124.90757 | 32.83482 | 50.53042
icsd-63122-Ga4Se4 | MatHub3d-19084-Ga4Se4 | 0.0050291 |  | 0.121465 | -6.501 | 51.914126 | 10223.609 | -179.76709 | 0.175862 | 3.303882 | -0.998088 | -2.176 | 51.914126 | 419321.63 | 179.60292 | 4.103497 | 135.26146 | 18.78679 | 32.96249
icsd-63149-Al2As4Na6 | MatHub3d-1658-Al2As4Na6 | 0.000961846 |  | 0.066843 | -2.023 | 35.869171 | 85660.449 | -179.72881 | 0.994619 | 27.67042 | -7.751104 | 1.333 | 35.869171 | 338261.39 | 180.10482 | 2.861385 | 109.72437 | 27.82012 | 38.34659
icsd-63157-F3K1Zn1 | MatHub3d-16672-F3K1Zn1 | 0.0120399 |  | 0.360256 | -5.981 | 72.688778 | 151122.71 | -180.24936 | 1.742451 | 49.099513 | -15.118438 | -0.839 | 72.688778 | 345803.87 | 179.7223 | 4.04816 | 111.69501 | 28.17842 | 27.59155
icsd-63202-B2Nb2O8 | MatHub3d-4824-B2Nb2O8 | 0.00361936 |  | 21.5 | 0.166 | 281.788129 | 73800000 | -180 | 627.5868 | 23999.55 | -6.07505 | 4.561 | 281.788129 | 82713.463 | 180.42579 | 0.837388 | 26.9261 | 38.24101 | 32.15487
icsd-6321-In4O7Rb2 | MatHub3d-22205-In4O7Rb2 | 0.0409797 |  | 0.152705 | -3.792 | 103.292774 | 658642.47 | -180.11248 | 7.365026 | 213.66694 | -40.215497 | 0.947 | 103.292774 | 988056.33 | 180.38488 | 6.50108 | 321.50073 | 29.01102 | 49.45343
icsd-63242-Ga2S4Zn1 | MatHub3d-18934-Ga2S4Zn1 | 0.00485002 |  | 0.13284 | -6.867 | 69.607006 | 16977.515 | -180.27953 | 0.177166 | 5.517813 | -11.650124 | -1.302 | 69.607006 | 877145.16 | 180.48039 | 8.43842 | 285.71401 | 31.14488 | 33.85871
icsd-63329-Cl6Fe2 | MatHub3d-11215-Cl6Fe2 | 0.109799 | 0.110711 | 13.4 | -15.025 | 45.072897 | 1330 | -180 | 0.006996435 | 0.4290683 | -37.120881 | -8.459 | 45.072897 | 16521.641 | 180.14914 | 0.091899 | 5.361886 | 61.3267 | 58.34542
icsd-63406-Ni2O8Pr4 | MatHub3d-27009-Ni2O8Pr4 | 0.019062 | 0.0191742 | 6.086 | 2.708 2.662 | 150.020535 | 142267.58 | -179.90658 | 1.723763 | 46.046864 | -0.907 | -0.391 0.811 | 150.020535 | 12900000 | 180 | 120.1248 | 4170.848 | 26.71299 | 34.72096
icsd-63477-Li2Mg2O8V2 | MatHub3d-23657-Li2Mg2O8V2 | 3.11945e-05 |  | 34.530036 | -0.832 | 149.149409 | 621496.93 | -180.2289 | 4.125048 | 201.87748 | -11.418025 | 2.972 | 149.149409 | 91351.839 | 180.41046 | 0.954132 | 29.733135 | 48.93943 | 31.1625
icsd-63490-C2Cl2Cu2O2 | MatHub3d-8324-C2Cl2Cu2O2 | 0.0189656 |  | 5.265537 | -7.752 | 67.153308 | 6562.9551 | -180.29943 | 0.066057 | 2.133478 | -9.493188 | -6.765 | 67.153308 | 4447.7119 | 180.08867 | 0.038907 | 1.442479 | 32.29753 | 37.07505
icsd-63541-Cl6Tb2 | MatHub3d-11320-Cl6Tb2 | 0.0272482 |  | 1.962814 | 2.5 | 56.824773 | 44595.428 | -179.90179 | 0.467449 | 14.433156 | -14.872058 | 3.122 | 56.824773 | 37042.909 | 180.34263 | 0.368439 | 12.047638 | 30.87643 | 32.69914
icsd-63542-Cl6Tb2 | MatHub3d-11321-Cl6Tb2 | 0.0405794 |  | 3.586593 | 2.492 | 50.666661 | 95824.862 | -179.59753 | 1.116455 | 30.908572 | -4.984355 | 2.763 | 50.666661 | 57782.916 | 179.75856 | 0.493921 | 18.671475 | 27.68457 | 37.80255
icsd-63544-As2K2Ni2O8 | MatHub3d-3030-As2K2Ni2O8 | 0.00473924 | 0.00489496 | 0.292742 | -9.498 | 107.390844 | 156329.9 | -180.41888 | 1.720319 | 50.886902 | -5.22 | 0.502 2.224 | 107.390844 | 1320000 | 180 | 8.152174 | 425.9797 | 29.57992 | 52.25351
icsd-63551-Gd2N2O10 | MatHub3d-19313-Gd2N2O10 | 0.0397849 | 0.039904 | 2.360537 | -26.345 | 112.763844 | 2213.4727 | -93.167739 | 0.041719 | 0.192134 | -24.235904 | -22.514 | 112.763844 | 1665.021 | 92.629464 | 0.039977 | 0.142862 | 4.605432 | 3.573605
icsd-63608-K2Pt1 | MatHub3d-22798-K2Pt1 | 0.00829811 |  | 2.196739 | 1.058 | 14.991487 | 256790.94 | -180.19992 | 3.367533 | 83.385184 | -56.838492 | 1.488 | 14.991487 | 13746.456 | 179.73663 | 0.140184 | 4.440828 | 24.7615 | 31.67857
icsd-63663-C2Mg2O6 | MatHub3d-8475-C2Mg2O6 | 0.0969149 |  | 2.605182 | -11.808 | 184.677209 | 18097.633 | -179.58541 | 0.159525 | 5.836653 | -33.779791 | -8.162 | 184.677209 | 40370.261 | 180.11242 | 0.302563 | 13.096309 | 36.5877 | 43.28457
icsd-63681-F4H4O4 | MatHub3d-16773-F4H4O4 | 0.0488348 |  | 9.122949 | -12.462 | 61.701801 | 2830.4427 | -180.19551 | 0.021463 | 0.919057 | -93.991977 | -7.925 | 61.701801 | 3771.0064 | 180.39902 | 0.020305 | 1.227229 | 42.82053 | 60.43974
icsd-63-O8Os2 | MatHub3d-28070-O8Os2 | 0.0341869 |  | 23.788901 | -7.65 | 120.470503 | 6611.7832 | -180.10783 | 0.034203 | 2.144785 | -53.576259 | -2.453 | 120.470503 | 50982.287 | 179.70345 | 0.238124 | 16.463879 | 62.70751 | 69.13994
icsd-642-S4Sr2 | MatHub3d-29856-S4Sr2 | 0.00354802 |  | 4.33 | 1.474 | 54.187834 | 1060000 | -180 | 13.16561 | 345.6909 | -0.66463 | 2.078 | 54.187834 | 176534.04 | 179.92311 | 1.917756 | 57.148173 | 26.25711 | 29.7995
icsd-64617-Ga4Se4Te2 | MatHub3d-19087-Ga4Se4Te2 | 0.00465994 |  | 2.271483 | -3.196 | 46.124196 | 105647.35 | -179.91395 | 1.08895 | 34.197022 | -9.134377 | -1.656 | 46.124196 | 181525.26 | 179.81094 | 1.329378 | 58.690698 | 31.40367 | 44.14899
icsd-64661-F6Pd1Pt1 | MatHub3d-17281-F6Pd1Pt1 | 0.0531347 | 0.053136 | 10.703345 | -19.938 | 113.323494 | 3879.1148 | -179.95061 | 0.038068 | 1.256144 | -18.171291 | -15.13 | 113.323494 | 6195.1162 | 180.0982 | 0.050103 | 2.009408 | 32.99737 | 40.10554
icsd-64754-Cr1H1O2 | MatHub3d-12796-Cr1H1O2 | 0.0372651 | 0.0376032 | 6.78 | -2.735 1.349 | 177.000485 | 123000 | -180 | 1.369348 | 39.80488 | -4.95 | -0.660 2.346 | 177.000485 | 1110000 | 180 | 9.276105 | 359.0847 | 29.06849 | 38.71072
icsd-64760-Cs1Ho1K2O8P2 | MatHub3d-13512-Cs1Ho1K2O8P2 | 0.000696151 |  | 0.31445 | -4.244 | 108.700475 | 121168.27 | -179.54724 | 1.239719 | 39.061273 | -23.40231 | 1.838 | 108.700475 | 168681.73 | 179.47405 | 1.12633 | 54.333962 | 31.50817 | 48.23982
icsd-647-Cl4F4Sn4 | MatHub3d-11076-Cl4F4Sn4 | 0.0607982 |  | 2.354377 | -6.686 | 41.416768 | 14372.811 | -180.33106 | 0.193549 | 4.673936 | -13.62555 | -7.807 | 41.416768 | 8282.5694 | 180.24306 | 0.062922 | 2.690805 | 24.14859 | 42.76414
icsd-65010-B2O6Sc2 | MatHub3d-4837-B2O6Sc2 | 0.00134548 |  | 8.890886 | 2.271 | 190.071764 | 97629.74 | -180.31868 | 1.107098 | 31.744139 | -37.433764 | 5.607 | 190.071764 | 60840.595 | 180.39361 | 0.46845 | 19.798657 | 28.67329 | 42.26418
icsd-65032-La4O7Pd1 | MatHub3d-23274-La4O7Pd1 | 0.039826 |  | 1.84 | 1.437 | 132.101842 | 2360000 | -180 | 23.20519 | 769.866 | -22.569319 | 3.883 | 132.101842 | 31286.018 | 179.9307 | 0.232602 | 10.128866 | 33.17646 | 43.54591
icsd-65058-Br6Cs2Te1 | MatHub3d-7749-Br6Cs2Te1 | 0.000907062 |  | 2.004576 | -1.397 | 21.199054 | 260316.48 | -180.14131 | 2.517926 | 84.475016 | -6.60434 | -1.023 | 21.199054 | 154954.67 | 179.42429 | 0.973954 | 49.884676 | 33.54944 | 51.21872
icsd-65063-Ag2I2 | MatHub3d-737-Ag2I2 | 0.0716719 |  | 0.116751 | -4.444 | 23.097932 | 69387.607 | -179.71783 | 0.736442 | 22.411156 | -5.025997 | -4.13 | 23.097932 | 8448.8567 | 179.8007 | 0.102512 | 2.731371 | 30.43166 | 26.6444
icsd-65078-Br6Pr2 | MatHub3d-7803-Br6Pr2 | 0.00230918 |  | 5.555371 | 3.033 | 43.410521 | 25509.939 | -180.00878 | 0.29888 | 8.266027 | -16.55213 | 3.642 | 43.410521 | 30000.273 | 179.7829 | 0.283535 | 9.696656 | 27.65667 | 34.19915
icsd-65079-Cl6Pr2 | MatHub3d-11297-Cl6Pr2 | 0.00367954 |  | 5.22237 | 2.9 | 53.135065 | 31453.328 | -179.74326 | 0.396792 | 10.161827 | -20.475342 | 4.281 | 53.135065 | 23356.251 | 180.07308 | 0.204761 | 7.573571 | 25.60996 | 36.98737
icsd-65118-Br6K2Te1 | MatHub3d-7776-Br6K2Te1 | 5.98641e-05 |  | 1.488275 | -1.418 | 23.510972 | 328703.97 | -179.90891 | 3.438424 | 106.39232 | -6.26708 | -1.374 | 23.510972 | 131468.78 | 180.00879 | 0.918655 | 42.600044 | 30.94218 | 46.37219
icsd-65141-Na3Sb1Se4 | MatHub3d-26364-Na3Sb1Se4 | 0.00142862 |  | 0.72319 | -2.35 | 37.647196 | 60304.224 | -180.36431 | 0.886954 | 19.617738 | -5.375501 | 0.773 | 37.647196 | 708888.74 | 179.6921 | 8.067263 | 228.89485 | 22.1181 | 28.3733
icsd-65158-K2Li4O6U1 | MatHub3d-22718-K2Li4O6U1 | 0.000182555 |  | 10.229452 | -2.241 | 91.013933 | 34273.616 | -180.2113 | 0.041595 | 11.130738 | -33.468145 | -1.158 | 91.013933 | 600221.37 | 179.52001 | 4.22536 | 193.43595 | 267.598 | 45.77976
icsd-65164-H4He4Li4 | MatHub3d-20386-H4He4Li4 | 0.0105658 |  | 4.582711 | 1.854 | 15.250789 | 111620.33 | -179.77125 | 1.117103 | 36.073125 | -48.1 | 1.189 | 15.250789 | 1850000 | 180 | 29.18096 | 598.0977 | 32.29167 | 20.49616
icsd-65170-Li4O4Rb4 | MatHub3d-24241-Li4O4Rb4 | 0.0238932 |  | 0.295 | -1.452 | 36.477133 | 1070000 | -180 | 11.68601 | 347.678 | -25.561637 | 2.541 | 36.477133 | 13749.724 | 180.0249 | 0.102939 | 4.456143 | 29.75164 | 43.28916
icsd-65179-Ag1F11Na1Zr2 | MatHub3d-248-Ag1F11Na1Zr2 | 0.000563351 | 0.000564296 | 89.8 | 0.407 0.826 | 96.486972 | 2050000 | -181 | 8.021175 | 670.0074 | -58.378211 | 3.180 4.423 | 96.486972 | 32214.064 | 180.87634 | 0.1139 | 10.539234 | 83.52983 | 92.53059
icsd-65180-F11Na1Pd1Zr2 | MatHub3d-16281-F11Na1Pd1Zr2 | 0.000647685 | 0.000650281 | 15.5 | 0.406 0.755 | 99.182708 | 786000 | -178 | 3.994413 | 249.5192 | -38.268956 | 1.239 3.556 | 99.182708 | 592448.15 | 178.66075 | 4.913556 | 189.10745 | 62.46705 | 38.48688
icsd-65181-Ag1F11Pd1Zr2 | MatHub3d-249-Ag1F11Pd1Zr2 | 0.000700287 | 0.000703147 | 13.1 | 0.416 0.783 | 98.28187 | 720000 | -178 | 3.59796 | 229.285 | -19.974774 | 2.194 2.548 | 98.28187 | 137825.23 | 179.12147 | 0.871338 | 44.220538 | 63.72639 | 50.75015
icsd-65184-P6Rb4 | MatHub3d-28594-P6Rb4 | 0.00108203 |  | 1.335285 | 0.946 | 29.727995 | 391705.3 | -179.61576 | 5.038042 | 126.37127 | -0.005158 | 1.615 | 29.727995 | 686.38448 | 180.13454 | 0.160228 | 0.222721 | 25.08341 | 1.390025
icsd-65186-Ag1F12Sb2 | MatHub3d-250-Ag1F12Sb2 | 0.0333775 | 0.0334878 | 42.693283 | -22.826 | 93.562177 | 15133.633 | -180.19177 | 0.158181 | 4.91375 | -65.429167 | -9.489 | 93.562177 | 2975.9401 | 179.96663 | 0.012716 | 0.963847 | 31.0641 | 75.79797
icsd-65196-Ca1H4Rb2 | MatHub3d-9018-Ca1H4Rb2 | 0.000594392 |  | 3.406002 | 2.968 | 18.973268 | 66393.089 | -179.93946 | 0.686624 | 21.496895 | -11.54767 | 2.973 | 18.973268 | 17899.612 | 180.22879 | 0.138036 | 5.814226 | 31.3081 | 42.12108
icsd-65198-Br6In2 | MatHub3d-7766-Br6In2 | 0.0252784 |  | 0.668785 | -6.136 | 32.193798 | 7463.7688 | -180.03198 | 0.089175 | 2.419121 | -23.642358 | -1.234 | 32.193798 | 119872.15 | 179.42853 | 0.713749 | 38.592358 | 27.12779 | 54.06993
icsd-65205-As4Cl1K1O6 | MatHub3d-3267-As4Cl1K1O6 | 0.000304229 |  | 0.357847 | -7.238 | 79.202098 | 20277.481 | -179.72937 | 0.207016 | 6.550163 | -9.34 | -0.674 | 79.202098 | 2120000 | 180 | 15.06015 | 682.0404 | 31.64085 | 45.28776
icsd-65206-As4Br1K1O6 | MatHub3d-3241-As4Br1K1O6 | 0.000277177 |  | 0.337221 | -6.96 | 77.17624 | 23900.816 | -180.33281 | 0.234539 | 7.772527 | -4.980252 | -1.419 | 77.17624 | 508954.45 | 179.59888 | 3.870205 | 164.16711 | 33.13959 | 42.41819
icsd-65216-Ca4I2N2 | MatHub3d-9529-Ca4I2N2 | 0.014217 |  | 3.550754 | 4.18 | 53.905419 | 43709.904 | -179.9002 | 0.50254 | 14.14631 | -31.175605 | 3.47 | 53.905419 | 34210.342 | 179.79851 | 0.294162 | 11.059349 | 28.14962 | 37.59612
icsd-65218-As1Ca2I1 | MatHub3d-2628-As1Ca2I1 | 0.00195203 |  | 1.507082 | 4.869 | 35.310509 | 32470.1 | -179.79688 | 0.353296 | 10.496582 | -7.357551 | 3.727 | 35.310509 | 26648.136 | 180.08171 | 0.33649 | 8.641837 | 29.71045 | 25.6823
icsd-65239-Ag4Cl8Pd2 | MatHub3d-1022-Ag4Cl8Pd2 | 0.0472536 |  | 9.457251 | -6.308 | 41.729607 | 3814.5163 | -180.26942 | 0.008714 | 1.239606 | -4.563851 | -6.023 | 41.729607 | 5984.8427 | 180.04886 | 0.057745 | 1.940142 | 142.2545 | 33.59844
icsd-65250-Cu4I6Rb2 | MatHub3d-14864-Cu4I6Rb2 | 0.000157266 |  | 0.147108 | -1.438 | 22.524555 | 265836.72 | -180.21524 | 2.67777 | 86.337213 | -15.482944 | 0.533 | 22.524555 | 327079.89 | 180.22539 | 2.431411 | 106.23944 | 32.24221 | 43.69456
icsd-65404-Bi2F8Li2 | MatHub3d-7005-Bi2F8Li2 | 9.82563e-05 |  | 9.55295 | -4.17 | 89.104741 | 103259.5 | -180.0774 | 0.897413 | 33.484855 | -9.036849 | -2.795 | 89.104741 | 121103.6 | 179.85542 | 0.915922 | 39.174561 | 37.31265 | 42.77063
icsd-65410-F2Ti1 | MatHub3d-16645-F2Ti1 | 0.00238356 | 0.0023894 | 0.21 | -3.493 | 98.700408 | 907000 | -180 | 10.15501 | 294.8032 | -7.41e-07 | -0.086 4.470 | 98.700408 | 1.22 | 186 | 0.002078661 | 0.000422254 | 29.03032 | 0.2031375
icsd-65441-Cl2Hg2 | MatHub3d-10916-Cl2Hg2 | 0.0560306 |  | 2.197711 | -7.696 | 31.869185 | 12020.874 | -179.62493 | 0.150102 | 3.878549 | -10.13972 | -4.084 | 31.869185 | 19065.528 | 180.13754 | 0.162566 | 6.186675 | 25.83942 | 38.05639
icsd-65457-Mn2Rb4Se4 | MatHub3d-25300-Mn2Rb4Se4 | 0.00016359 | 0.000164315 | 0.072381 | -2.536 | 25.036909 | 879327.83 | -180.39097 | 9.404565 | 286.1412 | -5.953626 | 0.494 1.426 | 25.036909 | 356581.59 | 180.04981 | 2.565171 | 115.59639 | 30.42578 | 45.06381
icsd-65459-K4Mn2Te4 | MatHub3d-22865-K4Mn2Te4 | 8.71212e-05 | 8.74837e-05 | 0.095761 | -3.433 | 21.820117 | 82904.946 | -179.56702 | 0.85246 | 26.732131 | -3.999086 | 0.387 1.137 | 21.820117 | 445710.22 | 180.30947 | 3.861168 | 144.90709 | 31.35881 | 37.52934
icsd-65460-Mn2Rb4Te4 | MatHub3d-25301-Mn2Rb4Te4 | 6.65845e-05 | 6.68254e-05 | 0.065979 | -2.965 | 20.168577 | 131875.1 | -179.53853 | 1.345559 | 42.508731 | -5.015619 | 0.580 1.096 | 20.168577 | 224929.1 | 180.3489 | 1.529795 | 73.159824 | 31.59187 | 47.82329
icsd-65469-Ba1Co1Er2O5 | MatHub3d-5253-Ba1Co1Er2O5 | 0.0430484 | 0.0433872 | 0.689031 | 2.991 2.952 | 137.807765 | 135948.91 | -180.08597 | 1.486656 | 44.08953 | -2.456566 | -2.264 | 137.807765 | 267495.34 | 180.39913 | 2.094729 | 87.053267 | 29.65685 | 41.55825
icsd-65477-As2F10 | MatHub3d-2960-As2F10 | 0.0190732 |  | 1.408159 | -14.969 | 82.752532 | 4414.2688 | -179.82162 | 0.049846 | 1.42739 | -36.77121 | -5.788 | 82.752532 | 891.53882 | 179.34963 | 0.001151 | 0.286775 | 28.636 | 249.1529
icsd-65480-Br10La4 | MatHub3d-7442-Br10La4 | 0.00579392 | 0.00582511 | 1.145597 | 2.769 3.960 | 38.326216 | 15401.309 | -132.9422 | 0.167482 | 2.72197 | -3.656243 | 3.080 3.886 | 38.326216 | 21232.854 | 179.93583 | 0.083171 | 6.87454 | 16.25231 | 82.65549
icsd-65481-Br4La2 | MatHub3d-7688-Br4La2 | 0.015607 | 0.0157027 | 4.960231 | 1.811 3.386 | 32.707513 | 22438.034 | -180.29324 | 0.159294 | 7.293629 | -1.692049 | 2.143 3.781 | 32.707513 | 41912.203 | 180.06779 | 0.39035 | 13.589784 | 45.78722 | 34.81436
icsd-65503-Cs2F6Fe1Na1 | MatHub3d-13578-Cs2F6Fe1Na1 | 0.0340625 | 0.0343373 | 8.16e-12 | -11.088 | 53.518506 | 7.53e-11 | -195 | 1.03081e-13 | 2.8723e-14 | -100.00214 | -3.793 1.038 | 53.518506 | 36993.236 | 194.41643 | 0.267278 | 13.98261 | 0.2786449 | 52.31486
icsd-65507-B6H6K2 | MatHub3d-5130-B6H6K2 | 0.00131764 |  | 13.988433 | 1.492 | 66.449398 | 571345.58 | -179.80368 | 7.614504 | 184.7124 | -30.485896 | 3.296 | 66.449398 | 45208.753 | 179.89601 | 0.264247 | 14.630716 | 24.25797 | 55.36758
icsd-65508-B6Cs2H6 | MatHub3d-5123-B6Cs2H6 | 0.00563704 |  | 2.282557 | 1.967 | 51.992 | 182401.84 | -180.09118 | 2.06774 | 59.158087 | -31.270537 | 2.785 | 51.992 | 40261.24 | 180.1352 | 0.189791 | 13.064245 | 28.61002 | 68.8349
icsd-65640-K4O6Te2 | MatHub3d-22890-K4O6Te2 | 0.00216599 |  | 3.42 | -0.379 | 58.758135 | 5830000 | -180 | 54.96032 | 1887.447 | -9.723562 | 1.509 | 58.758135 | 60313.585 | 180.00792 | 0.320731 | 19.543322 | 34.34199 | 60.93369
icsd-65654-Cd2Cs4I8 | MatHub3d-9984-Cd2Cs4I8 | 0.000145763 |  | 0.429221 | -1.382 | 12.622098 | 116976 | -180.06699 | 1.261203 | 37.92844 | -14.455126 | 0.909 | 12.622098 | 188249.6 | 180.16664 | 1.223671 | 61.105857 | 30.07322 | 49.93651
icsd-65677-Cu2Li2O8V2 | MatHub3d-14447-Cu2Li2O8V2 | 0.000203107 | 0.000203324 | 15.5 | -0.619 0.684 | 160.61199 | 1890000 | -180 | 12.65377 | 609.7966 | -4.868633 | 1.457 1.944 | 160.61199 | 344086.08 | 180.06639 | 2.849834 | 111.56614 | 48.1909 | 39.14829
icsd-65697-Ag2C4N4Na2 | MatHub3d-575-Ag2C4N4Na2 | 0.00199938 |  | 2.740531 | 2.395 | 70.41306 | 183637.26 | -179.89912 | 2.041396 | 59.431798 | -18.3 | 0.187 | 70.41306 | 28600000 | 180 | 178.0589 | 9270.001 | 29.11331 | 52.06143
icsd-65713-Br2F8Rb2 | MatHub3d-7530-Br2F8Rb2 | 0.00456036 |  | 5.541413 | -5.051 | 37.291782 | 7764.8216 | -180.28157 | 0.053614 | 2.523679 | -14.978937 | -0.738 | 37.291782 | 13952.038 | 180.43106 | 0.001967 | 4.542137 | 47.07127 | 2309.17
icsd-65798-Cd1In2Se4 | MatHub3d-9768-Cd1In2Se4 | 0.0112075 |  | 0.075986 | -4.05 | 46.050554 | 96141.822 | -180.10248 | 1.097689 | 31.185428 | -9.226689 | -1.76 | 46.050554 | 281719.05 | 180.32559 | 2.763771 | 91.607478 | 28.41008 | 33.14583
icsd-65887-Ne1 | MatHub3d-26857-Ne1 | 0.106432 |  | 0.745093 | -4.048 | 78.462688 | 151344.92 | -180.08955 | 1.775073 | 49.084554 | -100.00835 | -1.281 | 78.462688 | 109047.24 | 226.34234 | 1.089547 | 55.865832 | 27.65213 | 51.27437
icsd-65935-Ba3Cu2O10Pt1Y2 | MatHub3d-6209-Ba3Cu2O10Pt1Y2 | 0.00459231 | 0.00460701 | 15.6 | -0.243 2.544 | 125.710944 | 80800 | -180 | 0.0582887 | 26.30258 | -6.265231 | 2.885 4.027 | 125.710944 | 41190.975 | 179.69908 | 0.278906 | 13.301291 | 451.2466 | 47.69095
icsd-65945-K4Li2O8V2 | MatHub3d-22859-K4Li2O8V2 | 4.68495e-06 |  | 24.700227 | -0.734 | 82.577088 | 240115.84 | -180.24406 | 0.696632 | 78.008642 | -35.328639 | 4.012 | 82.577088 | 14496.285 | 180.20724 | 0.093696 | 4.707618 | 111.9797 | 50.24353
icsd-65954-H12K4Si4 | MatHub3d-20189-H12K4Si4 | 0.00108205 |  | 5.047882 | 2.258 | 29.163508 | 94388.24 | -179.63728 | 1.290218 | 30.458664 | -5.8 | 0.549 | 29.163508 | 1620000 | 180 | 13.81098 | 528.2224 | 23.60738 | 38.24655
icsd-65963-Cs4Na2O8V2 | MatHub3d-13738-Cs4Na2O8V2 | 9.94641e-07 |  | 11.466868 | -0.502 | 65.785733 | 566721.57 | -180.35385 | 2.181339 | 184.34043 | -32.801868 | 3.993 | 65.785733 | 17174.962 | 180.08645 | 0.090698 | 5.570034 | 84.50792 | 61.41297
icsd-66013-Cl6Pt1S2 | MatHub3d-11299-Cl6Pt1S2 | 0.0117052 |  | 28.843545 | -9.589 | 40.574505 | 19071.764 | -179.41571 | 0.073715 | 6.1392 | -27.426202 | -6.771 | 40.574505 | 11013.171 | 180.19522 | 0.001137 | 3.576012 | 83.28291 | 3145.129
icsd-66028-C2F2K6O6 | MatHub3d-8378-C2F2K6O6 | 0.0130473 |  | 0.476392 | -2.009 | 64.437986 | 640970.17 | -179.94941 | 6.714498 | 207.55763 | -11.125004 | 1.636 | 64.437986 | 34298.604 | 179.36333 | 0.0442 | 11.034274 | 30.91186 | 249.6442
icsd-66029-C2F2O6Rb6 | MatHub3d-8380-C2F2O6Rb6 | 0.0184978 |  | 0.42818 | -1.869 | 55.35538 | 917871.96 | -180.09344 | 10.091601 | 297.69936 | -10.074332 | 1.349 | 55.35538 | 35016.698 | 180.0692 | 0.030268 | 11.354135 | 29.49972 | 375.1201
icsd-66035-Ba2Br4O12 | MatHub3d-5595-Ba2Br4O12 | 0.00340053 |  | 7.37 | -0.891 | 75.070376 | 1350000 | -180 | 8.112256 | 438.4796 | -34.703919 | 3.869 | 75.070376 | 13053.754 | 179.39906 | 0.040588 | 4.201223 | 54.0515 | 103.509
icsd-66078-Ba1Ni1O5Tb2 | MatHub3d-5451-Ba1Ni1O5Tb2 | 0.0400575 | 0.0403636 | 0.924697 | 3.088 3.035 | 136.649711 | 99305.073 | -179.99429 | 1.108604 | 32.172802 | -2.268432 | -0.771 0.777 | 136.649711 | 597213.32 | 180.22494 | 4.506563 | 193.98104 | 29.021 | 43.04412
icsd-66276-Hg1O2Rb2 | MatHub3d-20961-Hg1O2Rb2 | 0.0258037 |  | 1.470595 | -2.142 | 37.657965 | 225698.32 | -180.03927 | 3.03266 | 73.158166 | -20.074389 | 1.389 | 37.657965 | 172129.3 | 180.33953 | 1.15518 | 55.980486 | 24.12343 | 48.4604
icsd-66277-Ni1O2Rb2 | MatHub3d-26870-Ni1O2Rb2 | 0.0220507 | 0.0223639 | 16.944288 | -1.697 1.079 | 40.138349 | 104039.7 | -180.19315 | 0.371126 | 33.781244 | -24.8 | 1.222 0.164 | 40.138349 | 2000000 | 180 | 16.18084 | 648.6184 | 91.02365 | 40.08558
icsd-66280-Na1O2Rh1 | MatHub3d-26165-Na1O2Rh1 | 0.0402922 |  | 6.140328 | -3.912 | 158.508136 | 118925.49 | -179.79392 | 1.271759 | 38.443679 | -8.121791 | -1.997 | 158.508136 | 184981.27 | 180.45844 | 1.291185 | 60.239607 | 30.22875 | 46.65451
icsd-66315-F12Mn2Na6 | MatHub3d-16364-F12Mn2Na6 | 3.93697e-06 | 3.93828e-06 | 0.00034 | -3.818 | 67.325022 | 0.276 | -182 | 0.000117795 | 9.18865e-05 | -75.701139 | -0.536 4.177 | 67.325022 | 66.629153 | 180.16328 | 0.034171 | 0.021627 | 0.7800543 | 0.6329051
icsd-66369-B3Ca4O10Sm1 | MatHub3d-4912-B3Ca4O10Sm1 | 0.0158077 |  | 0.629749 | 1.444 | 132.466588 | 804369.28 | -180.07007 | 7.172121 | 260.81859 | -19.310364 | 5.384 | 132.466588 | 21476.078 | 180.22167 | 0.028512 | 6.975398 | 36.36561 | 244.6478
icsd-66466-C8 | MatHub3d-8877-C8 | 1.96533 |  | 4.570689 | -13.45 | 434.75253 | 179736.46 | -179.72614 | 1.842464 | 58.057547 | -1.110912 | -10.961 | 434.75253 | 110035.68 | 179.88186 | 1.33813 | 35.604779 | 31.51082 | 26.60786
icsd-66468-C16 | MatHub3d-8298-C16 | 1.99379 |  | 2.958173 | -13.424 | 433.664866 | 182554.43 | -180.19461 | 1.869773 | 59.275598 | -1.312028 | -10.943 | 433.664866 | 110694.87 | 179.94473 | 1.326608 | 35.843118 | 31.70203 | 27.01862
icsd-66524-Be6H10He2Li2 | MatHub3d-6633-Be6H10He2Li2 | 0.000129585 |  | 5.131095 | 1.769 | 32.777127 | 345007.33 | -180.05579 | 4.015282 | 111.85168 | -0.680438 | 1.183 | 32.777127 | 306323.35 | 179.9439 | 3.346657 | 99.186913 | 27.85649 | 29.63761
icsd-66592-Ge3O6 | MatHub3d-19841-Ge3O6 | 0.00144365 |  | 0.318399 | -6.355 | 138.698115 | 255618.79 | -180.31849 | 2.859765 | 83.113829 | -32.813843 | 1.992 | 138.698115 | 135621.34 | 180.061 | 1.055858 | 43.971104 | 29.06317 | 41.6449
icsd-66655-Ba4Cd4S8 | MatHub3d-6290-Ba4Cd4S8 | 0.0123665 |  | 0.175 | -0.747 | 48.92645 | 2120000 | -180 | 21.76432 | 688.0939 | -5.684851 | 2.647 | 48.92645 | 97952.066 | 179.65474 | 0.942525 | 31.614837 | 31.61569 | 33.5427
icsd-66663-C4Ca2 | MatHub3d-8625-C4Ca2 | 0.00332386 |  | 1.590243 | 5.285 | 92.00749 | 78972.34 | -180.36557 | 0.75509 | 25.691076 | -72.763902 | 4.171 | 92.00749 | 182090.53 | 179.31128 | 1.132733 | 58.54672 | 34.02386 | 51.68625
icsd-66720-Se1Yb1 | MatHub3d-30119-Se1Yb1 | 0.0375239 |  | 0.973554 | 5.03 | 52.623118 | 89042.992 | -180.1543 | 1.003517 | 28.899414 | -1.736675 | 1.876 | 52.623118 | 142872.9 | 180.42255 | 1.539916 | 46.508408 | 28.79813 | 30.20191
icsd-66745-H4Mg2O10Se2 | MatHub3d-20425-H4Mg2O10Se2 | 0.0341352 |  | 0.491102 | -16.433 | 122.648384 | 11078.895 | -180.41403 | 0.117269 | 3.606094 | -23.911601 | -7.524 | 122.648384 | 10798.209 | 179.69336 | 0.047222 | 3.48671 | 30.75062 | 73.83656
icsd-66746-H4Mn2O10Se2 | MatHub3d-20427-H4Mn2O10Se2 | 0.000168337 | 0.000169543 | 0.308442 | -6.261 | 115.696256 | 283415.88 | -180.28239 | 3.035451 | 92.115087 | -9.15 | 0.283 5.135 | 115.696256 | 6260000 | 180 | 7.626381 | 2037.037 | 30.34643 | 267.104
icsd-66747-Co2H4O10Se2 | MatHub3d-11959-Co2H4O10Se2 | 0.0375221 | 0.0377112 | 0.289116 | -32.379 | 126.626099 | 8160.0145 | -180.44439 | 0.086494 | 2.656915 | -21.810597 | -19.41 | 126.626099 | 6820.3508 | 180.39038 | 0.034332 | 2.219389 | 30.71791 | 64.64491
icsd-66749-H4O10Se2Zn2 | MatHub3d-20450-H4O10Se2Zn2 | 0.0423014 |  | 0.403094 | -16.483 | 127.991345 | 17241.953 | -179.88704 | 0.181832 | 5.579383 | -22.85714 | -7.805 | 127.991345 | 9344.3497 | 179.69299 | 0.066496 | 3.01725 | 30.68427 | 45.37491
icsd-66776-Ba4C2Cu1Na1O10 | MatHub3d-6283-Ba4C2Cu1Na1O10 | 0.0198739 |  | 4.8 | 0.639 | 103.403581 | 8460000 | -180 | 88.61141 | 2749.733 | -8.672362 | 3.688 | 103.403581 | 76816.281 | 180.22366 | 0.723018 | 24.950364 | 31.03136 | 34.50863
icsd-66822-Ba3Mn3O9 | MatHub3d-6231-Ba3Mn3O9 | 0.00023485 | 0.000241784 | 4.79 | -3.767 0.707 | 123.51459 | 30100 | -180 | 0.162645 | 9.741766 | -6.792395 | 1.533 -1.232 | 123.51459 | 223839.08 | 179.78452 | 3.015978 | 72.350325 | 59.89588 | 23.98901
icsd-66823-La4O12S2 | MatHub3d-23270-La4O12S2 | 0.0312843 |  | 16.572116 | 1.963 | 144.997807 | 314614.39 | -180.01496 | 2.448672 | 101.95201 | -49.741079 | 4.97 | 144.997807 | 149184.65 | 180.34583 | 0.573512 | 48.521737 | 41.63563 | 84.60457
icsd-66824-La4O12S2 | MatHub3d-23271-La4O12S2 | 0.0314135 |  | 16.179369 | 1.966 | 145.002754 | 310388.26 | -179.64524 | 2.402951 | 100.16978 | -49.675813 | 4.963 | 145.002754 | 149176.28 | 180.03842 | 0.568213 | 48.353747 | 41.68615 | 85.09792
icsd-66832-Cl2N2Pd1 | MatHub3d-84721-Cl2N2Pd1 | 0.0776979 | 0.077821 | 8.779169 | -14.966 | 46.060725 | 7255.6927 | -179.92538 | 0.005476 | 2.348896 | -25.461668 | -15.785 | 46.060725 | 12766.582 | 179.5969 | 0.045527 | 4.117867 | 428.9438 | 90.4489
icsd-66840-Ag2K4S8V2 | MatHub3d-773-Ag2K4S8V2 | 6.81435e-06 |  | 20.354981 | 0.999 | 43.052141 | 120673.88 | -180.25134 | 0.711107 | 39.207604 | -5.32501 | 2.064 | 43.052141 | 64059.488 | 180.32934 | 0.672273 | 20.831294 | 55.13601 | 30.98636
icsd-66841-Ag2Rb4S8V2 | MatHub3d-873-Ag2Rb4S8V2 | 5.64502e-06 |  | 18.825516 | 0.929 | 39.449924 | 138386.7 | -180.47983 | 0.768207 | 45.076658 | -5.870111 | 2.093 | 39.449924 | 61296.46 | 179.58278 | 0.572244 | 19.768092 | 58.67775 | 34.54487
icsd-66865-Cu2In2S4 | MatHub3d-14379-Cu2In2S4 | 0.00579962 |  | 0.080754 | -5.549 | 65.39166 | 45409.549 | -179.94674 | 0.648607 | 14.703989 | -5.581166 | -2.383 | 65.39166 | 133572.98 | 180.05398 | 1.480337 | 43.303607 | 22.67011 | 29.25253
icsd-66883-Al4O12Sc4 | MatHub3d-2328-Al4O12Sc4 | 0.00228158 |  | 22.675161 | 1.652 | 211.514727 | 145650.87 | -180.44815 | 1.202142 | 47.426159 | -7.964912 | 5.142 | 211.514727 | 26109.867 | 179.62128 | 0.287732 | 8.424037 | 39.45138 | 29.27737
icsd-67112-I2Na4O1 | MatHub3d-21592-I2Na4O1 | 0.000902466 |  | 0.165133 | -1.453 | 23.237267 | 610242.41 | -180.29003 | 6.496935 | 198.35621 | -30.064667 | 1.966 | 23.237267 | 31106.847 | 179.73267 | 0.199696 | 10.048704 | 30.53074 | 50.32001
icsd-67151-Cu1Li2O2 | MatHub3d-13947-Cu1Li2O2 | 0.0261866 | 0.0263456 | 3.45 | -3.659 | 101.763319 | 389000 | -180 | 4.789288 | 125.7138 | -2.16 | -0.827 1.252 | 101.763319 | 763000 | 180 | 9.168602 | 247.4377 | 26.24895 | 26.98751
icsd-67205-Cu1Li2O2 | MatHub3d-13948-Cu1Li2O2 | 0.0277758 | 0.0279449 | 3.36 | -3.833 | 102.55641 | 363000 | -180 | 4.451035 | 117.9787 | -2.17 | -0.875 1.202 | 102.55641 | 705000 | 180 | 8.404299 | 228.2667 | 26.5059 | 27.16071
icsd-67253-Cu4I4Te8 | MatHub3d-14863-Cu4I4Te8 | 0.203363 |  | 4.197629 | -6.334 | 35.564288 | 12306.875 | -180.36668 | 0.117674 | 4.00369 | -10.908963 | -5.267 | 35.564288 | 10523.009 | 180.11154 | 0.069509 | 3.413682 | 34.02357 | 49.11137
icsd-67254-Li2Rb2S2 | MatHub3d-23932-Li2Rb2S2 | 0.00171814 |  | 0.198953 | -1.904 | 27.202465 | 171953.87 | -180.38783 | 1.731173 | 55.953396 | -12.228661 | 2.205 | 27.202465 | 64412.088 | 179.82095 | 0.642023 | 20.828019 | 32.32109 | 32.44123
icsd-67262-Cd1Na4P2 | MatHub3d-9829-Cd1Na4P2 | 0.000454702 |  | 0.119696 | -1.016 | 27.456339 | 276343 | -179.88298 | 3.24745 | 89.418759 | -6.655444 | 1.315 | 27.456339 | 248417.75 | 180.08568 | 2.4987 | 80.563995 | 27.53507 | 32.24236
icsd-67263-Hg1K4P2 | MatHub3d-20928-Hg1K4P2 | 0.00116824 |  | 0.20535 | -0.835 | 20.52169 | 355131.57 | -180.40866 | 3.996752 | 115.58568 | -11.664228 | 1.357 | 20.52169 | 109034.52 | 180.23161 | 0.639064 | 35.418154 | 28.9199 | 55.42192
icsd-67265-Br1Li3O1 | MatHub3d-7405-Br1Li3O1 | 0.00957101 |  | 1.57 | 0.885 | 49.654079 | 2280000 | -180 | 26.16848 | 736.4535 | -18.980526 | 1.906 | 49.654079 | 209122.44 | 180.31901 | 2.561802 | 67.996048 | 28.14277 | 26.54227
icsd-67277-K2Li2Se2 | MatHub3d-22714-K2Li2Se2 | 0.00136206 |  | 0.154076 | -1.694 | 25.18858 | 274504.05 | -180.03737 | 2.738787 | 88.976247 | -11.609681 | 1.916 | 25.18858 | 94627.399 | 180.12176 | 1.017337 | 30.700768 | 32.48747 | 30.17758
icsd-67278-K4Na4Se4 | MatHub3d-22875-K4Na4Se4 | 0.00208571 |  | 0.137947 | -1.375 | 21.9552 | 798315.81 | -179.58229 | 8.688267 | 257.45525 | -13.111015 | 1.95 | 21.9552 | 28418.763 | 180.02863 | 0.294746 | 9.210609 | 29.63252 | 31.24931
icsd-67283-Br2Na4O1 | MatHub3d-7582-Br2Na4O1 | 0.00107911 |  | 0.216 | -0.817 | 26.25047 | 2470000 | -180 | 27.69687 | 799.7903 | -29.87561 | 1.691 | 26.25047 | 56860.749 | 180.32803 | 0.381231 | 18.490091 | 28.87656 | 48.50102
icsd-67299-Ba2O6Pb2 | MatHub3d-6076-Ba2O6Pb2 | 0.0117743 |  | 1.826384 | 1.696 | 97.640884 | 612362.2 | -179.9548 | 11.071787 | 198.30573 | -18.42183 | 3.128 | 97.640884 | 76268.677 | 139.00149 | 1.953198 | 14.736186 | 17.91091 | 7.544645
icsd-67319-Cl1Na3O1 | MatHub3d-10767-Cl1Na3O1 | 0.0103039 |  | 0.243 | -0.999 | 32.565747 | 2050000 | -180 | 23.02314 | 662.3267 | -55.194236 | 2.107 | 32.565747 | 50548.689 | 179.5861 | 0.408932 | 16.302542 | 28.76787 | 39.86614
icsd-67345-Cs4O6Zr2 | MatHub3d-13748-Cs4O6Zr2 | 0.00774684 |  | 1.4 | 0.682 | 70.795279 | 2260000 | -180 | 24.29356 | 734.7518 | -22.222504 | 5.436 | 70.795279 | 12539.119 | 179.59333 | 0.095952 | 4.044338 | 30.24472 | 42.1496
icsd-67359-Li4Na4Se4 | MatHub3d-24185-Li4Na4Se4 | 0.000718944 |  | 0.116429 | -2.3 | 31.87695 | 184519.98 | -179.68359 | 1.805911 | 59.574476 | -7.603357 | 1.759 | 31.87695 | 92374.181 | 179.65213 | 1.067242 | 29.813663 | 32.9886 | 27.93524
icsd-67386-Co2Na4S4 | MatHub3d-12099-Co2Na4S4 | 0.00165197 | 0.00167525 | 98.607328 | -2.335 2.562 | 42.233297 | 151105.05 | -180.01935 | 2.120681 | 48.968564 | -4 | 0.261 0.686 | 42.233297 | 2500000 | 180 | 22.95302 | 806.708 | 23.09096 | 35.14605
icsd-67387-Co2K4S4 | MatHub3d-11986-Co2K4S4 | 0.00423535 | 0.0042551 | 2.025973 | -2.082 2.150 | 33.618071 | 10067.242 | -179.84432 | 0.075038 | 3.256147 | -8.042818 | 0.473 2.012 | 33.618071 | 444878.63 | 179.58491 | 3.384579 | 143.47665 | 43.39331 | 42.39128
icsd-67388-Co2Rb4S4 | MatHub3d-12179-Co2Rb4S4 | 0.00762791 | 0.00766813 | 43.07061 | -2.058 1.794 | 30.788526 | 174800.34 | -179.80246 | 2.062422 | 56.511072 | -8.489041 | 0.421 1.750 | 30.788526 | 666003.1 | 179.64285 | 4.357803 | 214.92955 | 27.40034 | 49.32062
icsd-67389-Co2Cs4S4 | MatHub3d-11843-Co2Cs4S4 | 0.0191736 | 0.0192816 | 3.717758 | -2.354 1.581 | 27.817539 | 14261.399 | -180.00563 | 0.114674 | 4.620982 | -16 | 0.473 0.266 | 27.817539 | 1250000 | 180 | 9.337056 | 404.872 | 40.29668 | 43.36185
icsd-67390-Co2K4Se4 | MatHub3d-11987-Co2K4Se4 | 0.00227681 | 0.00228684 | 64.158514 | -1.581 2.007 | 28.811698 | 307583.18 | -179.69963 | 3.434276 | 99.324625 | -7.398201 | 0.667 1.896 | 28.811698 | 195809.97 | 180.18176 | 1.514143 | 63.570618 | 28.92156 | 41.98455
icsd-67391-Co2Rb4Se4 | MatHub3d-12180-Co2Rb4Se4 | 0.00420951 | 0.00423089 | 25.006318 | -1.552 1.689 | 26.466652 | 341993.23 | -180.28678 | 3.583992 | 111.15916 | -7.628535 | 0.706 1.658 | 26.466652 | 212000.11 | 179.61045 | 1.37093 | 68.391052 | 31.01546 | 49.88661
icsd-67500-Br2Mn1 | MatHub3d-7572-Br2Mn1 | 0.000110641 | 0.000112193 | 2.21458 | -1.671 2.506 | 33.8967 | 215594.1 | -180.23577 | 2.167299 | 70.035601 | -18.3 | 0.277 1.896 | 33.8967 | 4810000 | 180 | 39.09973 | 1560.863 | 32.31469 | 39.92005
icsd-67517-Br8Mn4 | MatHub3d-7845-Br8Mn4 | 1.21647e-05 | 1.23556e-05 | 1.390772 | -2.018 1.606 | 36.492655 | 202082.47 | -179.81828 | 2.056649 | 65.342584 | -18.2 | 0.451 1.801 | 36.492655 | 1330000 | 180 | 10.46607 | 428.728 | 31.77138 | 40.96361
icsd-67524-B2Cs2Na4O6 | MatHub3d-4668-B2Cs2Na4O6 | 0.00657994 |  | 0.315457 | -3.472 | 73.714502 | 288889.91 | -180.06206 | 3.113211 | 93.664887 | -9.260304 | 1.676 | 73.714502 | 190186.88 | 179.96841 | 1.16827 | 61.598925 | 30.08626 | 52.72662
icsd-67525-B2Na4O6Rb2 | MatHub3d-4818-B2Na4O6Rb2 | 0.00446678 |  | 0.370036 | -3.095 | 75.993172 | 525574.05 | -179.89338 | 5.972445 | 170.08431 | -7.880915 | 1.271 | 75.993172 | 291493.21 | 179.62854 | 2.251337 | 94.054399 | 28.47817 | 41.77713
icsd-67533-I2Ta2Te8 | MatHub3d-21622-I2Ta2Te8 | 0.0225742 |  | 3.719136 | 2.216 | 49.7236 | 173395.99 | -180.42583 | 1.1525 | 56.44643 | -3.453645 | 2.146 | 49.7236 | 95089.126 | 180.14822 | 0.786716 | 30.859635 | 48.97738 | 39.22589
icsd-67535-B1Ge1Li1O4 | MatHub3d-4371-B1Ge1Li1O4 | 5.36022e-05 |  | 0.530465 | -5.831 | 164.123151 | 162752.15 | -179.86836 | 1.732255 | 52.654598 | -39.901892 | 2.699 | 164.123151 | 155861.24 | 179.63367 | 1.080724 | 50.2937 | 30.39656 | 46.53704
icsd-67536-B1Li1O4Si1 | MatHub3d-4396-B1Li1O4Si1 | 7.1709e-05 |  | 0.501308 | -5.905 | 187.795349 | 274556.83 | -179.97689 | 3.059034 | 88.933568 | -30.326332 | 2.345 | 187.795349 | 195839.13 | 179.99304 | 1.138865 | 63.446975 | 29.07244 | 55.71071
icsd-67559-P2S8Sc2 | MatHub3d-28532-P2S8Sc2 | 0.000100996 |  | 2.824235 | 2.173 | 64.576141 | 146855.68 | -180.51657 | 1.032118 | 47.85473 | -8.142591 | 4.028 | 64.576141 | 19735.046 | 179.69479 | 0.163784 | 6.372489 | 46.36556 | 38.90788
icsd-67569-Bi1Cu1O8W2 | MatHub3d-6698-Bi1Cu1O8W2 | 0.000683304 |  | 19 | -0.892 | 182.18295 | 4040000 | -180 | 15.08648 | 1313.017 | -12.836732 | 1.772 | 182.18295 | 294000.7 | 179.25817 | 0.742 | 94.472692 | 87.03269 | 127.3217
icsd-67591-Cu2Ga2Te4 | MatHub3d-14262-Cu2Ga2Te4 | 0.00084519 |  | 0.038092 | -6.334 | 46.65012 | 5864.1416 | -179.78085 | 0.102019 | 1.895358 | -2.349836 | -1.935 | 46.65012 | 231472.79 | 179.90467 | 2.751784 | 74.917764 | 18.57848 | 27.22516
icsd-67604-O8Pb3V2 | MatHub3d-28113-O8Pb3V2 | 1.56283e-05 |  | 17.2 | -0.16 | 115.649467 | 18300000 | -180 | 102.8536 | 5950.214 | -4.781686 | 0.552 | 115.649467 | 972995.21 | 180.26281 | 8.462967 | 316.1717 | 57.8513 | 37.35944
icsd-67613-I4 | MatHub3d-21633-I4 | 0.152287 | 0.152296 | 4.780159 | -12.765 | 19.314446 | 14288.748 | -180.1969 | 0.130102 | 4.639688 | -7.207311 | -9.016 | 19.314446 | 44328.753 | 180.25856 | 0.404364 | 14.403807 | 35.66193 | 35.62089
icsd-67657-Fe2La2O3Se2 | MatHub3d-17931-Fe2La2O3Se2 | 0.0476746 | 0.049117 | 1.34 | 2.691 5.014 | 101.159429 | 18400 | -180 | 0.1555298 | 5.992003 | -7.019328 | 2.288 3.596 | 101.159429 | 117314.66 | 179.52826 | 0.955268 | 37.810982 | 38.5264 | 39.58154
icsd-67742-Cl8Cr1Li5 | MatHub3d-11343-Cl8Cr1Li5 | 0.000147809 | 0.000147822 | 86 | -2.126 1.430 | 37.486698 | 23600 | -180 | 0.1204283 | 7.629076 | -23.420661 | 1.356 1.946 | 37.486698 | 78463.837 | 180.08181 | 0.644897 | 25.445397 | 63.34953 | 39.45653
icsd-67748-O6W2 | MatHub3d-28036-O6W2 | 0.19095 |  | 6.042178 | -5.977 | 215.476286 | 861013.8 | -179.98632 | 11.551967 | 278.92606 | -0.012458 | -4.384 | 215.476286 | 888.23817 | 180.29545 | 0.268606 | 0.288735 | 24.14533 | 1.074939
icsd-67769-Ga2N2 | MatHub3d-18896-Ga2N2 | 0.0282787 |  | 0.110596 | -10.857 | 179.226427 | 207870.42 | -180.0021 | 2.306372 | 67.351592 | -6.776427 | -3.316 | 179.226427 | 175990.03 | 180.22995 | 2.028525 | 57.166552 | 29.2024 | 28.18134
icsd-67770-Al2P2 | MatHub3d-2018-Al2P2 | 0.581163 |  | 3.406182 | -3.181 | 82.53239 | 443853.59 | -179.95317 | 5.40698 | 143.73375 | -2.694474 | -4.053 | 82.53239 | 86494.548 | 179.78631 | 1.05453 | 27.957736 | 26.583 | 26.51203
icsd-67771-Al2As2 | MatHub3d-1652-Al2As2 | 0.490309 |  | 3.194103 | -7.038 | 67.368195 | 81103.595 | -180.14118 | 0.91644 | 26.318803 | -2.060032 | -3.876 | 67.368195 | 71178.455 | 180.39961 | 0.867366 | 23.164329 | 28.71852 | 26.70652
icsd-67772-Ga2P2 | MatHub3d-18922-Ga2P2 | 0.00977325 |  | 3.047659 | -4.149 | 79.768027 | 287629.68 | -180.32685 | 3.72466 | 93.530768 | -1.501725 | -1.496 | 79.768027 | 649097.6 | 180.12623 | 7.756969 | 210.60268 | 25.11122 | 27.15013
icsd-67779-Te2Zn2 | MatHub3d-30529-Te2Zn2 | 0.166089 |  | 0.040682 | -9.833 | 42.68309 | 4196.5566 | -179.79125 | 0.046076 | 1.356532 | -2.524236 | -4.578 | 42.68309 | 24043.76 | 180.29589 | 0.289438 | 7.815811 | 29.44118 | 27.0034
icsd-67780-Al1N1 | MatHub3d-1485-Al1N1 | 0.709774 |  | 0.838799 | -3.562 | 193.964261 | 810559.92 | -179.67525 | 9.214528 | 261.67465 | -17.397402 | -3.009 | 193.964261 | 460971.75 | 180.40165 | 5.158765 | 150.02213 | 28.39805 | 29.08102
icsd-67789-Cd1S1 | MatHub3d-9904-Cd1S1 | 0.128075 |  | 0.068061 | -7.587 | 52.423435 | 85215.283 | -179.80277 | 0.9318 | 27.549279 | -4.343568 | -5.233 | 52.423435 | 27830.809 | 179.9968 | 0.321418 | 9.016861 | 29.56566 | 28.05338
icsd-67811-Ba2O6Pb2 | MatHub3d-6077-Ba2O6Pb2 | 0.0124949 |  | 1.788178 | 1.685 | 97.666989 | 608982.32 | -180.01172 | 11.088453 | 197.33598 | -19.343479 | 3.164 | 97.666989 | 77051.122 | 126.79341 | 1.972236 | 12.387177 | 17.79653 | 6.280778
icsd-67814-C2K2 | MatHub3d-8450-C2K2 | 0.00371903 | 0.00372396 | 2.210899 | -2.269 3.135 | 13.669811 | 14093.935 | -180.33829 | 0.161196 | 4.583616 | -8.984123 | 1.761 2.122 | 13.669811 | 13239.284 | 180.32017 | 0.173503 | 4.304801 | 28.43505 | 24.8111
icsd-67815-C2K2 | MatHub3d-8451-C2K2 | 0.00386841 | 0.00387372 | 2.203209 | -2.338 3.142 | 13.716851 | 14148.549 | -180.09442 | 0.161849 | 4.58894 | -8.860624 | 1.747 2.101 | 13.716851 | 13531.986 | 180.17258 | 0.177849 | 4.392775 | 28.35322 | 24.69946
icsd-67826-Ir1Na4O4 | MatHub3d-22329-Ir1Na4O4 | 0.00665909 | 0.00668453 | 13.7 | -4.115 | 90.138622 | 1140000 | -180 | 4.811165 | 371.5342 | -8.871081 | -1.134 1.915 | 90.138622 | 167236.98 | 180.56606 | 0.589246 | 54.526114 | 77.22333 | 92.5354
icsd-67831-Ba1Ni1O5Tm2 | MatHub3d-5453-Ba1Ni1O5Tm2 | 0.0454389 | 0.0457153 | 1.175083 | 3.059 2.977 | 141.964882 | 118589.84 | -179.64273 | 1.287576 | 38.270734 | -2.612436 | -0.981 0.450 | 141.964882 | 454321.21 | 179.74581 | 3.449351 | 146.78462 | 29.72309 | 42.55427
icsd-67863-Cd3Te3 | MatHub3d-10219-Cd3Te3 | 0.145526 |  | 0.013132 | -7.619 | 39.070101 | 7502.7048 | -148.85612 | 0.226045 | 1.66246 | -1.356688 | -4.964 | 39.070101 | 21116.754 | 179.81254 | 0.227947 | 6.827585 | 7.354553 | 29.95251
icsd-67880-Mg1O6Pb2W1 | MatHub3d-24639-Mg1O6Pb2W1 | 0.140714 |  | 5.984102 | -7.929 | 168.51913 | 30826.531 | -180.33245 | 0.385172 | 10.024724 | -16.582981 | -7.32 | 168.51913 | 44816.479 | 179.80105 | 0.437592 | 14.488458 | 26.02662 | 33.10951
icsd-67887-K2Li2Te2 | MatHub3d-22715-K2Li2Te2 | 0.000548578 |  | 0.1296 | -1.569 | 20.320119 | 93157.934 | -180.26801 | 0.936234 | 30.273119 | -9.342801 | 1.796 | 20.320119 | 98937.908 | 180.26909 | 1.059768 | 32.151799 | 32.33499 | 30.33853
icsd-67888-Ca6Mn2N6 | MatHub3d-9607-Ca6Mn2N6 | 1.22184e-05 | 1.23413e-05 | 4.89 | 0.332 -2.645 | 99.009586 | 4840000 | -180 | 49.83121 | 1563.597 | -0.83 | 0.306 1.338 | 99.009586 | 2310000 | 177 | 39.45907 | 724.8138 | 31.37787 | 18.36875
icsd-67894-Ag5Ba2La1S6 | MatHub3d-1129-Ag5Ba2La1S6 | 0.00556435 |  | 1.4182 | 4.929 | 53.4688 | 71247.528 | -179.68886 | 0.746388 | 23.004463 | -4.353643 | 2.959 | 53.4688 | 27453.161 | 180.3081 | 0.309977 | 8.9253 | 30.82105 | 28.79343
icsd-67901-Mg2O8W2 | MatHub3d-24824-Mg2O8W2 | 0.205607 |  | 12.060827 | -9.362 | 216.927313 | 6727.1579 | -180.36334 | 0.057533 | 2.188407 | -27.547453 | -3.999 | 216.927313 | 83487.939 | 180.11144 | 0.504858 | 27.083598 | 38.03742 | 53.64597
icsd-67903-Mg2O8W2 | MatHub3d-24825-Mg2O8W2 | 0.205764 |  | 12.195135 | -9.363 | 217.337179 | 6791.2995 | -179.54204 | 0.058226 | 2.189199 | -27.524009 | -3.999 | 217.337179 | 83303.978 | 180.2044 | 0.50707 | 27.051822 | 37.59831 | 53.34929
icsd-67910-Mn2O8W2 | MatHub3d-25285-Mn2O8W2 | 0.000656754 | 0.000659826 | 9.518554 | -2.324 | 207.454552 | 486471.1 | -179.56875 | 3.67336 | 156.86229 | -5.9 | -0.500 3.948 | 207.454552 | 3680000 | 180 | 27.01877 | 1186.397 | 42.70267 | 43.9101
icsd-67926-Mn2O8W2 | MatHub3d-25286-Mn2O8W2 | 0.00065883 | 0.000661903 | 9.496577 | -2.32 | 207.519964 | 485825.18 | -180.1468 | 3.669531 | 157.66421 | -5.83 | -0.497 3.950 | 207.519964 | 3690000 | 180 | 27.06295 | 1199.384 | 42.96577 | 44.3183
icsd-67930-Ba1Ho2Ni1O5 | MatHub3d-5371-Ba1Ho2Ni1O5 | 0.042515 | 0.0427624 | 1.050067 | 3.073 3.002 | 139.231615 | 108509.06 | -179.81593 | 1.192042 | 35.085068 | -2.449256 | -0.878 0.600 | 139.231615 | 509683.31 | 180.24204 | 3.852188 | 165.5818 | 29.43274 | 42.98383
icsd-67981-Li2N2O6 | MatHub3d-23735-Li2N2O6 | 0.000320576 |  | 14.2 | -0.441 | 133.262258 | 5130000 | -180 | 61.36629 | 1663.454 | -32.91261 | 2.191 | 133.262258 | 331100.61 | 179.97461 | 2.282962 | 107.24633 | 27.10697 | 46.97684
icsd-67982-B2K2O6Zr1 | MatHub3d-4749-B2K2O6Zr1 | 2.17293e-05 |  | 1.529658 | 2.428 | 133.486848 | 102156.46 | -179.87945 | 1.087176 | 33.054375 | -2.939557 | 5.81 | 133.486848 | 25976.042 | 179.60814 | 0.238478 | 8.379633 | 30.40389 | 35.13797
icsd-67998-As2Ba2O2Zn3 | MatHub3d-2818-As2Ba2O2Zn3 | 0.0313494 |  | 0.264528 | -2.129 | 71.180353 | 573331.7 | -180.26765 | 6.092981 | 186.31232 | -1.99 | 1.299 | 71.180353 | 1080000 | 180 | 6.367601 | 350.2534 | 30.57819 | 55.00555
icsd-68111-As2Ge1Te4 | MatHub3d-3007-As2Ge1Te4 | 0.00114859 |  | 1.55 | 0.33 | 50.130948 | 23600000 | -180 | 247.9494 | 7649.633 | -3.44 | -0.945 | 50.130948 | 1750000 | 127 | 53.77381 | 283.6283 | 30.85159 | 5.274469
icsd-68143-Ag1P2Se6V1 | MatHub3d-409-Ag1P2Se6V1 | 5.16947e-07 | 5.20025e-07 | 38.084927 | 1.195 -1.398 | 54.66834 | 162780.63 | -180.41904 | 1.591076 | 52.98677 | -9.65 | 1.010 0.530 | 54.66834 | 1130000 | 180 | 11.18151 | 364.7806 | 33.30248 | 32.62355
icsd-68151-As2B12 | MatHub3d-2787-As2B12 | 0.199331 |  | 1.045877 | -12.152 | 193.789349 | 40572.166 | -180.3906 | 0.476151 | 13.202494 | -6.24e-09 | -7.613 | 193.789349 | 2.91e-05 | 180 | 8.75353e-08 | 9.39937e-09 | 27.72754 | 0.1073781
icsd-68202-Ca4O1P2 | MatHub3d-9552-Ca4O1P2 | 0.00199347 |  | 0.264947 | 4.479 | 61.787142 | 24465.837 | -180.31914 | 0.243179 | 7.955065 | -2.89066 | 3.149 | 61.787142 | 62601.798 | 179.61407 | 0.702311 | 20.196101 | 32.7128 | 28.75663
icsd-68203-As2Ca4O1 | MatHub3d-2860-As2Ca4O1 | 0.00144644 |  | 0.256903 | 4.26 | 57.107714 | 20508.18 | -180.46386 | 0.209971 | 6.678941 | -2.233818 | 2.974 | 57.107714 | 64469.868 | 180.08406 | 0.712142 | 20.90775 | 31.80887 | 29.35896
icsd-68358-H4K2Mg1 | MatHub3d-20403-H4K2Mg1 | 0.00852997 |  | 1.55 | -0.217 | 26.18527 | 13200000 | -180 | 157.003 | 4272.795 | -10.009865 | 1.898 | 26.18527 | 129816.85 | 180.27099 | 1.190889 | 42.1874 | 27.21473 | 35.42513
icsd-68423-Ag1Cr1Se2 | MatHub3d-221-Ag1Cr1Se2 | 0.000504433 | 0.000512501 | 3.508148 | -5.367 | 60.531152 | 442066.95 | -90.915396 | 10.842444 | 36.539527 | -1.58 | -2.282 | 60.531152 | 3740000 | 180 | 51.05031 | 1216.199 | 3.370045 | 23.82354
icsd-68425-Ba1Gd2Ni1O5 | MatHub3d-5345-Ba1Gd2Ni1O5 | 0.03885 | 0.0391439 | 0.89994 | 3.099 3.053 | 135.403942 | 95126.645 | -180.31209 | 1.070497 | 30.928003 | -2.160515 | -0.723 0.863 | 135.403942 | 639223.11 | 180.10576 | 4.822856 | 207.35174 | 28.89126 | 42.99356
icsd-68489-Na2Rb2S2 | MatHub3d-26333-Na2Rb2S2 | 0.00926705 |  | 0.174819 | -1.747 | 22.763756 | 535812.6 | -179.95106 | 5.815622 | 173.5089 | -16.803079 | 1.801 | 22.763756 | 47358.21 | 179.68301 | 0.550137 | 15.290064 | 29.83497 | 27.79319
icsd-68505-Br2K4O1 | MatHub3d-7558-Br2K4O1 | 0.000727407 |  | 0.36 | 0.135 | 16.65039 | 47600000 | -180 | 566.656 | 15438.75 | -11.534455 | 1.258 | 16.65039 | 253793.47 | 180.23148 | 2.094613 | 82.44071 | 27.24537 | 39.35844
icsd-68700-Fe1Li4N2 | MatHub3d-84722-Fe1Li4N2 | 0.0220248 | 0.022164 | 4.453329 | 1.613 1.790 | 62.432816 | 48613.305 | -179.80523 | 0.458513 | 15.716643 | -4.27571 | 0.995 -1.222 | 62.432816 | 371512.79 | 180.12778 | 4.747984 | 120.5411 | 34.27742 | 25.38785
icsd-68701-Pb2S2 | MatHub3d-28725-Pb2S2 | 0.0179861 |  | 3.7 | -0.586 | 25.977501 | 8200000 | -180 | 102.0408 | 2661.83 | -1.493875 | -1.144 | 25.977501 | 552312.73 | 180.35701 | 6.997016 | 179.65989 | 26.08594 | 25.67664
icsd-68712-Pb2S2 | MatHub3d-28726-Pb2S2 | 0.018047 |  | 2.02 | -0.573 | 13.111679 | 4660000 | -180 | 58.44641 | 1503.487 | -5.36 | -1.168 | 13.111679 | 1260000 | 180 | 19.31941 | 407.9974 | 25.7242 | 21.11852
icsd-68736-F4Mn2 | MatHub3d-16830-F4Mn2 | 0.00103269 | 0.00103596 | 0.202 | -0.705 | 85.67442 | 7470000 | -180 | 86.30511 | 2423.914 | -3.98e-08 | -1.906 5.183 | 85.67442 | 0.000572 | 192 | 1.36296e-06 | 2.10498e-07 | 28.08541 | 0.1544418
icsd-68794-Ba2La4O10Pt2 | MatHub3d-5953-Ba2La4O10Pt2 | 0.0333576 |  | 3.664995 | 3.271 | 129.936286 | 89769.985 | -180.14699 | 1.010914 | 29.132997 | -21.697509 | 2.258 | 129.936286 | 231522.83 | 179.93719 | 2.071025 | 74.961054 | 28.81847 | 36.19515
icsd-68795-Ba1Ni1O5Y2 | MatHub3d-5455-Ba1Ni1O5Y2 | 0.0127885 | 0.0129367 | 0.94248 | 5.095 5.054 | 134.751049 | 36450.491 | -180.4476 | 0.404117 | 11.868767 | -2.493311 | 1.276 2.815 | 134.751049 | 237765.05 | 179.50671 | 1.846988 | 76.614224 | 29.36963 | 41.48063
icsd-68826-Al2F6 | MatHub3d-1818-Al2F6 | 0.165781 |  | 0.483023 | -13.677 | 127.357766 | 44136.217 | -179.68794 | 0.512077 | 14.250593 | -32.125981 | -4.104 | 127.357766 | 45296.833 | 179.92336 | 0.39033 | 14.663679 | 27.829 | 37.56739
icsd-68889-O12Pb4S4 | MatHub3d-27467-O12Pb4S4 | 0.0314996 |  | 4.958289 | -14.096 | 102.978284 | 9597.0949 | -180.23625 | 0.109386 | 3.117627 | -14.65884 | -10.672 | 102.978284 | 5973.413 | 180.21169 | 0.03762 | 1.939941 | 28.50115 | 51.56675
icsd-68901-C6I4O6Os2 | MatHub3d-8851-C6I4O6Os2 | 0.00351659 |  | 4.686071 | -8.105 | 71.601218 | 5769.3035 | -180.65331 | 0.016608 | 1.882848 | -16.269703 | -5.841 | 71.601218 | 6818.2839 | 180.5055 | 0.046734 | 2.221549 | 113.3699 | 47.53603
icsd-68921-Al2H2Li2O10P2 | MatHub3d-1863-Al2H2Li2O10P2 | 3.92913e-05 |  | 0.414019 | -7.801 | 184.055372 | 200001.11 | -179.80404 | 2.268263 | 64.659345 | -32.338859 | 1.923 | 184.055372 | 431289.22 | 180.14422 | 2.492674 | 139.96173 | 28.50611 | 56.14923
icsd-68969-Pb4S4 | MatHub3d-28772-Pb4S4 | 0.0186781 |  | 2.69 | -0.43 | 17.67513 | 11000000 | -180 | 138.6808 | 3556.169 | -7.79 | -1.163 | 17.67513 | 1810000 | 180 | 27.47123 | 587.3526 | 25.64284 | 21.38064
icsd-68980-F12Na4Sn2 | MatHub3d-16371-F12Na4Sn2 | 0.00308472 |  | 0.626846 | -9.969 | 72.961084 | 22101.902 | -179.84472 | 0.241207 | 7.148666 | -14.765562 | -2.162 | 72.961084 | 9627.2675 | 179.89025 | 0.052561 | 3.115432 | 29.63706 | 59.27269
icsd-68981-F12Fe4Na4 | MatHub3d-16307-F12Fe4Na4 | 0.0269576 | 0.0271873 | 0.219789 | -15.873 | 76.145535 | 32769.854 | -179.88607 | 0.379363 | 10.603997 | -16.80759 | -14.011 | 76.145535 | 332.12476 | 180.3152 | 0.001045 | 0.107986 | 27.95211 | 103.3359
icsd-68982-F6Ge1Rb2 | MatHub3d-17040-F6Ge1Rb2 | 0.000634231 |  | 0.662107 | -7.289 | 56.418156 | 30381.917 | -179.73488 | 0.334963 | 9.814765 | -38.525242 | 0.918 | 56.418156 | 75105.155 | 180.02104 | 0.114497 | 24.339761 | 29.30104 | 212.5799
icsd-69001-As2Co2O7 | MatHub3d-2894-As2Co2O7 | 0.0974927 | 0.0975084 | 0.125501 | -33.872 | 156.031879 | 21573.695 | -179.8749 | 0.229257 | 6.980164 | -12.037516 | -20.313 | 156.031879 | 5782.6059 | 180.01524 | 0.047573 | 1.873882 | 30.4469 | 39.38961
icsd-69002-As2Ni2O7 | MatHub3d-3108-As2Ni2O7 | 0.141974 | 0.142002 | 0.152157 | -34.712 | 162.859134 | 19913.459 | -180.44928 | 0.210696 | 6.484209 | -8.754113 | -18.077 | 162.859134 | 5080.374 | 179.47074 | 0.032446 | 1.636376 | 30.77519 | 50.43383
icsd-69049-Ca2N2Zn1 | MatHub3d-9336-Ca2N2Zn1 | 0.0211652 |  | 0.399142 | 1.214 | 87.906634 | 428277.36 | -180.15412 | 6.106529 | 138.9996 | -3.345103 | 3.736 | 87.906634 | 67786.136 | 179.85 | 0.643251 | 21.926118 | 22.76246 | 34.08641
icsd-69095-Ag4O4 | MatHub3d-1089-Ag4O4 | 0.126236 |  | 0.531758 | -7.517 | 104.692422 | 6513.5379 | -179.80623 | 0.417152 | 2.105845 | -13.963436 | -6.252 | 104.692422 | 30133.468 | 180.20605 | 0.415746 | 9.785609 | 5.048148 | 23.53747
icsd-69096-Ag4O8S2 | MatHub3d-1097-Ag4O8S2 | 0.00977836 |  | 0.354731 | -13.421 | 109.048541 | 37838.317 | -179.93166 | 0.427686 | 12.250307 | -13.873027 | -10.258 | 109.048541 | 2885.0513 | 180.38139 | 0.024748 | 0.938722 | 28.64323 | 37.93123
icsd-69118-Er2O8V2 | MatHub3d-15696-Er2O8V2 | 0.000140976 |  | 14.522889 | -0.882 | 188.346417 | 597617.86 | -180.16843 | 4.980984 | 193.99072 | -22.454264 | 2.822 | 188.346417 | 185690.59 | 180.37013 | 1.698427 | 60.411434 | 38.94626 | 35.56905
icsd-69123-Hg6O7Si2 | MatHub3d-21201-Hg6O7Si2 | 0.00871488 |  | 1.883223 | -9.726 | 93.981492 | 36557.198 | -179.98052 | 0.371729 | 11.841969 | -4.759527 | -6.623 | 93.981492 | 20742.969 | 180.43909 | 0.093379 | 6.75355 | 31.85646 | 72.32408
icsd-69136-F10Fe2O2Rb4 | MatHub3d-16182-F10Fe2O2Rb4 | 0.0100766 | 0.010175 | 81.059011 | -4.181 | 51.728691 | 315242.02 | -180.02366 | 0.805895 | 102.16527 | -10.670084 | 0.636 1.956 | 51.728691 | 56379.586 | 179.98925 | 0.059585 | 18.264805 | 126.7724 | 306.5336
icsd-69167-F6V2 | MatHub3d-17318-F6V2 | 0.000404142 | 0.000405652 | 2.33 | 1.427 1.285 | 110.964326 | 61800 | -180 | 0.6878606 | 20.07809 | -9.65e-05 | -0.589 6.262 | 110.964326 | 22 | 173 | 0.01529767 | 0.006609194 | 29.18918 | 0.4320393
icsd-69228-Cd4F12N4 | MatHub3d-10234-Cd4F12N4 | 0.023332 | 0.0235357 | 9.757449 | -13.636 | 60.428752 | 3136.9461 | -179.77926 | 0.018995 | 1.013879 | -9.869519 | -12.785 | 60.428752 | 991.28061 | 180.33452 | 0.003956 | 0.32237 | 53.3761 | 81.48888
icsd-69296-Cd4O8Sn2 | MatHub3d-10268-Cd4O8Sn2 | 0.0487808 |  | 0.215578 | -6.547 | 146.055155 | 182752.33 | -179.93476 | 3.235412 | 59.16884 | -26.944772 | -1.476 | 146.055155 | 354909.43 | 179.77751 | 2.761569 | 114.70656 | 18.28788 | 41.53674
icsd-69317-H4O8P2Rb2 | MatHub3d-20459-H4O8P2Rb2 | 0.00430877 |  | 0.425366 | -3.049 | 99.601255 | 753246.18 | -179.62929 | 8.649032 | 243.04755 | -55.069835 | 2.212 | 99.601255 | 48186.428 | 180.49492 | 0.42491 | 15.698375 | 28.10113 | 36.94518
icsd-69318-H4O8P2Rb2 | MatHub3d-84723-H4O8P2Rb2 | 0.0044335 | 0.00443374 | 0.386996 | -8.983 | 98.775429 | 346045.17 | -180.24361 | 3.972815 | 112.42232 | -6.317966 | 1.776 1.776 | 98.775429 | 63173.212 | 180.01717 | 0.458985 | 20.472027 | 28.2979 | 44.60282
icsd-69323-Ba1Er2Ni1O5 | MatHub3d-5293-Ba1Er2Ni1O5 | 0.0439089 | 0.0441689 | 1.123814 | 3.064 2.990 | 140.209943 | 113161.02 | -179.71889 | 1.234089 | 36.549743 | -2.521577 | -0.915 0.543 | 140.209943 | 490857.26 | 180.43879 | 3.711271 | 159.81407 | 29.61678 | 43.06182
icsd-69343-Cl8Mg2Na4 | MatHub3d-11384-Cl8Mg2Na4 | 0.00471182 |  | 0.2842 | -2.535 | 32.407706 | 310016.45 | -179.75544 | 3.44442 | 100.17257 | -23.113392 | 1.522 | 32.407706 | 73036.502 | 180.12497 | 0.7157 | 23.696696 | 29.08257 | 33.10982
icsd-69344-Cd2Cl8Na4 | MatHub3d-9956-Cd2Cl8Na4 | 0.00193395 |  | 0.311332 | -2.622 | 32.551942 | 134404.43 | -180.10733 | 1.415693 | 43.598985 | -26.837458 | 0.99 | 32.551942 | 212606.61 | 179.79439 | 1.783179 | 68.727262 | 30.79692 | 38.54199
icsd-69349-F12Na4Zn4 | MatHub3d-16374-F12Na4Zn4 | 0.0485007 |  | 0.403098 | -10.208 | 81.209598 | 51309.602 | -179.93896 | 0.592858 | 16.613038 | -14.954276 | -6.093 | 81.209598 | 6076.7023 | 180.40265 | 0.039917 | 1.97767 | 28.02195 | 49.54455
icsd-69367-Co6O8 | MatHub3d-12675-Co6O8 | 0.178752 | 0.181001 | 1.824529 | -17.907 | 167.041043 | 14152.865 | -180.288 | 0.167632 | 4.600213 | -27.91372 | -14.86 | 167.041043 | 11540.518 | 179.63845 | 0.137315 | 3.724122 | 27.44233 | 27.12101
icsd-69381-Ca2Ni2O12Si4 | MatHub3d-9349-Ca2Ni2O12Si4 | 0.000236637 | 0.000238242 | 13.6 | -4.561 | 174.566364 | 1220000 | -180 | 3.395289 | 394.6342 | -10.186069 | 2.959 4.413 | 174.566364 | 41195.406 | 179.80159 | 0.30441 | 13.317903 | 116.2299 | 43.74989
icsd-69439-Pt4Rb2Se6 | MatHub3d-29260-Pt4Rb2Se6 | 0.00115592 |  | 1.12 | -0.104 | 68.218889 | 92400000 | -180 | 1007.309 | 30010.65 | -8.44 | 0.677 | 68.218889 | 1260000 | 180 | 10.58432 | 406.6044 | 29.79289 | 38.41573
icsd-69491-Cs4Ga2Li6O8 | MatHub3d-13718-Cs4Ga2Li6O8 | 0.00811755 |  | 0.29 | -4.036 | 63.081733 | 47105.028 | -180.20646 | 0.513964 | 15.29706 | -28.908174 | 3.111 | 63.081733 | 26734.445 | 180.50367 | 0.193025 | 8.710503 | 29.7629 | 45.12629
icsd-69503-Co2Cr4O8 | MatHub3d-11838-Co2Cr4O8 | 0.0183909 | 0.0188949 | 2.660588 | -1.283 1.708 | 180.051779 | 507343.17 | -179.71427 | 5.174044 | 163.85774 | -11.1 | -0.469 0.549 | 180.051779 | 3770000 | 180 | 26.35165 | 1218.528 | 31.66918 | 46.24105
icsd-69508-Ge2Ni4O8 | MatHub3d-19705-Ge2Ni4O8 | 0.00232062 | 0.00232287 | 0.111094 | -14.52 | 183.259866 | 172486.5 | -180.07933 | 1.927338 | 55.934898 | -1.17e-07 | -1.199 | 183.259866 | 0.0171 | 180 | 3.57263e-05 | 5.54893e-06 | 29.02184 | 0.1553178
icsd-69537-B3Ca5F1O9 | MatHub3d-4913-B3Ca5F1O9 | 0.00736678 |  | 0.475 | 0.811 | 121.706177 | 4210000 | -180 | 42.53183 | 1364.163 | -27.382109 | 4.633 | 121.706177 | 47493.899 | 180.26798 | 0.009732 | 15.433875 | 32.07393 | 1585.889
icsd-69563-Al2Ca2F10 | MatHub3d-1725-Al2Ca2F10 | 0.00213905 |  | 0.479 | -1.032 | 93.540699 | 3980000 | -180 | 42.91615 | 1296.319 | -35.558098 | 5.253 | 93.540699 | 7556.733 | 180.2555 | 0.04943 | 2.455337 | 30.20585 | 49.67301
icsd-69569-Ba3Cu2Er2O10Pt1 | MatHub3d-6208-Ba3Cu2Er2O10Pt1 | 0.0188316 | 0.0189426 | 75.986226 | -2.563 0.256 | 128.449626 | 7794.1565 | -179.98512 | 1.711595 | 2.524889 | -6.678268 | 0.583 1.730 | 128.449626 | 955593.04 | 179.70136 | 6.005772 | 308.58562 | 1.475167 | 51.38151
icsd-69571-F3H6O3V1 | MatHub3d-16658-F3H6O3V1 | 4.65537e-06 | 4.66236e-06 | 7.2 | 0.400 0.413 | 94.112457 | 206000 | -180 | 0.1251464 | 66.43566 | -11.6 | 0.136 5.781 | 94.112457 | 7530000 | 180 | 24.28789 | 2428.198 | 530.8635 | 99.97567
icsd-69605-K1Li1Mn2O12Si4 | MatHub3d-22598-K1Li1Mn2O12Si4 | 0.00164843 | 0.00166284 | 81.645536 | -9.983 | 153.250662 | 376254.77 | -180.39458 | 4.368469 | 122.4416 | -14.7 | -0.528 1.619 | 153.250662 | 3820000 | 180 | 24.85881 | 1234.739 | 28.02849 | 49.67008
icsd-69607-F4O8Pb4S2 | MatHub3d-16884-F4O8Pb4S2 | 0.0199539 |  | 5.098694 | -13.079 | 106.064414 | 10861.45 | -179.58431 | 0.116522 | 3.502875 | -8.907849 | -11.942 | 106.064414 | 13176.444 | 179.79793 | 0.101446 | 4.259588 | 30.06192 | 41.98872
icsd-69621-Na8O8Ti2 | MatHub3d-26479-Na8O8Ti2 | 3.16401e-06 |  | 0.506878 | 2.307 | 80.230067 | 548799.39 | -179.87239 | 6.020528 | 177.55898 | -48.989255 | 5.867 | 80.230067 | 5095.615 | 180.45447 | 0.029081 | 1.659327 | 29.49226 | 57.0588
icsd-69630-In2Na10O8 | MatHub3d-21996-In2Na10O8 | 0.00829327 |  | 0.248 | -0.99 | 60.04485 | 3820000 | -180 | 42.8859 | 1237.073 | -0.000128 | 1.55 | 60.04485 | 0.296628 | 180.22152 | 0.00038 | 9.6e-05 | 28.84568 | 0.2526316
icsd-69632-Ca2F10Mn2 | MatHub3d-9217-Ca2F10Mn2 | 1.52317e-05 | 1.53065e-05 | 94.2 | -3.831 | 82.287991 | 0.00223 | -194 | 8.56959e-07 | 8.39065e-07 | -38.8 | -1.628 3.767 | 82.287991 | 1030000 | 178 | 15.46533 | 325.0764 | 0.9791192 | 21.01969
icsd-69633-Cd2F10Mn2 | MatHub3d-10013-Cd2F10Mn2 | 1.30158e-05 | 1.30491e-05 | 0.748 | -4.872 | 89.119214 | 37700 | -180 | 0.4156114 | 12.23757 | -27.6 | -1.717 3.718 | 89.119214 | 924000 | 181 | 9.627375 | 302.2041 | 29.44474 | 31.39008
icsd-69656-Cu2F6Rb2 | MatHub3d-14217-Cu2F6Rb2 | 0.0199732 | 0.0200586 | 1.66 | -6.637 | 63.490561 | 50200 | -180 | 0.6320155 | 16.24642 | -3.934107 | -4.089 | 63.490561 | 26428.99 | 180.26648 | 0.204668 | 8.588366 | 25.70573 | 41.96243
icsd-69660-Br2Cr2S2 | MatHub3d-7505-Br2Cr2S2 | 0.00127022 | 0.00127398 | 2.68 | -1.360 2.203 | 54.35928 | 331000 | -180 | 3.126484 | 107.9742 | -4.07 | 0.714 -0.539 | 54.35928 | 1580000 | 180 | 15.13972 | 513.656 | 34.53534 | 33.92771
icsd-69676-As2Na6 | MatHub3d-3090-As2Na6 | 0.0028784 |  | 0.000947 | -1.195 | 22.427028 | 79475.17 | -180.10615 | 2.026398 | 25.780334 | -10.206432 | 1.145 | 22.427028 | 247797.1 | 180.16952 | 3.225474 | 80.437552 | 12.72225 | 24.93821
icsd-69681-F4Mg1Rb2 | MatHub3d-16825-F4Mg1Rb2 | 0.0328664 |  | 0.414899 | -3.046 | 47.477477 | 337022.48 | -179.79087 | 3.841327 | 108.9417 | -64.472584 | 2.527 | 47.477477 | 23834.092 | 179.9295 | 0.234387 | 7.716198 | 28.36043 | 32.92076
icsd-69682-F4Ni1Rb2 | MatHub3d-16859-F4Ni1Rb2 | 0.0317298 | 0.0319818 | 9.78 | -5.513 | 51.202642 | 37100 | -180 | 0.3299665 | 12.02003 | -9.305119 | -3.238 | 51.202642 | 26281.019 | 179.95111 | 0.209251 | 8.510425 | 36.42803 | 40.67089
icsd-69685-C4Cl3Co1O4Sn1 | MatHub3d-8648-C4Cl3Co1O4Sn1 | 0.000382376 |  | 6.291914 | -10.759 | 63.153575 | 346.04064 | -179.86223 | 0.000183 | 0.111946 | -25.402973 | -4.95 | 63.153575 | 686.64474 | 179.74941 | 0.007801 | 0.221854 | 611.7268 | 28.43917
icsd-69688-Cl4I4Ta2 | MatHub3d-11095-Cl4I4Ta2 | 7.50216e-05 |  | 5.859104 | 2.221 | 44.718835 | 31224.659 | -180.61251 | 0.122459 | 10.185758 | -79.123485 | 2.825 | 44.718835 | 46991.928 | 180.11817 | 0.330208 | 15.245382 | 83.17688 | 46.16903
icsd-69734-Hg2Ho4O8 | MatHub3d-21033-Hg2Ho4O8 | 0.0551587 |  | 1.401484 | -3.396 | 135.675411 | 226926.26 | -179.88341 | 2.216502 | 73.428893 | -17.757988 | 1.179 | 135.675411 | 299173.01 | 180.37123 | 2.627916 | 97.332285 | 33.12828 | 37.03782
icsd-69739-Hg3O6Sr3 | MatHub3d-21152-Hg3O6Sr3 | 0.0153459 |  | 0.623 | -0.587 | 69.315653 | 2570000 | -180 | 29.97326 | 832.5497 | -14.727438 | 3.791 | 69.315653 | 50047.294 | 179.64953 | 0.667059 | 16.152241 | 27.77641 | 24.21411
icsd-69771-Er2O12Ru2Sr4 | MatHub3d-15681-Er2O12Ru2Sr4 | 4.68634e-06 | 4.68761e-06 | 2.81 | -6.336 | 146.830824 | 2020000 | -180 | 21.02522 | 655.4886 | -0.001403 | -1.291 1.253 | 146.830824 | 61.030862 | 179.76104 | 0.000774 | 0.019722 | 31.1763 | 25.48062
icsd-69798-O8Pb3V2 | MatHub3d-28114-O8Pb3V2 | 1.16875e-05 |  | 16.9 | -0.18 | 126.202807 | 19700000 | -180 | 90.31735 | 6394.052 | -8.29097 | 1.828 | 126.202807 | 175667.85 | 180.5232 | 0.741674 | 57.247738 | 70.79539 | 77.1872
icsd-69801-Mn2O12Se4 | MatHub3d-25237-Mn2O12Se4 | 4.04566e-06 | 4.04586e-06 | 3.95 | -6.138 | 115.730841 | 54200 | -180 | 0.4472685 | 17.56452 | -12.1 | -1.66 | 115.730841 | 52900000 | 180 | 291.5171 | 17216.75 | 39.27064 | 59.05914
icsd-69853-Ba2S4Zr1 | MatHub3d-6154-Ba2S4Zr1 | 0.000179155 |  | 8.674424 | 5.392 | 60.219192 | 429036.83 | -180.03398 | 7.453614 | 139.06043 | -9.062871 | 4.554 | 60.219192 | 43221.812 | 180.13177 | 0.475843 | 14.024377 | 18.65678 | 29.4727
icsd-69864-Ba4Bi4O10 | MatHub3d-6274-Ba4Bi4O10 | 0.021668 |  | 0.697 | 0.511 | 82.86598 | 3250000 | -180 | 34.53575 | 1059.135 | -6.34 | 0.662 | 82.86598 | 1280000 | 180 | 7.070212 | 416.1119 | 30.66779 | 58.85423
icsd-69870-Ca4Cl2Fe2O6 | MatHub3d-9496-Ca4Cl2Fe2O6 | 0.0053845 | 0.00543176 | 5.81 | -0.948 2.201 | 102.013759 | 81000 | -180 | 1.432093 | 26.21063 | -1.24 | -0.721 4.141 | 102.013759 | 2800000 | 180 | 26.54501 | 910.2146 | 18.30232 | 34.28948
icsd-69871-Cl2Fe2O5Sr3 | MatHub3d-10887-Cl2Fe2O5Sr3 | 0.0095687 | 0.0100389 | 15.5 | -0.844 0.881 | 96.872447 | 291000 | -180 | 2.834023 | 94.5968 | -1.35 | -0.549 3.428 | 96.872447 | 3800000 | 180 | 34.74631 | 1231.527 | 33.37898 | 35.44339
icsd-69872-Br2Fe2O5Sr3 | MatHub3d-7532-Br2Fe2O5Sr3 | 0.00925367 | 0.0097081 | 13.3 | -0.789 0.785 | 86.269551 | 311000 | -180 | 2.80605 | 101.1434 | -1.91 | -0.492 3.539 | 86.269551 | 5970000 | 180 | 59.40089 | 1931.555 | 36.04476 | 32.51727
icsd-69873-Ca3Cl2Fe2O5 | MatHub3d-9446-Ca3Cl2Fe2O5 | 0.0034415 | 0.00360757 | 13.61038 | -1.241 0.862 | 103.653839 | 379706.24 | -180.39484 | 3.525308 | 123.56513 | -0.03556 | -0.971 3.646 | 103.653839 | 47080.268 | 180.01967 | 0.382997 | 15.25734 | 35.05087 | 39.83671
icsd-69975-Br10Te4Zr2 | MatHub3d-7448-Br10Te4Zr2 | 8.80136e-06 |  | 3.330622 | 2.411 | 34.260058 | 35769.687 | -179.91497 | 0.024435 | 11.578432 | -11.363682 | 3.651 | 34.260058 | 8305.6042 | 179.69098 | 0.086144 | 2.681784 | 473.8462 | 31.13141
icsd-69978-N4O4S4Se2 | MatHub3d-26014-N4O4S4Se2 | 0.0137722 |  | 31.71658 | -9.357 | 66.550076 | 9099.1604 | -180.52544 | 0.008291 | 2.965365 | -4.089016 | -8.184 | 66.550076 | 7961.2252 | 179.85512 | 0.068285 | 2.575286 | 357.6607 | 37.71379
icsd-69995-Cs2I6Sn2 | MatHub3d-13655-Cs2I6Sn2 | 0.000170334 |  | 1.14 | 0.944 | 15.924548 | 1330000 | -180 | 19.96416 | 430.2662 | -0.038364 | -3.077 | 15.924548 | 31309.664 | 179.6278 | 0.361325 | 10.102422 | 21.55193 | 27.95938
icsd-69997-Cs1I3Sn1 | MatHub3d-13522-Cs1I3Sn1 | 0.000334233 |  | 0.925 | 0.908 | 15.548916 | 1260000 | -180 | 16.37843 | 408.5164 | -0.016611 | -3.444 | 15.548916 | 18347.776 | 170.57641 | 0.675789 | 5.338527 | 24.94234 | 7.899695
icsd-70035-O6P2Rb2 | MatHub3d-27914-O6P2Rb2 | 0.0037942 |  | 0.458 | -1.898 | 85.93948 | 1480000 | -180 | 16.8739 | 476.3313 | -12.61201 | 2.33 | 85.93948 | 46416.001 | 180.38374 | 0.181209 | 15.102974 | 28.22888 | 83.34561
icsd-70057-Cu4S6Si2 | MatHub3d-14983-Cu4S6Si2 | 0.197022 |  | 3.265268 | -12.452 | 81.819548 | 11451.802 | -179.66603 | 0.12419 | 3.696629 | -2.881035 | -6.32 | 81.819548 | 10509.934 | 179.76693 | 0.121299 | 3.396406 | 29.76592 | 28.00028
icsd-70058-Ba4S6 | MatHub3d-6356-Ba4S6 | 0.00197579 |  | 4.82 | 1.625 | 42.033341 | 1150000 | -180 | 9.450323 | 372.3725 | -3.977985 | 2.899 | 42.033341 | 42606.54 | 180.48959 | 0.31033 | 13.879717 | 39.40315 | 44.72567
icsd-70059-Ba2S6 | MatHub3d-6155-Ba2S6 | 0.0111663 |  | 1.782711 | 1.383 | 48.850893 | 500338.68 | -180.13115 | 5.909047 | 162.34606 | -6.627727 | 2.353 | 48.850893 | 117513 | 180.02531 | 1.415724 | 38.084923 | 27.47415 | 26.90138
icsd-70101-Cl2Cu4H6O6 | MatHub3d-10850-Cl2Cu4H6O6 | 0.0817969 | 0.0819111 | 5.08 | -19.069 | 95.758711 | 4790 | -180 | 0.03228237 | 1.558498 | -3.185966 | -14.452 | 95.758711 | 3726.2502 | 180.07691 | 0.025887 | 1.208337 | 48.27706 | 46.67737
icsd-71010-Fe2In2O6 | MatHub3d-17911-Fe2In2O6 | 0.227328 | 0.229101 | 3.48 | -16.644 | 162.698053 | 13200 | -180 | 0.1203434 | 4.298754 | -18.335707 | -11.677 | 162.698053 | 20288.388 | 179.95127 | 0.182879 | 6.569879 | 35.72073 | 35.92473
icsd-71035-Bi1K1Li6O6 | MatHub3d-6759-Bi1K1Li6O6 | 0.0062948 |  | 0.450405 | -4.155 | 86.92951 | 77838.681 | -179.98992 | 0.848653 | 25.216907 | -15.733212 | 2.373 | 86.92951 | 113570.02 | 179.5939 | 0.992672 | 36.630839 | 29.71404 | 36.90125
icsd-71065-B12O2 | MatHub3d-4492-B12O2 | 0.0627871 |  | 0.232727 | -8.836 | 242.672953 | 180146.76 | -179.63142 | 2.01074 | 58.128764 | -3.088575 | -6.805 | 242.672953 | 104152.14 | 180.33938 | 1.572958 | 33.872663 | 28.90914 | 21.53437
icsd-71083-In2Se2 | MatHub3d-22074-In2Se2 | 0.00731528 |  | 1.213859 | -4.029 | 42.360419 | 106529.94 | -179.96054 | 0.885436 | 34.500571 | -4.214547 | -2.361 | 42.360419 | 488027.19 | 180.52675 | 2.266344 | 159.04761 | 38.9645 | 70.17805
icsd-71085-B2Li6N4 | MatHub3d-4782-B2Li6N4 | 0.000586257 |  | 2.42 | 1.365 | 108.923478 | 1100000 | -180 | 13.00438 | 354.631 | -31.149476 | 2.745 | 108.923478 | 362472.33 | 179.73105 | 4.659179 | 117.09034 | 27.27012 | 25.13111
icsd-71091-Na2S4Sb2 | MatHub3d-26336-Na2S4Sb2 | 0.000619431 |  | 3.35 | -0.31 | 49.762476 | 47600000 | -180 | 447.0914 | 15373.12 | -0.469073 | -2.277 | 49.762476 | 100380.9 | 179.61325 | 1.006637 | 32.383803 | 34.38474 | 32.17029
icsd-71101-F8Na4Pd2 | MatHub3d-17538-F8Na4Pd2 | 0.0335922 |  | 37.91135 | -8.435 | 62.35978 | 3617.5024 | -180.76956 | 0.003044 | 1.182114 | -11.331714 | -5.925 | 62.35978 | 2323.4479 | 180.13525 | 0.000759 | 0.753929 | 388.3423 | 993.3188
icsd-71136-Cu1N2Ta1 | MatHub3d-14010-Cu1N2Ta1 | 0.0847477 |  | 3.37 | 1.765 | 209.290968 | 1340000 | -180 | 13.12636 | 435.4528 | -0.782001 | 1.86 | 209.290968 | 267389.67 | 180.2527 | 3.518537 | 86.877678 | 33.17392 | 24.69142
icsd-71164-As2H4Mn2O10 | MatHub3d-3013-As2H4Mn2O10 | 6.31144e-06 | 6.31281e-06 | 6.2 | -8.573 | 134.784443 | 87900 | -180 | 0.671223 | 28.50886 | -17.1 | 0.571 1.468 | 134.784443 | 2400000 | 179 | 1.288209 | 772.7861 | 42.47301 | 599.8919
icsd-71223-As4Rb4Sn2 | MatHub3d-3374-As4Rb4Sn2 | 0.00258243 |  | 0.16066 | -1.547 | 26.816874 | 100885.71 | -179.72912 | 1.561232 | 32.588662 | -2.576102 | 1.338 | 26.816874 | 87433.378 | 180.24427 | 0.909197 | 28.405352 | 20.87368 | 31.24224
icsd-71224-Cs4P4Si2 | MatHub3d-13750-Cs4P4Si2 | 0.01673 |  | 3.74 | 0.113 | 33.456733 | 63900000 | -180 | 647.7293 | 20618.59 | -1.241359 | 0.926 | 33.456733 | 295421.88 | 179.69639 | 2.852231 | 95.394067 | 31.83211 | 33.44542
icsd-71225-As4Cs4Si2 | MatHub3d-3278-As4Cs4Si2 | 0.0116315 |  | 3.79232 | -2.881 | 28.657924 | 100291.27 | -180.03404 | 0.957105 | 32.506664 | -1.104207 | 0.826 | 28.657924 | 271217.85 | 179.73908 | 2.709077 | 87.620007 | 33.96353 | 32.34312
icsd-71226-As4Cs4Sn2 | MatHub3d-3280-As4Cs4Sn2 | 0.00626746 |  | 0.804071 | -3.619 | 24.707542 | 28507.507 | -179.81507 | 0.499053 | 9.217463 | -1.711637 | -0.548 | 24.707542 | 402752.51 | 179.84043 | 4.351766 | 130.26056 | 18.46991 | 29.9328
icsd-71365-K2Li2O8S2 | MatHub3d-22709-K2Li2O8S2 | 2.03022e-05 |  | 0.546 | -1.309 | 94.712975 | 2740000 | -180 | 31.09065 | 889.0485 | -22.943135 | 3.339 | 94.712975 | 35371.29 | 180.49315 | 0.213367 | 11.523179 | 28.59537 | 54.00638
icsd-71366-K2Li2O8S2 | MatHub3d-22710-K2Li2O8S2 | 1.50227e-05 |  | 0.548 | -1.374 | 94.704653 | 2510000 | -180 | 28.53542 | 810.9683 | -23.146466 | 3.324 | 94.704653 | 30492.735 | 180.49646 | 0.162754 | 9.93422 | 28.41971 | 61.03825
icsd-71415-Ba1Ni1O5Tm2 | MatHub3d-5454-Ba1Ni1O5Tm2 | 0.0453447 | 0.0456207 | 1.156441 | 3.059 2.978 | 142.012383 | 117913.01 | -180.01861 | 1.280322 | 38.211717 | -2.608518 | -0.981 0.451 | 142.012383 | 453627.6 | 179.93224 | 3.442915 | 146.8647 | 29.8454 | 42.65708
icsd-71421-Li2Ni1O2 | MatHub3d-23774-Li2Ni1O2 | 0.0265019 | 0.0265794 | 15.5 | -8.275 | 123.667927 | 55600 | -180 | 0.4561943 | 18.06197 | -22.4 | -0.373 1.911 | 123.667927 | 4460000 | 180 | 56.06845 | 1448.857 | 39.59271 | 25.84086
icsd-71441-C1K3O1 | MatHub3d-8025-C1K3O1 | 0.0176836 | 0.0179143 | 2.340799 | -0.813 2.772 | 18.877405 | 20398.987 | -118.29997 | 0.545197 | 2.854814 | -18.723982 | 1.028 1.026 | 18.877405 | 433290.1 | 180.03049 | 3.85603 | 140.43355 | 5.236298 | 36.41921
icsd-71455-F8Mn2Na2 | MatHub3d-17510-F8Mn2Na2 | 6.08818e-05 | 6.09882e-05 | 15.3 | -4.011 | 80.306058 | 11600 | -180 | 0.01770286 | 3.77454 | -6.07 | -1.356 3.359 | 80.306058 | 95200 | 180 | 0.5838542 | 30.77161 | 213.2164 | 52.70427
icsd-71488-Li2O6Te1Zr1 | MatHub3d-23861-Li2O6Te1Zr1 | 4.6234e-05 |  | 2.888269 | -2.487 | 174.194105 | 874653.27 | -180.13368 | 10.076456 | 283.80873 | -31.872173 | 6.194 | 174.194105 | 21829.966 | 180.34169 | 0.177791 | 7.099787 | 28.16553 | 39.93333
icsd-71502-Cr3Si6 | MatHub3d-13324-Cr3Si6 | 0.00167992 |  | 33.489607 | 0.762 | 190.558155 | 767625.68 | -179.89473 | 9.854759 | 248.41991 | -15.2 | 0.848 | 190.558155 | 1640000 | 180 | 21.93969 | 529.8842 | 25.20812 | 24.15185
icsd-71503-Mo3Si6 | MatHub3d-25641-Mo3Si6 | 0.00284288 |  | 0.830508 | 1.542 | 201.560444 | 167266.54 | -180.14155 | 10.984711 | 54.279627 | -2.08 | 1.065 | 201.560444 | 1430000 | 180 | 20.33541 | 463.3418 | 4.94138 | 22.78497
icsd-71504-Si6W3 | MatHub3d-30300-Si6W3 | 0.815657 |  | 7.519523 | -7.523 | 218.576648 | 74999.044 | -180.09939 | 0.764452 | 24.326532 | -1.981776 | -7.685 | 218.576648 | 22336.259 | 180.03245 | 0.485047 | 7.239558 | 31.82218 | 14.92548
icsd-71540-K2Mn1O6Se2 | MatHub3d-22724-K2Mn1O6Se2 | 9.65541e-06 | 9.69244e-06 | 17.1 | 0.554 0.293 | 85.164045 | 7880000 | -180 | 73.10724 | 2557.63 | -7.55087 | 0.690 2.991 | 85.164045 | 839010.57 | 180.13946 | 4.527553 | 272.26081 | 34.98463 | 60.13421
icsd-71560-Er1K1Te2 | MatHub3d-15517-Er1K1Te2 | 0.00203806 |  | 2.253017 | 2.517 | 36.16562 | 155640.2 | -179.79083 | 1.78122 | 50.310292 | -1.25 | 0.549 | 36.16562 | 1430000 | 180 | 13.93789 | 465.8017 | 28.24485 | 33.41981
icsd-71579-F8Pt2 | MatHub3d-17559-F8Pt2 | 0.0484092 |  | 21.029318 | -10.639 | 123.157917 | 3091.5715 | -180.55523 | 0.016761 | 1.007858 | -24.762248 | -6.948 | 123.157917 | 7380.6404 | 179.78362 | 0.054757 | 2.385582 | 60.13114 | 43.5667
icsd-71652-Au2Rb2Te2 | MatHub3d-4035-Au2Rb2Te2 | 0.00204154 |  | 0.39072 | 2.679 | 27.413545 | 42735.318 | -179.64014 | 0.427241 | 13.790935 | -0.856207 | 0.545 | 27.413545 | 496164.73 | 179.58986 | 5.407115 | 160.02561 | 32.27905 | 29.59538
icsd-71654-Au2Rb2S2 | MatHub3d-4032-Au2Rb2S2 | 0.00359872 |  | 0.990424 | -1.178 | 33.603941 | 637172.99 | -179.63283 | 5.881654 | 205.60269 | -2.89 | 0.364 | 33.603941 | 2280000 | 180 | 21.61558 | 735.2102 | 34.95661 | 34.01298
icsd-71655-Au2Cs2Se2 | MatHub3d-3802-Au2Cs2Se2 | 0.00636761 |  | 0.703788 | -1.086 | 26.47238 | 437956.54 | -179.99665 | 4.249302 | 141.89264 | -1.99 | 0.41 | 26.47238 | 1340000 | 180 | 12.97423 | 434.3217 | 33.39199 | 33.47572
icsd-71760-Na1O8S2V1 | MatHub3d-26200-Na1O8S2V1 | 4.99705e-06 | 5.00022e-06 | 6.59 | 0.696 0.763 | 140.603768 | 1740000 | -180 | 9.676771 | 563.4194 | -15 | 0.742 4.151 | 140.603768 | 1810000 | 179 | 16.57184 | 582.0529 | 58.22391 | 35.12301
icsd-71833-Cu2F4 | MatHub3d-14209-Cu2F4 | 0.126181 | 0.126474 | 7.46 | -17.035 | 102.660889 | 2650 | -180 | 0.03048278 | 0.8541701 | -32.560003 | -14.95 | 102.660889 | 12328.071 | 179.44935 | 0.084613 | 3.969894 | 28.0214 | 46.91825
icsd-71941-C6Mg4 | MatHub3d-8854-C6Mg4 | 0.113386 |  | 1.105509 | -5.586 | 125.200636 | 73133.878 | -180.18712 | 0.800891 | 23.744668 | -4.738974 | -4.762 | 125.200636 | 82877.815 | 180.42819 | 0.989869 | 26.980318 | 29.64781 | 27.25645
icsd-72008-H1Se1Y1 | MatHub3d-20170-H1Se1Y1 | 0.00792506 |  | 0.178858 | 3.604 | 81.732722 | 37928.954 | -179.65809 | 0.420079 | 12.242339 | -0.170702 | 3.637 | 81.732722 | 62691.073 | 179.95539 | 0.608078 | 20.30184 | 29.14294 | 33.3869
icsd-72042-S8Ti4 | MatHub3d-29928-S8Ti4 | 0.000987792 |  | 1.161502 | 4.313 | 90.591616 | 54451.635 | -123.54969 | 1.566514 | 8.311784 | -2.756156 | 1.981 | 90.591616 | 466541.3 | 180.02008 | 6.001648 | 151.19311 | 5.305911 | 25.19193
icsd-72118-Ca6N6V2 | MatHub3d-9613-Ca6N6V2 | 5.66977e-06 |  | 7.091559 | 3.274 | 106.174692 | 128885.57 | -179.87188 | 1.10641 | 41.6995 | -6.931171 | 2.283 | 106.174692 | 350535.99 | 179.66035 | 2.277886 | 113.14545 | 37.68901 | 49.67125
icsd-72326-K4Rb4S4 | MatHub3d-22908-K4Rb4S4 | 0.00414245 |  | 0.196703 | -1.445 | 18.678363 | 656250.15 | -179.94604 | 7.141489 | 212.49759 | -42.953366 | 1.798 | 18.678363 | 29695.63 | 179.55292 | 0.291806 | 9.573648 | 29.75536 | 32.80826
icsd-72352-F4Hg1Rb2 | MatHub3d-16774-F4Hg1Rb2 | 0.00752221 |  | 0.653 | -3.038 | 38.658449 | 161841.76 | -179.854 | 1.863197 | 52.351704 | -10.35283 | -2.944 | 38.658449 | 44017.099 | 180.18834 | 0.585006 | 14.291401 | 28.09778 | 24.42949
icsd-72353-Cs2F4Hg1 | MatHub3d-13573-Cs2F4Hg1 | 0.0542233 |  | 0.666749 | -7.576 | 36.177033 | 20271.232 | -180.18424 | 0.234806 | 6.581331 | -12.479765 | -6.723 | 36.177033 | 8392.7327 | 180.0063 | 0.075414 | 2.719436 | 28.0288 | 36.06009
icsd-72369-Br12C4F4 | MatHub3d-7451-Br12C4F4 | 0.000151475 |  | 7.087009 | -11.823 | 34.457989 | 3317.9078 | -179.99403 | 0.016189 | 1.074931 | -13.261615 | -7.154 | 34.457989 | 2018.8528 | 179.63689 | 0.008691 | 0.651472 | 66.39885 | 74.95938
icsd-72377-K4S6Ti2 | MatHub3d-22914-K4S6Ti2 | 0.000443499 |  | 2.310381 | 3.145 | 44.201348 | 42359.972 | -180.58284 | 0.100421 | 13.813656 | -6.237579 | 3.267 | 44.201348 | 91165.026 | 179.60401 | 0.616555 | 29.407649 | 137.5574 | 47.69672
icsd-72378-K4S10Sn4 | MatHub3d-22909-K4S10Sn4 | 0.000544845 |  | 0.492293 | -3.306 | 47.063249 | 74854.312 | -180.02479 | 1.083811 | 24.259477 | -12.445926 | 1.01 | 47.063249 | 620191.04 | 179.48489 | 2.873296 | 199.79347 | 22.38349 | 69.53459
icsd-72379-K4Se10Sn4 | MatHub3d-22917-K4Se10Sn4 | 0.000297604 |  | 0.413641 | -2.243 | 38.641837 | 129139.9 | -180.02936 | 1.853247 | 41.854979 | -8.366689 | 0.795 | 38.641837 | 721653.55 | 180.42447 | 4.527167 | 234.9198 | 22.58467 | 51.89113
icsd-72384-Na8Se8Sn2 | MatHub3d-26486-Na8Se8Sn2 | 0.000935806 |  | 0.159062 | -1.701 | 32.937851 | 144509.04 | -179.97068 | 1.614231 | 46.805676 | -1.3e-05 | 1.293 | 32.937851 | 0.659498 | 179.86578 | 0.000747 | 0.000213 | 28.99565 | 0.2851406
icsd-72386-K2Se8Sn4 | MatHub3d-22818-K2Se8Sn4 | 0.000145674 |  | 1.084488 | -2.296 | 36.254262 | 124468.18 | -180.09908 | 1.249471 | 40.372095 | -5.9 | 0.357 | 36.254262 | 1200000 | 180 | 0.7436258 | 387.5514 | 32.31135 | 521.1645
icsd-72427-Cu2K4Se8Ta2 | MatHub3d-14413-Cu2K4Se8Ta2 | 4.54695e-06 |  | 8.370522 | 1.666 | 44.476006 | 76847.549 | -179.59382 | 0.639901 | 24.786363 | -7.542108 | 3.2 | 44.476006 | 35796.973 | 179.54857 | 0.332021 | 11.540117 | 38.73468 | 34.75719
icsd-72466-N6Na2Si4 | MatHub3d-26086-N6Na2Si4 | 0.00432566 |  | 0.262759 | -7.738 | 198.246605 | 39622.449 | -180.05239 | 0.412203 | 12.845148 | -8.55 | 0.372 | 198.246605 | 17300000 | 180 | 172.6223 | 5588.702 | 31.16219 | 32.37532
icsd-72480-Ba3Dy4O9 | MatHub3d-6210-Ba3Dy4O9 | 0.00708052 |  | 0.842 | -0.705 | 109.92417 | 2490000 | -180 | 25.86458 | 804.7627 | -20.936186 | 2.512 | 109.92417 | 45974.515 | 179.94332 | 0.359512 | 14.886363 | 31.11447 | 41.40714
icsd-72481-Ba3Er4O9 | MatHub3d-6213-Ba3Er4O9 | 0.00952016 |  | 82.8 | -0.902 | 113.269015 | 1420000 | -180 | 14.30324 | 458.2053 | -26.449936 | 2.674 | 113.269015 | 41792.966 | 179.80357 | 0.388887 | 13.511383 | 32.03507 | 34.74373
icsd-72521-O12Sr6U2 | MatHub3d-27511-O12Sr6U2 | 3.20004e-05 |  | 44.823293 | -0.397 | 118.519636 | 250057.15 | -179.47188 | 1.385484 | 80.543793 | -17.156441 | 1.339 | 118.519636 | 203587.35 | 180.09611 | 1.601809 | 66.032762 | 58.13405 | 41.22387
icsd-72529-Cu2S4W1 | MatHub3d-14629-Cu2S4W1 | 0.156278 |  | 5.705124 | -5.257 | 80.177646 | 14696.061 | -179.94183 | 0.173806 | 4.758447 | -7.9817 | -4.386 | 80.177646 | 50198.805 | 180.28909 | 0.458999 | 16.316698 | 27.37792 | 35.54844
icsd-72546-Cs2N4Nb2 | MatHub3d-13666-Cs2N4Nb2 | 0.000770372 |  | 1.188473 | 2.052 | 94.167395 | 161686.78 | -180.02349 | 2.171978 | 52.40019 | -4.694101 | 5.081 | 94.167395 | 73692.237 | 180.51623 | 0.59952 | 24.013433 | 24.12556 | 40.05443
icsd-72548-Cr2Li2O8Rb2 | MatHub3d-13074-Cr2Li2O8Rb2 | 3.44847e-05 |  | 32.225721 | -2.489 | 83.435878 | 23780.711 | -179.55684 | 0.103451 | 7.667058 | -19.774662 | 1.585 | 83.435878 | 147847.2 | 179.50145 | 0.889439 | 47.637505 | 74.11294 | 53.55905
icsd-72552-Cr2Li2O8Rb2 | MatHub3d-13075-Cr2Li2O8Rb2 | 3.33695e-05 |  | 22.793444 | -2.388 | 83.267762 | 27470.597 | -180.47316 | 0.138293 | 8.947327 | -22.18913 | 1.684 | 83.267762 | 92773.072 | 179.97271 | 0.516538 | 30.049361 | 64.69834 | 58.17454
icsd-72557-N2Na1Nb1 | MatHub3d-25855-N2Na1Nb1 | 0.0262776 |  | 3.548286 | 2.216 | 186.820729 | 507691.48 | -179.67682 | 6.792659 | 163.9019 | -6.777343 | 3.555 | 186.820729 | 437629.93 | 179.77502 | 5.541223 | 141.43788 | 24.12927 | 25.52467
icsd-72569-In2O8Ta2 | MatHub3d-22032-In2O8Ta2 | 0.00469142 |  | 8.81 | -2 | 211.699281 | 1370000 | -180 | 9.188033 | 447.1955 | -33.334954 | 3.961 | 211.699281 | 75299.983 | 180.22464 | 0.602508 | 24.458129 | 48.67152 | 40.59387
icsd-72577-C8O8Ru2 | MatHub3d-8908-C8O8Ru2 | 0.00294019 |  | 19.976641 | -3.253 | 110.693214 | 145125.05 | -179.88617 | 1.149295 | 46.961062 | -56.5 | -0.054 | 110.693214 | 660000000 | 180 | 17482.1 | 213978.1 | 40.86076 | 12.23984
icsd-72626-Ba1Nd2Ni1O5 | MatHub3d-5448-Ba1Nd2Ni1O5 | 0.0244502 | 0.0247242 | 1.10102 | 4.511 4.497 | 127.31273 | 44599.353 | -179.90579 | 0.52807 | 14.435067 | -1.700392 | 0.940 2.741 | 127.31273 | 281044.16 | 180.06452 | 2.141557 | 91.123595 | 27.33552 | 42.55016
icsd-72627-Ba1Dy2Ni1O5 | MatHub3d-5286-Ba1Dy2Ni1O5 | 0.0413656 | 0.0416852 | 0.970033 | 3.081 3.021 | 137.916319 | 103296.5 | -180.00918 | 1.143239 | 33.47148 | -2.367527 | -0.823 0.693 | 137.916319 | 553876.98 | 180.16196 | 4.18245 | 179.77923 | 29.27776 | 42.98419
icsd-72628-Ba1Ni1O5Y2 | MatHub3d-5456-Ba1Ni1O5Y2 | 0.0127937 | 0.0129419 | 0.94322 | 5.091 5.050 | 134.844143 | 36596.254 | -180.22855 | 0.405764 | 11.887315 | -2.487803 | 1.273 2.810 | 134.844143 | 238649.25 | 179.8192 | 1.853495 | 77.167104 | 29.29613 | 41.63329
icsd-72629-Ba1Ho2Ni1O5 | MatHub3d-5372-Ba1Ho2Ni1O5 | 0.0425944 | 0.0428425 | 1.019212 | 3.073 3.002 | 139.101892 | 108251.08 | -179.7809 | 1.191223 | 34.988019 | -2.452794 | -0.887 0.587 | 139.101892 | 501357.55 | 180.24862 | 3.791002 | 162.88888 | 29.37151 | 42.96724
icsd-72630-Ba1Er2Ni1O5 | MatHub3d-5294-Ba1Er2Ni1O5 | 0.0438808 | 0.0441408 | 1.101575 | 3.064 2.989 | 140.499925 | 112518.59 | -180.40865 | 1.227381 | 36.62174 | -2.518624 | -0.920 0.536 | 140.499925 | 486653.67 | 180.48754 | 3.679164 | 158.53109 | 29.8373 | 43.08889
icsd-72714-O8P2Ti2 | MatHub3d-28087-O8P2Ti2 | 0.00118546 | 0.00119106 | 5.901039 | 0.893 1.575 | 186.333199 | 393164.89 | -179.61439 | 3.940808 | 126.84022 | -15.7 | 0.441 5.547 | 186.333199 | 6240000 | 180 | 38.89198 | 2011.528 | 32.18635 | 51.72089
icsd-72802-Br10Pr4 | MatHub3d-7445-Br10Pr4 | 0.0047767 | 0.00480632 | 0.964847 | 2.858 3.806 | 37.544524 | 10782.865 | -152.66875 | 0.140406 | 2.513243 | -48.774096 | 3.114 3.683 | 37.544524 | 5575.6641 | 180.13685 | 0.038473 | 1.809263 | 17.89983 | 47.02682
icsd-72803-I10Pr4 | MatHub3d-21550-I10Pr4 | 0.00259406 | 0.00261291 | 2.658393 | 3.189 4.028 | 28.826469 | 24281.248 | -77.192373 | 0.420481 | 1.446838 | -31.778938 | 3.254 2.922 | 28.826469 | 0.100975 | 180.70013 | 2e-06 | 3.3e-05 | 3.440912 | 16.5
icsd-72810-O7Tl4V2 | MatHub3d-28064-O7Tl4V2 | 1.01419e-05 |  | 8.36 | 0.294 | 79.225174 | 4840000 | -180 | 36.96252 | 1567.246 | -3.470684 | -0.65 | 79.225174 | 747248.77 | 179.76697 | 9.405807 | 241.48213 | 42.40095 | 25.67373
icsd-72815-Ca1Mo1O6Sr2 | MatHub3d-9072-Ca1Mo1O6Sr2 | 9.88642e-06 |  | 6.21 | 0.215 | 136.422076 | 36500000 | -180 | 383.7971 | 11873.5 | -17.896646 | 3.108 | 136.422076 | 147005.5 | 180.28616 | 1.346071 | 47.781345 | 30.93692 | 35.4969
icsd-72824-O4S8Sm8 | MatHub3d-27825-O4S8Sm8 | 0.00142461 |  | 8.834701 | 4.448 | 96.923427 | 63565.493 | -180.33239 | 0.461336 | 20.671352 | -4.727169 | 3.675 | 96.923427 | 49078.042 | 179.73736 | 0.452829 | 15.854915 | 44.80758 | 35.01303
icsd-72831-F6Nb1Rb2 | MatHub3d-17243-F6Nb1Rb2 | 1.68412e-05 | 1.69914e-05 | 14.4 | -0.222 | 67.238726 | 1650000 | -180 | 1.17719 | 535.2958 | -6.11 | -0.643 6.346 | 67.238726 | 135000 | 180 | 0.1790943 | 43.93854 | 454.7234 | 245.3375
icsd-72838-F15Pr1Zr3 | MatHub3d-16420-F15Pr1Zr3 | 0.000544687 |  | 24.1 | 0.22 | 120.918697 | 2420000 | -181 | 11.96619 | 787.9331 | -15.656561 | 6.68 | 120.918697 | 1291.6 | 180.50401 | 0.00751 | 0.420825 | 65.84661 | 56.03529
icsd-72860-Na6P2S8 | MatHub3d-26459-Na6P2S8 | 0.000362628 | 0.000372936 | 0.60838 | -3.051 | 48.627923 | 293964.31 | -179.65966 | 3.174222 | 94.8846 | -6.218762 | 0.864 0.863 | 48.627923 | 796200.89 | 179.8824 | 8.369306 | 257.63212 | 29.89224 | 30.78297
icsd-72866-As4Ca12N4 | MatHub3d-3249-As4Ca12N4 | 0.00853409 |  | 0.844031 | 3.715 | 60.377798 | 66486.636 | -180.3991 | 0.749526 | 21.6373 | -1.14088 | 2.685 | 60.377798 | 60906.405 | 179.76904 | 0.664954 | 19.683066 | 28.86798 | 29.60064
icsd-72872-Co1O4Re1 | MatHub3d-11750-Co1O4Re1 | 0.00612903 | 0.00613846 | 4.111121 | -2.72 | 221.648986 | 789968.08 | -179.7227 | 7.896234 | 255.16166 | -1.456621 | -4.011 | 221.648986 | 779216.73 | 180.13126 | 7.801832 | 252.83455 | 32.31435 | 32.40707
icsd-72907-As2S6Sn1Tl2 | MatHub3d-3166-As2S6Sn1Tl2 | 5.18279e-05 |  | 0.457204 | -3.599 | 49.209597 | 64491.683 | -179.78609 | 0.726119 | 20.845672 | -7.57 | -0.814 | 49.209597 | 1220000 | 180 | 11.3602 | 397.03 | 28.70834 | 34.94921
icsd-72930-Br8K4Zn2 | MatHub3d-7842-Br8K4Zn2 | 5.79359e-05 |  | 0.271984 | -1.179 | 19.492613 | 585787.16 | -179.70487 | 6.281261 | 189.17317 | -28.197662 | 1.471 | 19.492613 | 62385.012 | 180.11301 | 0.673982 | 20.238133 | 30.11707 | 30.02771
icsd-72933-Be2H4He8Li4 | MatHub3d-84724-Be2H4He8Li4 | 0.00452473 |  | 8.389625 | 1.593 | 14.787297 | 287100.17 | -180.2418 | 1.309275 | 93.270534 | -20.6 | 1.121 | 14.787297 | 1350000 | 179 | 21.58196 | 434.5114 | 71.23831 | 20.13308
icsd-73094-C2Na4S6 | MatHub3d-8505-C2Na4S6 | 0.00112669 |  | 2.653661 | 1.678 | 48.949939 | 285409.69 | -180.03697 | 2.91164 | 92.510728 | -45.7 | 0.72 | 48.949939 | 5780000 | 180 | 61.18677 | 1862.542 | 31.77272 | 30.44027
icsd-73096-Cl2Dy2O6Ti2 | MatHub3d-10856-Cl2Dy2O6Ti2 | 0.00318848 |  | 14.940083 | 0.892 | 135.716552 | 360272.41 | -180.85352 | 0.826634 | 117.83789 | -14.064871 | 4.321 | 135.716552 | 32437.471 | 179.74077 | 0.190204 | 10.479491 | 142.5515 | 55.09606
icsd-73104-K3O8Ta1 | MatHub3d-22835-K3O8Ta1 | 3.45578e-05 |  | 6.49128 | -1.853 | 88.666275 | 380265.17 | -180.43777 | 3.069469 | 123.80593 | -15.304732 | 2.523 | 88.666275 | 32642.281 | 180.12888 | 0.131528 | 10.591249 | 40.33464 | 80.52467
icsd-73109-Li2Nb2O4 | MatHub3d-23755-Li2Nb2O4 | 0.0586703 |  | 16.4 | -0.079 | 210.10574 | 260000000 | -180 | 2851.173 | 83961.9 | -0.900846 | 1.705 | 210.10574 | 415042.89 | 180.05535 | 4.430064 | 134.55661 | 29.4482 | 30.37351
icsd-73113-F6Mn2 | MatHub3d-17195-F6Mn2 | 0.000100581 | 0.000100812 | 2.41 | -3.596 | 100.881738 | 58500 | -180 | 0.4390461 | 18.92473 | -3.81 | -1.954 3.543 | 100.881738 | 39700 | 180 | 0.3798037 | 12.92785 | 43.1042 | 34.03824
icsd-73133-F6Pd1Zr1 | MatHub3d-17284-F6Pd1Zr1 | 5.94747e-06 | 5.95504e-06 | 91 | -0.391 1.068 | 92.487219 | 1200000 | 33 | 9.364142 | 13.0951 | -8.656059 | 0.933 3.501 | 92.487219 | 636518.17 | 179.73511 | 4.133304 | 205.62534 | 1.39843 | 49.74842
icsd-73159-K1Li6O6Ta1 | MatHub3d-22600-K1Li6O6Ta1 | 0.00740281 |  | 13.110817 | -2.836 | 120.741311 | 81627.942 | -179.89893 | 0.35777 | 26.417762 | -11.194031 | 2.065 | 120.741311 | 129473.81 | 180.1676 | 1.964248 | 42.027672 | 73.84007 | 21.39632
icsd-73167-F3K1Pd1 | MatHub3d-16669-F3K1Pd1 | 0.00397169 | 0.00402085 | 3.95 | -5.429 | 64.122547 | 52000 | -180 | 0.5283053 | 16.8953 | -3.76 | -6.52 | 64.122547 | 28300 | 180 | 0.2736817 | 9.128411 | 31.98018 | 33.35412
icsd-73172-K6Se6 | MatHub3d-22948-K6Se6 | 0.000253537 |  | 1.42 | 0.407 | 20.610487 | 6040000 | -180 | 83.34611 | 1965.926 | -6.703487 | 1.527 | 20.610487 | 68003.037 | 180.49878 | 0.825849 | 22.155259 | 23.5875 | 26.82725
icsd-73173-Na4S4 | MatHub3d-26428-Na4S4 | 0.000547198 |  | 0.457502 | -0.969 | 34.039482 | 693650.85 | -180.44007 | 7.57363 | 225.84313 | -11.509417 | 1.006 | 34.039482 | 595463.29 | 179.56784 | 5.89342 | 192.0048 | 29.81967 | 32.57952
icsd-73175-Rb2S2 | MatHub3d-29387-Rb2S2 | 0.00460395 |  | 1.73 | -0.226 | 19.219472 | 12000000 | -180 | 140.6537 | 3873.318 | -10.749596 | 1.437 | 19.219472 | 55816.771 | 179.99299 | 0.491314 | 18.083225 | 27.53797 | 36.80584
icsd-73177-Rb6Se6 | MatHub3d-29434-Rb6Se6 | 0.000389873 |  | 1.16 | 0.391 | 18.166247 | 4480000 | -180 | 64.49201 | 1448.677 | -11.910857 | 1.617 | 18.166247 | 52929.431 | 179.93039 | 0.434349 | 17.135874 | 22.46289 | 39.45186
icsd-73179-Rb6Te6 | MatHub3d-29437-Rb6Te6 | 0.000170782 |  | 1.38 | 0.492 | 15.232763 | 3140000 | -180 | 36.31995 | 1011.688 | -4.936503 | 1.375 | 15.232763 | 71780.705 | 155.63866 | 5.136554 | 17.387721 | 27.85488 | 3.385095
icsd-73180-Na6S6 | MatHub3d-26465-Na6S6 | 0.000282543 |  | 1.43 | -0.713 | 33.725391 | 3480000 | -180 | 51.75139 | 1121.537 | -5.62 | 0.673 | 33.725391 | 1050000 | 180 | 12.43421 | 339.2091 | 21.67163 | 27.28031
icsd-73189-Au1Ba4Na1O8 | MatHub3d-3496-Au1Ba4Na1O8 | 0.0225565 |  | 2.141985 | -2.411 | 79.637914 | 271776.61 | -180.37796 | 2.539496 | 88.425805 | -39.143001 | 2.314 | 79.637914 | 312543.54 | 179.48964 | 1.999629 | 100.69068 | 34.82022 | 50.35468
icsd-73227-Cl4Co1Li2 | MatHub3d-11043-Cl4Co1Li2 | 0.000416269 | 0.000416859 | 7.46 | -3.388 1.272 | 39.788968 | 188000 | -180 | 1.340838 | 60.74494 | -11.2 | 0.247 1.153 | 39.788968 | 2560000 | 180 | 21.09898 | 827.8274 | 45.30371 | 39.23542
icsd-73239-C2F8 | MatHub3d-8383-C2F8 | 0.0110076 |  | 0.709296 | -13.112 | 89.415021 | 24792.864 | -180.22006 | 0.288297 | 8.052541 | -84.858531 | -8.42 | 89.415021 | 1253.0158 | 180.61391 | 0.003498 | 0.408751 | 27.93141 | 116.8528
icsd-73258-O8Sr3V2 | MatHub3d-28254-O8Sr3V2 | 1.24751e-05 |  | 11.3 | -0.534 | 125.329151 | 1270000 | -180 | 8.573462 | 413.2805 | -19.939934 | 4.044 | 125.329151 | 46564.53 | 180.04591 | 0.339892 | 15.094605 | 48.20462 | 44.41
icsd-73276-Br4Li2Mg1 | MatHub3d-7689-Br4Li2Mg1 | 0.000134665 |  | 0.196378 | -2.055 | 29.897288 | 252832.59 | -179.66857 | 2.5962 | 81.616375 | -18.971225 | 1.993 | 29.897288 | 89638.31 | 180.30843 | 0.907194 | 29.142428 | 31.43686 | 32.1237
icsd-73279-Al2K4Na2P4 | MatHub3d-1915-Al2K4Na2P4 | 0.00402545 |  | 0.158665 | -3.057 | 36.386751 | 37608.567 | -180.07095 | 0.507834 | 12.194784 | -8.633929 | 1.554 | 36.386751 | 199549.12 | 180.12321 | 2.294541 | 64.742453 | 24.01333 | 28.21586
icsd-73280-Al2As4K4Na2 | MatHub3d-1657-Al2As4K4Na2 | 0.00263175 |  | 0.071864 | -2.495 | 31.534918 | 62869.311 | -180.32164 | 0.667411 | 20.442519 | -9.096171 | 1.493 | 31.534918 | 192913.19 | 179.6475 | 2.196166 | 62.25931 | 30.62958 | 28.34909
icsd-73281-In2K6P4 | MatHub3d-21958-In2K6P4 | 0.00224622 |  | 0.108699 | -1.106 | 27.060336 | 333963.15 | -180.4053 | 3.920129 | 108.69188 | -15.146374 | 1.377 | 27.060336 | 149602.81 | 180.21218 | 1.185024 | 48.585649 | 27.72661 | 40.99972
icsd-73353-F6Nb1V1 | MatHub3d-17244-F6Nb1V1 | 2.93292e-06 | 2.9436e-06 | 14.96402 | -2.914 | 94.857859 | 29667.342 | -179.35602 | 0.056894 | 9.543563 | -2.35 | -2.182 5.143 | 94.857859 | 15000 | 180 | 0.1588689 | 4.839721 | 167.7429 | 30.46361
icsd-73354-F6V1Zr1 | MatHub3d-17316-F6V1Zr1 | 8.4592e-06 | 8.53253e-06 | 17.216328 | -3.159 | 89.635809 | 140499.3 | -179.91646 | 0.694809 | 45.479532 | -31.5 | -0.111 5.305 | 89.635809 | 17900000 | 180 | 70.69324 | 5798.396 | 65.45616 | 82.02193
icsd-73387-Ga4Se4 | MatHub3d-19085-Ga4Se4 | 0.00439752 |  | 0.073433 | -6.331 | 51.464989 | 9145.097 | -179.93515 | 0.122195 | 2.960877 | -1.118659 | -2.144 | 51.464989 | 427442.54 | 180.14058 | 4.168487 | 138.70779 | 24.23075 | 33.27533
icsd-73388-Ga2Se2 | MatHub3d-18940-Ga2Se2 | 0.00468218 |  | 0.102692 | -6.566 | 52.617823 | 10719.697 | -179.90184 | 0.150061 | 3.469395 | -0.795294 | -2.386 | 52.617823 | 383158.92 | 180.10923 | 3.812358 | 124.29421 | 23.1199 | 32.60297
icsd-73392-Ho2Nb2O8 | MatHub3d-21377-Ho2Nb2O8 | 0.00210506 |  | 9.99 | 0.652 | 202.694329 | 2730000 | -180 | 20.99869 | 888.7308 | -12.689757 | 4.178 | 202.694329 | 61978.723 | 180.27805 | 0.678421 | 20.143193 | 42.32315 | 29.69129
icsd-73478-Cd2Cu2F8 | MatHub3d-9986-Cd2Cu2F8 | 0.0922476 | 0.0922662 | 17.9 | -16.97 | 98.102073 | 4320 | -180 | 0.01648228 | 1.397374 | -5.769605 | -13.033 | 98.102073 | 3188.9852 | 179.58023 | 0.020782 | 1.028418 | 84.78038 | 49.486
icsd-73481-Er1Na1S2 | MatHub3d-15539-Er1Na1S2 | 0.0213513 |  | 2.115793 | 4.426 | 63.412753 | 87020.052 | -179.60951 | 0.998831 | 28.072301 | -6.117257 | 2.96 | 63.412753 | 114328.11 | 180.29078 | 1.258665 | 37.162085 | 28.10516 | 29.525
icsd-73482-Na1S2Tm1 | MatHub3d-26228-Na1S2Tm1 | 0.0188802 |  | 2.110846 | 4.545 | 64.05844 | 84078.35 | -180.04754 | 0.964925 | 27.255776 | -6.019239 | 3.012 | 64.05844 | 114318.14 | 179.77605 | 1.260583 | 36.946972 | 28.24652 | 29.30943
icsd-73484-Lu1Na1S2 | MatHub3d-24405-Lu1Na1S2 | 0.0155262 |  | 2.162482 | 4.771 | 64.623253 | 80430.73 | -179.5633 | 0.925485 | 25.933262 | -5.65053 | 3.115 | 64.623253 | 117455.03 | 180.08944 | 1.287462 | 38.093258 | 28.02127 | 29.58787
icsd-73530-Eu3Ir6P6 | MatHub3d-16015-Eu3Ir6P6 | 0.0211831 | 0.0212639 | 7.09 | 0.473 0.485 | 156.896643 | 4660000 | -180 | 48.17344 | 1508.003 | -6.157482 | 1.258 1.267 | 156.896643 | 370997.11 | 179.90128 | 6.169049 | 120.07125 | 31.30362 | 19.46349
icsd-73531-Ir6P6Sr3 | MatHub3d-22579-Ir6P6Sr3 | 0.00108823 |  | 6.969602 | 2.029 | 147.501859 | 272549.44 | -180.19204 | 2.746246 | 88.494545 | -1.78007 | 2.826 | 147.501859 | 28951.546 | 180.12154 | 1.500437 | 9.392973 | 32.22382 | 6.260158
icsd-73534-Cs1Pr1S2 | MatHub3d-13546-Cs1Pr1S2 | 0.00617409 |  | 1.772375 | 5.193 | 44.796698 | 46272.008 | -179.88754 | 0.525535 | 14.973403 | -11.222917 | 4.121 | 44.796698 | 38009.396 | 180.05949 | 0.41743 | 12.323186 | 28.49173 | 29.52156
icsd-73536-Cs1S2Sm1 | MatHub3d-13548-Cs1S2Sm1 | 0.00375947 |  | 1.663142 | 5.495 | 46.948548 | 45369.807 | -180.32274 | 0.513375 | 14.752577 | -9.216782 | 4.275 | 46.948548 | 36800.066 | 180.36064 | 0.411701 | 11.971047 | 28.73645 | 29.07704
icsd-73538-Cs1Gd1S2 | MatHub3d-13506-Cs1Gd1S2 | 0.0519293 |  | 1.618574 | 2.56 | 48.304612 | 215663.94 | -179.67574 | 2.438299 | 69.623591 | -8.606117 | 1.151 | 48.304612 | 528873.08 | 179.91798 | 5.950825 | 171.19875 | 28.55416 | 28.76891
icsd-73539-Cs1S2Tb1 | MatHub3d-13549-Cs1S2Tb1 | 0.0134529 |  | 1.588994 | 4.725 | 48.727199 | 64778.145 | -179.85953 | 0.732192 | 20.955375 | -8.278011 | 3.251 | 48.727199 | 67363.459 | 180.22335 | 0.761378 | 21.879959 | 28.62005 | 28.73731
icsd-73540-Cs1Dy1S2 | MatHub3d-13488-Cs1Dy1S2 | 0.0118084 |  | 1.554752 | 4.898 | 49.017294 | 61774.045 | -179.99562 | 0.698291 | 20.013817 | -7.927862 | 3.368 | 49.017294 | 63880.101 | 179.97247 | 0.72973 | 20.690823 | 28.66114 | 28.35408
icsd-73542-Cs1Er1S2 | MatHub3d-13489-Cs1Er1S2 | 0.00988769 |  | 1.501295 | 5.204 | 50.179975 | 57308.89 | -180.43992 | 0.647934 | 18.658951 | -7.649 | 3.529 | 50.179975 | 60948.945 | 180.02254 | 0.68907 | 19.752405 | 28.79761 | 28.66531
icsd-73543-Cs1S2Tm1 | MatHub3d-13550-Cs1S2Tm1 | 0.00887861 |  | 1.51109 | 5.355 | 50.454099 | 54879.258 | -180.0057 | 0.621167 | 17.782006 | -3.87e-08 | 3.624 | 50.454099 | 0.00072 | 180 | 1.55215e-06 | 2.33046e-07 | 28.62677 | 0.150144
icsd-73545-Cs1Lu1S2 | MatHub3d-13530-Cs1Lu1S2 | 0.00729496 |  | 1.445523 | 5.607 | 51.080057 | 52703.995 | -179.691 | 0.59712 | 17.017517 | -7.182657 | 3.756 | 51.080057 | 56348.944 | 180.22169 | 0.638164 | 18.302057 | 28.49933 | 28.67924
icsd-73547-K1Sm1Te2 | MatHub3d-22689-K1Sm1Te2 | 0.00107541 |  | 2.185827 | 4.565 | 34.487298 | 43684.758 | -179.58312 | 0.501879 | 14.088377 | -1.558987 | 2.876 | 34.487298 | 49169.553 | 179.87769 | 0.527535 | 15.909293 | 28.07126 | 30.1578
icsd-73548-Cs2Pr2S4 | MatHub3d-13691-Cs2Pr2S4 | 0.00604579 |  | 1.806573 | 5.115 | 44.8324 | 44734.58 | -180.14308 | 0.510887 | 14.517055 | -10.019683 | 4.254 | 44.8324 | 25827.57 | 180.44789 | 0.286155 | 8.409829 | 28.41539 | 29.38907
icsd-73613-Ge1I1O6Rb1 | MatHub3d-19449-Ge1I1O6Rb1 | 0.00196466 |  | 0.713743 | -5.81 | 104.256627 | 65612.043 | -180.38498 | 0.730517 | 21.349333 | -30.987994 | 2.478 | 104.256627 | 23685.359 | 180.30484 | 0.117357 | 7.700071 | 29.22496 | 65.61237
icsd-73633-Ba1O3Ti1 | MatHub3d-5497-Ba1O3Ti1 | 0.000456822 |  | 5.12017 | 2.451 | 158.722221 | 428360.39 | -180.03215 | 4.646635 | 138.83835 | -16.493061 | 5.002 | 158.722221 | 76857.559 | 180.27556 | 0.838897 | 24.978151 | 29.87933 | 29.77499
icsd-73700-Au2Se2 | MatHub3d-4048-Au2Se2 | 0.260453 |  | 5.907484 | -5.506 | 60.792414 | 178587.74 | -180.30323 | 1.872805 | 58.057543 | -4.182989 | -5.668 | 60.792414 | 39004.918 | 179.72381 | 0.320885 | 12.598841 | 31.00031 | 39.26279
icsd-73709-F8Li2Y2 | MatHub3d-17459-F8Li2Y2 | 0.000162028 |  | 14.019967 | -3.455 | 96.859927 | 25197.231 | -179.58103 | 0.285785 | 8.125942 | -54.288103 | 2.934 | 96.859927 | 29223.27 | 180.21685 | 0.204614 | 9.491166 | 28.43376 | 46.38571
icsd-73723-Cl6K2Pd1 | MatHub3d-11243-Cl6K2Pd1 | 0.000322009 |  | 2.66 | -0.552 | 34.001465 | 1690000 | -180 | 16.95458 | 547.1799 | -13.305937 | 1.111 | 34.001465 | 256343.3 | 180.26347 | 1.966143 | 83.298547 | 32.27328 | 42.36647
icsd-73726-F4Ni2 | MatHub3d-16861-F4Ni2 | 0.16357 | 0.164035 | 22.9 | -17.931 | 109.165454 | 2270 | -180 | 0.02302191 | 0.7338486 | -24.318354 | -15.974 | 109.165454 | 7080.2917 | 180.21068 | 0.063958 | 2.299388 | 31.8761 | 35.95153
icsd-73728-F4Ni2 | MatHub3d-16862-F4Ni2 | 0.163224 | 0.163687 | 22.5 | -17.932 | 109.85369 | 2410 | -180 | 0.02462551 | 0.7839952 | -21.699155 | -15.968 | 109.85369 | 6979.1694 | 179.56066 | 0.06266 | 2.250226 | 31.83671 | 35.91168
icsd-73747-Cu1Er1O8W2 | MatHub3d-13794-Cu1Er1O8W2 | 0.00386299 |  | 13 | 0.575 | 194.839587 | 2650000 | -180 | 14.74645 | 861.965 | -11.623175 | 2.767 | 194.839587 | 116475.28 | 180.37785 | 0.393367 | 37.896592 | 58.45237 | 96.33902
icsd-73763-Ga2La2O6 | MatHub3d-18858-Ga2La2O6 | 0.0232157 |  | 0.299184 | -7.328 | 175.559546 | 91997.87 | -180.14072 | 0.982174 | 29.853932 | -26.77097 | 4.396 | 175.559546 | 133063.94 | 179.56253 | 1.228707 | 42.903412 | 30.39577 | 34.91753
icsd-73782-P2Rb1S7V1 | MatHub3d-28515-P2Rb1S7V1 | 6.31037e-06 | 6.32397e-06 | 35.889526 | 1.074 -0.788 | 56.168978 | 574584.47 | -180.01728 | 4.509167 | 186.20111 | -10.069958 | 1.037 1.845 | 56.168978 | 144163.86 | 180.21343 | 0.50067 | 46.819921 | 41.2939 | 93.51453
icsd-73812-Al2F10Mn2 | MatHub3d-1810-Al2F10Mn2 | 0.0003493 | 0.000351052 | 0.238313 | -3.034 | 105.246838 | 559913.9 | -179.55966 | 6.418031 | 180.5256 | -11.8 | -1.141 4.941 | 105.246838 | 157000 | 180 | 1.103001 | 50.60661 | 28.12788 | 45.88084
icsd-73826-Ba1Gd2Ni1O5 | MatHub3d-5346-Ba1Gd2Ni1O5 | 0.0388131 | 0.0391068 | 0.898827 | 3.095 3.050 | 135.135255 | 94989.445 | -180.40575 | 1.069356 | 30.915487 | -2.154352 | -0.720 0.864 | 135.135255 | 640342.58 | 180.4757 | 4.828773 | 208.56904 | 28.91038 | 43.19297
icsd-73856-O8V4 | MatHub3d-28317-O8V4 | 0.000424571 | 0.000425727 | 4.94 | 0.968 1.060 | 191.933953 | 309000 | -61.9 | 6.333948 | 11.85518 | -4.37 | -0.720 3.888 | 191.933953 | 579000 | 125 | 7.096565 | 90.68835 | 1.871689 | 12.77919
icsd-73887-Cu2Na2S6Zr2 | MatHub3d-14505-Cu2Na2S6Zr2 | 0.00287856 |  | 2.166387 | 3.501 | 79.92784 | 109998.91 | -180.22153 | 0.924249 | 35.727424 | -5.580713 | 2.913 | 79.92784 | 267904.02 | 180.07364 | 3.205057 | 86.871941 | 38.65563 | 27.10465
icsd-73956-Cu3Nb1Se4 | MatHub3d-14749-Cu3Nb1Se4 | 2.7593e-05 |  | 4.808121 | 1.959 | 68.646142 | 114529.51 | -180.4797 | 1.134035 | 37.305607 | -4.441921 | 2.777 | 68.646142 | 85917.917 | 179.97275 | 0.868435 | 27.828978 | 32.89635 | 32.04498
icsd-73970-Ge2K2La2S8 | MatHub3d-19611-Ge2K2La2S8 | 0.00119976 |  | 3.105996 | 1.924 | 51.956474 | 213287.32 | -179.56452 | 1.445188 | 68.771121 | -10.508712 | 3.393 | 51.956474 | 76812.882 | 180.1078 | 0.693 | 24.917193 | 47.58628 | 35.95555
icsd-73971-Ge2K2La2Se8 | MatHub3d-19612-Ge2K2La2Se8 | 0.000698722 |  | 2.52 | 0.87 | 44.224007 | 1170000 | -180 | 9.143342 | 379.8989 | -6.223213 | 2.943 | 44.224007 | 77560.251 | 179.99027 | 0.714446 | 25.126805 | 41.54924 | 35.16963
icsd-74001-Fe1Na1O8Se2 | MatHub3d-17738-Fe1Na1O8Se2 | 0.0512601 | 0.0515523 | 1.25e-06 | -26.477 | 117.872827 | 0.00523 | -181 | 2.52112e-06 | 1.70849e-06 | -42.290478 | -13.673 | 117.872827 | 44116.565 | 180.58941 | 0.370517 | 14.38753 | 0.677671 | 38.83096
icsd-74029-Ba2Ca1Ir1O6 | MatHub3d-5614-Ba2Ca1Ir1O6 | 4.03507e-05 | 4.06494e-05 | 1.543635 | -2.873 4.039 | 127.497076 | 36305.977 | -179.73279 | 0.409255 | 11.728238 | -14.389821 | 2.925 5.669 | 127.497076 | 71406.846 | 179.58644 | 0.562734 | 23.029629 | 28.65753 | 40.92454
icsd-74030-Ba2Ir1O6Sr1 | MatHub3d-5938-Ba2Ir1O6Sr1 | 0.00024675 | 0.000248307 | 1.549888 | -3.271 3.480 | 118.545005 | 45468.811 | -179.88369 | 0.507294 | 14.712863 | -14.186057 | 2.433 5.168 | 118.545005 | 81964.613 | 179.8285 | 0.620449 | 26.505955 | 29.00264 | 42.7206
icsd-74076-Ba1Hg1O2 | MatHub3d-5366-Ba1Hg1O2 | 0.0333971 |  | 0.631 | -0.673 | 58.355582 | 1580000 | -180 | 19.16671 | 512.6009 | -27.834414 | 2.733 | 58.355582 | 186850.83 | 179.59287 | 1.619489 | 60.266118 | 26.74433 | 37.21305
icsd-74210-Al1F6Na3 | MatHub3d-1359-Al1F6Na3 | 0.0153925 |  | 0.519109 | -6.728 | 69.146262 | 72931.1 | -179.98814 | 0.843856 | 23.626563 | -34.70145 | -2.494 | 69.146262 | 53454.951 | 180.26948 | 0.368251 | 17.371301 | 27.99834 | 47.17245
icsd-74291-Cl2H2O2Pb2 | MatHub3d-10899-Cl2H2O2Pb2 | 0.0435079 |  | 0.621797 | -8.308 | 55.580064 | 19359.006 | -180.17884 | 0.183722 | 6.284788 | -6.902651 | -8.373 | 55.580064 | 6750.5367 | 179.92862 | 0.05346 | 2.18544 | 34.20814 | 40.87991
icsd-74296-Cr2S8Tl1V3 | MatHub3d-13216-Cr2S8Tl1V3 | 0.000640307 | 0.000645518 | 6.933947 | 1.733 3.173 | 79.471796 | 61486.401 | -180.34513 | 0.353255 | 19.998063 | -4.58 | 0.460 0.786 | 79.471796 | 1340000 | 180 | 8.545161 | 436.1777 | 56.61084 | 51.04382
icsd-74334-Pb2Se2 | MatHub3d-28734-Pb2Se2 | 0.014298 |  | 9.64 | -0.303 | 22.388501 | 53600000 | -180 | 953.8802 | 17371.66 | -0.000599 | -1.347 | 22.388501 | 210.26642 | 180.06945 | 0.037278 | 0.068179 | 18.21157 | 1.828934
icsd-74483-O8P2Sc2 | MatHub3d-28080-O8P2Sc2 | 0.00138314 |  | 26.637163 | 1.447 | 201.40125 | 380586.48 | -180.02322 | 2.181126 | 123.34184 | -11.848883 | 6.43 | 201.40125 | 29947.296 | 180.26724 | 0.361054 | 9.731757 | 56.54962 | 26.95374
icsd-74504-As1Li1Zn1 | MatHub3d-2703-As1Li1Zn1 | 0.000190011 |  | 0.035959 | -5.12 | 53.31088 | 15799.82 | -180.23124 | 0.207475 | 5.132303 | -1.83 | 0.329 | 53.31088 | 15700000 | 180 | 169.8208 | 5107.101 | 24.73697 | 30.07347
icsd-74514-P8Pt4 | MatHub3d-28608-P8Pt4 | 0.496426 |  | 10.49678 | -13.025 | 175.907225 | 30879.822 | -180.37944 | 0.373698 | 10.047288 | -1.68778 | -8.031 | 175.907225 | 62620.912 | 180.04111 | 0.675216 | 20.298444 | 26.88612 | 30.06215
icsd-74539-Ca1O6Sb2 | MatHub3d-9107-Ca1O6Sb2 | 6.66229e-05 |  | 0.298792 | -2.893 | 150.053165 | 873932.33 | -180.24518 | 9.423342 | 283.92597 | -6.26e-08 | 5.893 | 150.053165 | 6e-05 | 180 | 1.40681e-07 | 1.9459e-08 | 30.13007 | 0.13832
icsd-74540-O6Sb2Sr1 | MatHub3d-27967-O6Sb2Sr1 | 0.000223208 |  | 0.315876 | -2.969 | 137.834383 | 796136.08 | -179.91249 | 8.670149 | 257.69734 | -40.377025 | 5.434 | 137.834383 | 17999.472 | 179.7364 | 0.146833 | 5.814761 | 29.72237 | 39.60119
icsd-74541-Ba1O6Sb2 | MatHub3d-5506-Ba1O6Sb2 | 0.00178811 |  | 0.342135 | -3.136 | 126.390614 | 597407.56 | -180.40904 | 6.542435 | 194.44076 | -31.949948 | 4.817 | 126.390614 | 21420.031 | 179.98571 | 0.16255 | 6.938988 | 29.71994 | 42.68833
icsd-74542-Co2O7P2 | MatHub3d-12148-Co2O7P2 | 0.0499126 | 0.0499256 | 11 | -27.225 | 184.816667 | 618 | -180 | 0.000423977 | 0.1994249 | -14.183031 | -19.406 | 184.816667 | 9535.5401 | 180.11953 | 0.078169 | 3.09362 | 470.3673 | 39.57605
icsd-74557-Cr2K3Na1O8 | MatHub3d-13061-Cr2K3Na1O8 | 2.0656e-05 |  | 22.716927 | -2.493 | 86.353847 | 22464.46 | -179.79385 | 0.101176 | 7.261823 | -32.428315 | 1.541 | 86.353847 | 186355.9 | 179.462 | 1.079438 | 60.018918 | 71.77417 | 55.60201
icsd-74630-Ir4S4Sb4 | MatHub3d-22526-Ir4S4Sb4 | 0.267743 |  | 2.376749 | -6.047 | 145.753228 | 16089.993 | -180.09716 | 0.370262 | 5.218787 | -3.63574 | -6.873 | 145.753228 | 24843.884 | 180.15726 | 0.229266 | 8.063489 | 14.09485 | 35.17089
icsd-74640-Na4O6Si2 | MatHub3d-26401-Na4O6Si2 | 0.00823041 |  | 0.378936 | -2.943 | 108.390543 | 785293.31 | -179.80842 | 8.985107 | 253.89371 | -19.54022 | 2.098 | 108.390543 | 115508.94 | 180.41351 | 0.551232 | 37.597044 | 28.25717 | 68.20548
icsd-74713-Cl8N4Pt2 | MatHub3d-11395-Cl8N4Pt2 | 0.00235706 | 0.00235714 | 8.823107 | -15.41 | 35.822637 | 1651.9663 | -180.04115 | 0.008859 | 0.535482 | -6.666827 | -16.37 | 35.822637 | 423.44347 | 123.54005 | 0.007517 | 0.064627 | 60.44497 | 8.597446
icsd-74721-Ba4Cl4H4O4 | MatHub3d-6295-Ba4Cl4H4O4 | 0.0220272 |  | 0.301 | -0.451 | 46.495558 | 4340000 | -180 | 44.33394 | 1402.634 | -19.194614 | 3.882 | 46.495558 | 14169.266 | 179.91386 | 0.061965 | 4.586449 | 31.63793 | 74.01677
icsd-74736-O12P4Rb4 | MatHub3d-27464-O12P4Rb4 | 0.00771807 |  | 0.409584 | -3.585 | 94.522854 | 513664.43 | -179.97938 | 5.859617 | 166.38916 | -46.507252 | 2.703 | 94.522854 | 33552.226 | 179.28093 | 0.014899 | 10.78424 | 28.39591 | 723.8231
icsd-74738-O12P4Rb4 | MatHub3d-27465-O12P4Rb4 | 0.00606588 |  | 0.438197 | -2.747 | 88.9171 | 766596.16 | -180.06543 | 8.764819 | 248.55776 | -16.15274 | 2.586 | 88.9171 | 39025.288 | 180.10895 | 0.119113 | 12.659504 | 28.35857 | 106.2815
icsd-74747-N8Si6 | MatHub3d-26130-N8Si6 | 0.727441 | 0.735975 | 1.855288 | -20.445 | 241.042452 | 31805.736 | -180.09889 | 0.580845 | 10.316385 | -3.740462 | -12.464 | 241.042452 | 69394.219 | 180.16404 | 0.788831 | 22.524726 | 17.76099 | 28.55456
icsd-74750-N8Si6 | MatHub3d-26131-N8Si6 | 0.727521 | 0.73606 | 1.913392 | -20.426 | 241.120104 | 32600.467 | -179.83682 | 0.598083 | 10.543409 | -3.779612 | -12.45 | 241.120104 | 69857.408 | 180.20306 | 0.794993 | 22.684896 | 17.62867 | 28.53471
icsd-74768-Br1O3Rb1 | MatHub3d-7418-Br1O3Rb1 | 0.00461987 |  | 4.486162 | -2.618 | 61.037204 | 159085.92 | -179.95492 | 2.301185 | 51.518026 | -22.7 | -0.024 | 61.037204 | 542000000 | 180 | 4276.424 | 175830 | 22.38761 | 41.11613
icsd-74771-Cl2Hg4P6 | MatHub3d-10918-Cl2Hg4P6 | 0.0479207 |  | 0.983738 | -5.291 | 59.142032 | 29950.564 | -180.09155 | 0.352065 | 9.713856 | -2.223075 | -4.691 | 59.142032 | 31770.744 | 180.32098 | 0.376298 | 10.330466 | 27.59109 | 27.45289
icsd-74779-Er2O7Si2 | MatHub3d-15687-Er2O7Si2 | 0.0274202 |  | 0.335 | -1.693 | 174.841157 | 1210000 | -180 | 12.18427 | 394.5472 | -20.085451 | 3.288 | 174.841157 | 74839.864 | 179.47427 | 0.537441 | 24.106679 | 32.38169 | 44.85456
icsd-74829-Gd2O12S3 | MatHub3d-19321-Gd2O12S3 | 0.017455 |  | 34.981027 | -17.654 | 122.98694 | 11200.144 | -180.55873 | 0.011416 | 3.65141 | -15.681726 | -10.267 | 122.98694 | 1157.0478 | 180.40599 | 0.002929 | 0.376577 | 319.8502 | 128.5685
icsd-74830-F6Li1P1 | MatHub3d-17120-F6Li1P1 | 2.19899e-05 |  | 0.924569 | -9.693 | 110.599328 | 24036.75 | -179.82989 | 0.26383 | 7.773194 | -55.973375 | 2.578 | 110.599328 | 31519.883 | 179.72034 | 0.088958 | 10.180734 | 29.46289 | 114.4443
icsd-74831-As1F6Li1 | MatHub3d-2660-As1F6Li1 | 1.42393e-05 |  | 2.0362 | -8.621 | 98.246373 | 13969.444 | -179.65031 | 0.16261 | 4.508531 | -53.894192 | 3.121 | 98.246373 | 13587.533 | 180.51978 | 0.040579 | 4.427822 | 27.72604 | 109.1161
icsd-74832-Cs4Ge2Se8 | MatHub3d-13721-Cs4Ge2Se8 | 3.44111e-06 |  | 2.510535 | -3.269 | 26.704601 | 42020.292 | -179.50546 | 0.357784 | 13.539866 | -3.267281 | -0.664 | 26.704601 | 399429.92 | 180.15439 | 2.828721 | 129.6374 | 37.84369 | 45.82898
icsd-74844-Rb4Se6Sn2 | MatHub3d-29424-Rb4Se6Sn2 | 0.00017038 |  | 86.684551 | -1.731 | 26.736457 | 13471.75 | -179.99947 | 1.266053 | 4.364821 | -16.057611 | 1.879 | 26.736457 | 40072.774 | 180.30521 | 0.259797 | 13.027647 | 3.447582 | 50.14549
icsd-74848-Cd1Hg1O2 | MatHub3d-9730-Cd1Hg1O2 | 0.0915297 |  | 0.457427 | -9.23 | 92.876833 | 35462.562 | -180.02476 | 0.547739 | 11.493032 | -16.078091 | -6.2 | 92.876833 | 55053.774 | 180.00125 | 0.522562 | 17.83767 | 20.98268 | 34.13503
icsd-74854-Ca5P8 | MatHub3d-9593-Ca5P8 | 0.000207108 |  | 2.791949 | 3.921 | 63.792951 | 132787.74 | -179.81902 | 1.171645 | 42.936753 | -3.269223 | 3.305 | 63.792951 | 47379.416 | 180.21809 | 0.517137 | 15.388153 | 36.64656 | 29.75643
icsd-74859-Na8O8Pb2 | MatHub3d-26477-Na8O8Pb2 | 0.00258072 |  | 0.324 | -0.384 | 61.303903 | 11700000 | -180 | 126.9995 | 3789.483 | -52.21615 | 2.29 | 61.303903 | 20936.023 | 180.39121 | 0.206956 | 6.812789 | 29.83857 | 32.91902
icsd-74894-Cu2Pt4S8 | MatHub3d-14612-Cu2Pt4S8 | 0.190628 |  | 1.188014 | -8.715 | 119.394809 | 15972.945 | -179.99858 | 0.231466 | 5.175152 | -15.961027 | -8.039 | 119.394809 | 46493.313 | 179.83508 | 0.166694 | 15.036243 | 22.35815 | 90.20266
icsd-74897-In2O7Si2 | MatHub3d-22030-In2O7Si2 | 0.0824871 | 0.0824945 | 0.248964 | -28.005 | 180.923277 | 75117.051 | -180.05222 | 0.834363 | 24.352048 | -35.831417 | -10.076 | 180.923277 | 56980.942 | 179.4999 | 0.374397 | 18.359381 | 29.18639 | 49.0372
icsd-74903-N2S3Sm4 | MatHub3d-25923-N2S3Sm4 | 0.00502534 |  | 2.025199 | 4.903 | 89.575415 | 105445.2 | -180.41617 | 0.879393 | 34.322409 | -2.123336 | 4.205 | 89.575415 | 35939.473 | 180.3792 | 0.297396 | 11.693502 | 39.02966 | 39.31963
icsd-74950-Li7O6Ta1 | MatHub3d-24359-Li7O6Ta1 | 0.000133763 |  | 14.809062 | -2.223 | 130.802746 | 219325.35 | -180.44566 | 1.308118 | 71.413726 | -29.299167 | 2.213 | 130.802746 | 81435.269 | 180.16324 | 0.76596 | 26.432906 | 54.59272 | 34.50951
icsd-74952-Mn6O12W2 | MatHub3d-25468-Mn6O12W2 | 0.000117595 | 0.00011864 | 12.2 | -1.922 | 174.211276 | 1120000 | -180 | 9.13349 | 365.7462 | -12.4 | -0.271 3.916 | 174.211276 | 5140000 | 180 | 51.6494 | 1666.733 | 40.04452 | 32.27013
icsd-74969-Al2O6Rb6 | MatHub3d-1997-Al2O6Rb6 | 0.0250715 |  | 0.275286 | -2.627 | 53.799661 | 619521.83 | -180.10543 | 6.833279 | 200.96028 | -20.079732 | 1.815 | 53.799661 | 19408.169 | 180.31824 | 0.095337 | 6.310502 | 29.40906 | 66.19153
icsd-74981-Li5O6Re1 | MatHub3d-24316-Li5O6Re1 | 0.000851455 |  | 12.163905 | -2.896 | 165.540108 | 93873.569 | -180.10168 | 0.922507 | 30.449409 | -35.6 | 0.818 | 165.540108 | 1970000 | 180 | 17.78287 | 636.8832 | 33.00724 | 35.81442
icsd-74983-Li4Np1O5 | MatHub3d-24220-Li4Np1O5 | 0.00312453 | 0.00312453 | 11.534418 | -3.704 | 141.938022 | 42939.581 | -179.8426 | 0.321369 | 13.888104 | -10.614536 | -1.928 | 141.938022 | 76098.665 | 179.49615 | 0.035325 | 24.51813 | 43.21544 | 694.073
icsd-75001-Al2Si2Te6 | MatHub3d-2050-Al2Si2Te6 | 0.206925 |  | 2.495423 | -6.212 | 46.821456 | 35018.849 | -179.7124 | 0.397345 | 11.309879 | -10.831206 | -5.724 | 46.821456 | 61925.768 | 179.55653 | 0.603395 | 19.965207 | 28.46362 | 33.08812
icsd-75031-Ba4Li6N8Ta2 | MatHub3d-6332-Ba4Li6N8Ta2 | 4.58614e-05 |  | 5.1 | 1.155 | 97.228229 | 1090000 | -180 | 10.6251 | 352.2912 | -21.990312 | 2.058 | 97.228229 | 247544.28 | 180.64807 | 0.605405 | 80.782922 | 33.15651 | 133.4362
icsd-75035-Ba1Ni1O5Pr2 | MatHub3d-5449-Ba1Ni1O5Pr2 | 0.0289539 | 0.029274 | 1.287453 | 4.376 4.352 | 124.903836 | 50971.655 | -179.9593 | 0.60964 | 16.507348 | -1.613583 | 0.859 2.731 | 124.903836 | 319943.44 | 180.32591 | 2.407583 | 104.03739 | 27.07721 | 43.21238
icsd-75039-C1Mg1N2 | MatHub3d-8071-C1Mg1N2 | 0.163377 |  | 3.999387 | -8.531 | 166.666726 | 48790.913 | -180.11937 | 0.570364 | 15.829229 | -8.717914 | -5.408 | 166.666726 | 86188.817 | 179.82101 | 1.074656 | 27.869666 | 27.75285 | 25.93357
icsd-75074-Ag2Ba2Er2S6 | MatHub3d-538-Ag2Ba2Er2S6 | 0.0192285 |  | 0.405374 | 4.504 | 60.932759 | 65836.981 | -179.66889 | 0.66923 | 21.252777 | -3.22627 | 1.945 | 60.932759 | 121862.32 | 180.26169 | 1.071135 | 39.598281 | 31.75706 | 36.96852
icsd-75116-O14P4Si2 | MatHub3d-27545-O14P4Si2 | 0.114087 |  | 0.47774 | -22.134 | 199.224176 | 24451.866 | -179.76565 | 0.26872 | 7.901789 | -17.075179 | -7.119 | 199.224176 | 30160.987 | 179.65977 | 0.212617 | 9.735253 | 29.40529 | 45.78775
icsd-75128-Bi2Cu2O2Se2 | MatHub3d-6976-Bi2Cu2O2Se2 | 0.0144961 |  | 0.63347 | -2.886 | 95.047987 | 294359.85 | -179.70489 | 3.853776 | 95.060126 | -8.35 | -0.527 | 95.047987 | 6300000 | 180 | 46.23051 | 2048.241 | 24.66675 | 44.30496
icsd-75164-Li8O8Ti2 | MatHub3d-24381-Li8O8Ti2 | 0.000112403 |  | 10.99576 | 0.629 | 113.564716 | 556446.8 | -179.7878 | 3.994772 | 179.86394 | -35.269468 | 5.415 | 113.564716 | 19895.41 | 180.09634 | 0.152515 | 6.453015 | 45.02483 | 42.31069
icsd-75169-As6Br2Hg4 | MatHub3d-3405-As6Br2Hg4 | 0.02322 |  | 1.176993 | -5.849 | 45.654477 | 43011.761 | -179.78551 | 0.52176 | 13.902618 | -4.817026 | -3.532 | 45.654477 | 60767.347 | 179.75598 | 0.496422 | 19.635275 | 26.64562 | 39.5536
icsd-75170-As6Br2Cd4 | MatHub3d-3404-As6Br2Cd4 | 0.0122935 |  | 1.107993 | -5.08 | 46.369914 | 82808.004 | -180.29905 | 0.722131 | 26.919016 | -2.499302 | -3.242 | 46.369914 | 51759.634 | 180.22663 | 0.605672 | 16.812377 | 37.27719 | 27.75822
icsd-75179-O8Ti4 | MatHub3d-28289-O8Ti4 | 0.0144024 |  | 34.527357 | 1.157 | 193.683564 | 620769.29 | -179.69927 | 5.763351 | 200.45775 | -5.129345 | 4.155 | 193.683564 | 57748.836 | 180.06572 | 0.746892 | 18.724289 | 34.78146 | 25.06961
icsd-75180-As2Fe1Li1O7 | MatHub3d-2968-As2Fe1Li1O7 | 8.25502e-06 | 8.26225e-06 | 5.267957 | -9.485 | 152.608555 | 28770.888 | -180.08472 | 0.172103 | 9.330545 | -18.988506 | 1.027 3.440 | 152.608555 | 367377.97 | 180.07382 | 2.567688 | 119.12811 | 54.21489 | 46.39509
icsd-75217-H2K1O3P1S1 | MatHub3d-20223-H2K1O3P1S1 | 0.00114453 |  | 0.340268 | -3.993 | 83.573795 | 171714.51 | -179.55794 | 1.709491 | 55.36257 | -30.238837 | 2.344 | 83.573795 | 103530.8 | 179.964 | 0.695249 | 33.53056 | 32.38541 | 48.22813
icsd-75221-C1H6N4O3 | MatHub3d-7982-C1H6N4O3 | 0.00786 |  | 19.385287 | -13.993 | 106.191839 | 8776.2225 | -180.01677 | 0.045074 | 2.844026 | -33.39573 | -11.607 | 106.191839 | 6360.4321 | 179.35753 | 0.003617 | 2.046095 | 63.09682 | 565.6884
icsd-75230-Cd2O10Se4 | MatHub3d-10121-Cd2O10Se4 | 0.0342927 |  | 1.405336 | -13.41 | 102.581419 | 4343.3687 | -180.43477 | 0.047785 | 1.414058 | -12.310398 | -9.294 | 102.581419 | 7558.3178 | 179.5594 | 0.051885 | 2.436921 | 29.59209 | 46.96774
icsd-75241-Ba3S7Zr2 | MatHub3d-6268-Ba3S7Zr2 | 0.000160149 |  | 6.279367 | 5.331 | 64.861857 | 440624.23 | -179.90201 | 4.786578 | 142.60686 | -5.909653 | 4.118 | 64.861857 | 40334.847 | 179.85543 | 0.440207 | 13.047507 | 29.79307 | 29.63948
icsd-75266-Cl3La1O3 | MatHub3d-11037-Cl3La1O3 | 0.0104187 | 0.0105093 | 8.460219 | 2.412 6.108 | 33.798035 | 3867.597 | -138.54959 | 0.056576 | 0.742424 | -3.983437 | 4.756 4.047 | 33.798035 | 4665.6741 | 179.74157 | 0.073436 | 1.507341 | 13.1226 | 20.52591
icsd-75273-Cd4O12Se4 | MatHub3d-10258-Cd4O12Se4 | 0.0674529 |  | 1.730268 | -13.389 | 119.876623 | 16912.218 | -179.92682 | 0.173542 | 5.475104 | -19.630251 | -9.9 | 119.876623 | 7240.0159 | 180.12168 | 0.051039 | 2.348938 | 31.54916 | 46.02241
icsd-75346-In2Rb2Te4 | MatHub3d-22056-In2Rb2Te4 | 0.00843691 |  | 0.445311 | -0.769 | 27.421174 | 669336.24 | -179.91392 | 10.974981 | 216.65757 | -3.835296 | 0.7 | 27.421174 | 614325.7 | 180.14668 | 5.609219 | 199.36606 | 19.74104 | 35.54257
icsd-75362-Br12Nb4Se4 | MatHub3d-7457-Br12Nb4Se4 | 3.75428e-05 |  | 5.859668 | 1.795 | 48.050332 | 95505.567 | -179.51605 | 0.587561 | 30.777637 | -75.269977 | 2.398 | 48.050332 | 41440.655 | 179.97477 | 0.172576 | 13.423009 | 52.38203 | 77.78028
icsd-75384-Cr1F6Nb1 | MatHub3d-12755-Cr1F6Nb1 | 7.75077e-06 | 7.80414e-06 | 19.281026 | -0.307 0.232 | 87.979082 | 560787.55 | -179.63858 | 3.88862 | 180.96626 | -0.00134 | -0.742 6.716 | 87.979082 | 37.2 | 180 | 0.001753636 | 0.01205106 | 46.5374 | 6.872042
icsd-75401-C2Cu2F2K2O6 | MatHub3d-8365-C2Cu2F2K2O6 | 0.00548665 | 0.0055139 | 1.443486 | -3.861 | 107.216726 | 605382.04 | -180.10995 | 7.120368 | 196.38347 | -4.11 | -0.449 0.735 | 107.216726 | 1800000 | 180 | 19.84312 | 582.7794 | 27.58052 | 29.36934
icsd-75411-F3K1Mn1 | MatHub3d-16665-F3K1Mn1 | 0.000564274 | 0.000564889 | 0.212 | -1.048 | 60.187472 | 3860000 | -180 | 44.67578 | 1247.78 | -2.83e-08 | -2.103 5.446 | 60.187472 | 0.000446 | 175 | 1.29265e-06 | 1.36211e-07 | 27.92967 | 0.1053735
icsd-75414-F6K2Mn2 | MatHub3d-17086-F6K2Mn2 | 0.000280861 | 0.000283286 | 0.213 | -1.086 | 61.147021 | 3770000 | -180 | 43.63978 | 1216.892 | -7.03e-09 | -1.923 5.501 | 61.147021 | 0.000186 | 183 | 5.82559e-07 | 6.2125e-08 | 27.88493 | 0.1066416
icsd-75433-O12P4V2 | MatHub3d-27466-O12P4V2 | 4.39415e-06 | 4.3983e-06 | 0.488621 | -3.879 | 147.227121 | 710190.57 | -180.08258 | 7.728918 | 230.31291 | -36.2 | -0.047 5.132 | 147.227121 | 362000000 | 180 | 1695.552 | 116907.9 | 29.79886 | 68.94976
icsd-75503-Ag3C6Cd1N6Rb1 | MatHub3d-922-Ag3C6Cd1N6Rb1 | 5.36604e-06 |  | 1.118559 | 1.544 | 65.286164 | 191409.35 | -179.66011 | 1.886909 | 61.782642 | -5.43 | -0.629 | 65.286164 | 1240000 | 180 | 8.808981 | 403.0455 | 32.74278 | 45.75393
icsd-75516-Ba4Li6N8Nb2 | MatHub3d-6331-Ba4Li6N8Nb2 | 1.01067e-05 |  | 6.379218 | 3.577 | 94.590523 | 106730.18 | -180.09992 | 0.96238 | 34.618981 | -24.144687 | 4.546 | 94.590523 | 45822.777 | 180.3952 | 0.104464 | 14.911844 | 35.97226 | 142.7462
icsd-75528-Cl2O7Sm2Ta2 | MatHub3d-11001-Cl2O7Sm2Ta2 | 0.00820271 |  | 5.796448 | 1.654 | 168.384417 | 524404.39 | -180.37632 | 3.812583 | 170.61821 | -18.726127 | 5.483 | 168.384417 | 29219.182 | 180.3132 | 0.212676 | 9.499989 | 44.75134 | 44.66883
icsd-75556-As2Cu6S8 | MatHub3d-2944-As2Cu6S8 | 0.0900644 |  | 1.634768 | -11.554 | 72.018408 | 9045.8319 | -180.19021 | 0.133037 | 2.937047 | -3.469194 | -7.707 | 72.018408 | 6880.3832 | 179.61093 | 0.094122 | 2.219618 | 22.07692 | 23.58235
icsd-75569-La4O12Ru4 | MatHub3d-23269-La4O12Ru4 | 0.00177245 | 0.00178656 | 5.05 | -3.864 | 177.107645 | 4730000 | -180 | 35.95714 | 1529.463 | -4.607444 | -4.67 | 177.107645 | 37579.4 | 180.3482 | 0.486411 | 12.222878 | 42.53572 | 25.1287
icsd-75572-Cu2O2Se2Sm2 | MatHub3d-14549-Cu2O2Se2Sm2 | 0.0211661 |  | 0.139 | -0.771 | 103.553345 | 1100000 | -180 | 11.71635 | 357.8561 | -3.34501 | 2.629 | 103.553345 | 160821.27 | 179.68834 | 1.470363 | 51.925812 | 30.54331 | 35.31496
icsd-75595-O12Sb4W2 | MatHub3d-27488-O12Sb4W2 | 0.167539 |  | 1.483006 | -9.453 | 161.996408 | 10258.022 | -180.35314 | 0.074128 | 3.336653 | -28.064483 | -9.533 | 161.996408 | 61370.285 | 179.63959 | 0.015399 | 19.804425 | 45.01205 | 1286.085
icsd-75647-O8Si4 | MatHub3d-28204-O8Si4 | 0.132402 |  | 0.510492 | -10.225 | 144.913417 | 81424.212 | -179.87903 | 0.937133 | 26.345996 | -26.488027 | -4.77 | 144.913417 | 18227.279 | 179.60649 | 0.188379 | 5.879845 | 28.1134 | 31.21285
icsd-75649-O8Si4 | MatHub3d-28205-O8Si4 | 0.199123 |  | 0.487349 | -10.647 | 153.91214 | 84947.07 | -179.68373 | 0.977876 | 27.426218 | -13.714341 | -4.687 | 153.91214 | 48663.868 | 180.33694 | 0.408715 | 15.826177 | 28.04672 | 38.72179
icsd-75651-O8Si4 | MatHub3d-28206-O8Si4 | 0.215294 |  | 0.475529 | -10.855 | 157.215345 | 84467.843 | -180.17913 | 0.971322 | 27.42208 | -14.771321 | -4.75 | 157.215345 | 55234.296 | 180.10387 | 0.604202 | 17.916571 | 28.23171 | 29.65328
icsd-75652-O8Si4 | MatHub3d-28207-O8Si4 | 0.144946 |  | 0.557704 | -9.721 | 129.866878 | 74333.711 | -179.7535 | 0.858224 | 24.018204 | -18.885824 | -4.838 | 129.866878 | 32041.892 | 180.50007 | 0.218383 | 10.439337 | 27.98594 | 47.80288
icsd-75653-O8Si4 | MatHub3d-28208-O8Si4 | 0.155808 |  | 0.456849 | -11.727 | 165.619891 | 79397.258 | -180.00275 | 0.911586 | 25.725498 | -12.689557 | -4.862 | 165.619891 | 27382.304 | 180.02801 | 0.275544 | 8.874628 | 28.22059 | 32.20766
icsd-75654-O8Si4 | MatHub3d-28209-O8Si4 | 0.157959 |  | 0.480562 | -10.673 | 156.509221 | 85623.385 | -180.3588 | 0.984582 | 27.852685 | -22.010368 | -4.639 | 156.509221 | 59792.331 | 180.45226 | 0.501008 | 19.470187 | 28.28884 | 38.86203
icsd-75655-O8Si4 | MatHub3d-28210-O8Si4 | 0.140635 |  | 0.55656 | -9.655 | 130.712353 | 75398.998 | -180.01579 | 0.869779 | 24.433561 | -29.618293 | -4.747 | 130.712353 | 44688.342 | 179.54849 | 0.335588 | 14.406476 | 28.09169 | 42.92906
icsd-75657-O8Si4 | MatHub3d-28211-O8Si4 | 0.11355 |  | 0.484873 | -12.326 | 148.026629 | 60049.313 | -179.6815 | 0.686234 | 19.387186 | -47.7 | -5.379 | 148.026629 | 42520.827 | 180.25472 | 0.015647 | 13.815766 | 28.25157 | 882.9658
icsd-75658-O8Si4 | MatHub3d-28212-O8Si4 | 0.157759 |  | 0.462979 | -12.485 | 159.839514 | 66266.203 | -180.19922 | 0.758412 | 21.517803 | -28.87045 | -5.212 | 159.839514 | 26825.422 | 179.60359 | 0.130477 | 8.653197 | 28.37218 | 66.31971
icsd-75659-O8Si4 | MatHub3d-28213-O8Si4 | 0.169331 |  | 0.437938 | -12.542 | 175.831265 | 74404.102 | -180.10961 | 0.849988 | 24.136298 | -15.191194 | -5.554 | 175.831265 | 63546.891 | 179.88237 | 0.442456 | 20.562291 | 28.39605 | 46.47308
icsd-75660-O8Si4 | MatHub3d-28214-O8Si4 | 0.139206 |  | 0.462408 | -12.545 | 160.563075 | 63131.143 | -179.93572 | 0.719402 | 20.439883 | -12.505092 | -5.723 | 160.563075 | 19165.065 | 179.97615 | 0.112458 | 6.207836 | 28.41232 | 55.20137
icsd-75662-O8Si4 | MatHub3d-28215-O8Si4 | 0.170533 |  | 0.427573 | -12.87 | 177.856024 | 72805.805 | -180.21334 | 0.831134 | 23.645032 | -31.712426 | -5.456 | 177.856024 | 74204.222 | 180.10376 | 0.466988 | 24.069893 | 28.44912 | 51.54285
icsd-75664-O8Si4 | MatHub3d-28216-O8Si4 | 0.253538 |  | 0.432956 | -13.57 | 172.342344 | 58514.768 | -180.21846 | 0.665851 | 19.004832 | -36.191436 | -5.293 | 172.342344 | 20449.827 | 180.54221 | 0.094903 | 6.665721 | 28.54217 | 70.2372
icsd-75665-O8Si4 | MatHub3d-28217-O8Si4 | 0.178901 |  | 0.438701 | -14.405 | 186.219226 | 51263.036 | -180.28695 | 0.537337 | 16.662221 | -64.925681 | -6.002 | 186.219226 | 81196.847 | 179.9745 | 0.410146 | 26.300326 | 31.00888 | 64.1243
icsd-75668-O8Si4 | MatHub3d-28218-O8Si4 | 0.25902 |  | 0.376106 | -13.919 | 205.918138 | 52963.646 | -179.5949 | 0.57748 | 17.083067 | -30.886938 | -5.806 | 205.918138 | 28783.781 | 179.741 | 0.147463 | 9.299127 | 29.58209 | 63.06075
icsd-75669-O8Si4 | MatHub3d-28219-O8Si4 | 0.22544 |  | 0.464924 | -10.657 | 183.511324 | 77342.815 | -179.75004 | 0.854845 | 24.989524 | -21.103102 | -5.778 | 183.511324 | 16022.745 | 179.62923 | 0.063809 | 5.170005 | 29.23281 | 81.02313
icsd-75670-O8Si4 | MatHub3d-28220-O8Si4 | 0.130608 |  | 0.524842 | -11.088 | 133.445589 | 61827.383 | -180.411 | 0.71133 | 20.123657 | -14.539235 | -4.899 | 133.445589 | 13755.362 | 179.83392 | 0.056083 | 4.448517 | 28.29018 | 79.32024
icsd-75738-Mg2O6Si2 | MatHub3d-24808-Mg2O6Si2 | 0.288603 |  | 0.288342 | -19.702 | 217.401538 | 56306.575 | -179.79805 | 0.644814 | 18.202416 | -39.965698 | -6.918 | 217.401538 | 34212.721 | 179.69407 | 0.269152 | 11.047273 | 28.22894 | 41.04474
icsd-75899-N2O10Sm2 | MatHub3d-25874-N2O10Sm2 | 0.0154649 | 0.0155108 | 1.692136 | 1.788 5.157 | 110.530456 | 10631.02 | -94.35693 | 0.20022 | 0.946504 | -33.899239 | 5.310 5.446 | 110.530456 | 7462.9986 | 74.015745 | 0.17816 | 0.408848 | 4.72732 | 2.294836
icsd-75925-O7Sc2Si2 | MatHub3d-28052-O7Sc2Si2 | 0.00281087 |  | 4.279304 | 2.342 | 185.093737 | 51620.761 | -180.4403 | 0.534832 | 16.807049 | -21.866469 | 6.426 | 185.093737 | 23651.842 | 179.50942 | 0.165344 | 7.621482 | 31.42491 | 46.0947
icsd-75927-As2Li6O8 | MatHub3d-3061-As2Li6O8 | 0.00013064 |  | 0.539973 | -4.274 | 115.793327 | 171067.92 | -180.40393 | 1.819897 | 55.675043 | -32.18078 | 3.351 | 115.793327 | 16693.532 | 179.92835 | 0.141865 | 5.404399 | 30.59241 | 38.09537
icsd-75960-Br2Se4Tl10 | MatHub3d-7610-Br2Se4Tl10 | 0.00423241 |  | 0.297309 | -1.362 | 24.493825 | 145454.5 | -180.278 | 2.459948 | 47.27294 | -0.503678 | -4.747 | 24.493825 | 11817.408 | 180.26631 | 0.202587 | 3.840178 | 19.21705 | 18.9557
icsd-75981-O8Pb2W2 | MatHub3d-28108-O8Pb2W2 | 0.083923 |  | 5.878849 | -7.735 | 147.848841 | 24651.475 | -180.27946 | 0.199393 | 8.011897 | -8.648357 | -6.473 | 147.848841 | 33227.832 | 180.49479 | 0.228585 | 10.825086 | 40.18144 | 47.35694
icsd-75986-B2Ba2Mg1O6 | MatHub3d-4525-B2Ba2Mg1O6 | 0.0376721 |  | 0.530625 | -3.433 | 128.37268 | 85106.747 | -180.11725 | 1.066577 | 27.61052 | -2.674651 | 2.943 | 128.37268 | 64809.349 | 179.77022 | 0.638841 | 20.944652 | 25.88704 | 32.78539
icsd-76051-Mg2Se8Tm4 | MatHub3d-24864-Mg2Se8Tm4 | 0.0170998 | 0.0175871 | 0.226566 | 3.295 3.295 | 58.788266 | 76944.211 | -179.69127 | 0.788701 | 24.844479 | -4.071201 | 2.499 2.499 | 58.788266 | 129410.99 | 179.91886 | 1.369053 | 41.891366 | 31.5005 | 30.59879
icsd-76052-Mg2Se8Y4 | MatHub3d-24866-Mg2Se8Y4 | 0.00121233 |  | 0.235824 | 4.012 | 56.435754 | 45313.686 | -179.69156 | 0.463781 | 14.631362 | -4.364978 | 3.436 | 56.435754 | 67053.016 | 180.43803 | 0.714111 | 21.831042 | 31.548 | 30.57094
icsd-76171-Cl2Ho2O2 | MatHub3d-10920-Cl2Ho2O2 | 0.0273609 |  | 4.102184 | -0.85 | 108.333936 | 988529.36 | -180.13851 | 19.669389 | 320.7766 | -19.8 | 1.032 | 108.333936 | 1310000 | 180 | 14.08184 | 423.7181 | 16.30842 | 30.08968
icsd-76174-Mg6Mn1O8 | MatHub3d-25000-Mg6Mn1O8 | 1.28569e-05 | 1.2858e-05 | 1.94 | -3.925 | 152.519568 | 71600 | -180 | 0.7359802 | 23.16372 | -37.5 | 1.848 -0.263 | 152.519568 | 8390000 | 180 | 70.52044 | 2731.619 | 31.47329 | 38.73514
icsd-76195-H4K2O8P2 | MatHub3d-20409-H4K2O8P2 | 0.00215481 |  | 0.450044 | -3.424 | 108.149225 | 628678 | -179.68924 | 7.225197 | 202.98896 | -56.999653 | 2.467 | 108.149225 | 29243.232 | 179.9422 | 0.325969 | 9.468723 | 28.09459 | 29.04792
icsd-76204-Mn1S1 | MatHub3d-25165-Mn1S1 | 0.00136639 | 0.0013665 | 4.61 | -0.865 4.424 | 77.425558 | 3200000 | -180 | 37.59835 | 1043.059 | -6.48 | -1.213 1.327 | 77.425558 | 1600000 | 180 | 15.56085 | 519.8555 | 27.74215 | 33.40791
icsd-76205-Mn1S1 | MatHub3d-25166-Mn1S1 | 0.00051417 | 0.000514198 | 0.071924 | -2.460 3.141 | 56.963192 | 407263.09 | -179.79045 | 4.465108 | 131.64619 | -1.96 | -1.331 2.626 | 56.963192 | 241000 | 180 | 2.731136 | 78.20436 | 29.48332 | 28.63437
icsd-76218-Mn2Se2 | MatHub3d-25321-Mn2Se2 | 0.000826573 | 0.000826944 | 0.85979 | -5.006 3.398 | 64.889508 | 67545.331 | -180.42844 | 0.76281 | 21.988992 | -3.27 | -0.809 0.879 | 64.889508 | 1490000 | 180 | 13.65451 | 483.3634 | 28.8263 | 35.39954
icsd-76370-Mo1S2 | MatHub3d-25545-Mo1S2 | 0.012813 |  | 8.37 | -0.143 | 121.384396 | 70000000 | -180 | 878.1439 | 22751.34 | -1.744222 | 1.389 | 121.384396 | 578222.7 | 180.23356 | 7.686548 | 187.83064 | 25.90844 | 24.43628
icsd-76418-C1H1N1 | MatHub3d-7977-C1H1N1 | 0.0332174 |  | 9.487147 | -5.654 | 76.781561 | 24783.394 | -179.87994 | 0.277258 | 8.019111 | -61.8586 | -1.995 | 76.781561 | 294229.65 | 179.96966 | 3.194789 | 95.298266 | 28.92292 | 29.82928
icsd-76419-C1H1N1 | MatHub3d-7978-C1H1N1 | 0.0317 |  | 6.340929 | -5.447 | 77.048247 | 21050.795 | -180.33112 | 0.277651 | 6.845574 | -71.383603 | -1.948 | 77.048247 | 322251.07 | 179.88078 | 3.378954 | 104.27109 | 24.65532 | 30.85898
icsd-76421-Br6Fe2 | MatHub3d-7756-Br6Fe2 | 0.0970482 | 0.0983962 | 11.2 | -13.073 | 35.146563 | 1220 | -180 | 0.00534822 | 0.3949508 | -22.828849 | -8.102 | 35.146563 | 22843.833 | 180.32504 | 0.136181 | 7.428156 | 73.84715 | 54.5462
icsd-76427-F2La2O2 | MatHub3d-16489-F2La2O2 | 0.0443491 |  | 13.207823 | 2.464 | 111.684853 | 287305.84 | -180.05127 | 2.847735 | 93.140122 | -20.788459 | 5.105 | 111.684853 | 83353.123 | 179.95995 | 0.653747 | 26.994396 | 32.70674 | 41.29181
icsd-76434-Cl1O3Tl1 | MatHub3d-10775-Cl1O3Tl1 | 0.0107796 |  | 5.072501 | -13.203 | 57.160561 | 7568.6618 | -179.81984 | 0.084797 | 2.44734 | -8.521133 | -11.017 | 57.160561 | 2476.4991 | 179.81509 | 0.023326 | 0.800738 | 28.86116 | 34.32813
icsd-76483-Er1N1 | MatHub3d-15537-Er1N1 | 0.204714 |  | 0.49491 | 4.692 | 168.510281 | 217391.83 | -162.751 | 6.094516 | 57.582501 | -1.073552 | 2.553 | 168.510281 | 211510.87 | 170.27759 | 5.92602 | 61.326427 | 9.448248 | 10.34867
icsd-76519-Ag6As2Se6 | MatHub3d-1138-Ag6As2Se6 | 0.060261 |  | 3.566545 | -6.398 | 47.466406 | 33842.822 | -179.65769 | 0.372951 | 10.923409 | -0.43206 | -7.285 | 47.466406 | 5102.9973 | 180.12569 | 0.052696 | 1.655681 | 29.28913 | 31.41948
icsd-76533-Na4Pd2S4 | MatHub3d-26423-Na4Pd2S4 | 0.0072988 |  | 3.15 | -0.377 | 56.307509 | 11800000 | -180 | 135.3873 | 3826.896 | -7.19994 | 0.673 | 56.307509 | 848182.26 | 180.18553 | 8.098952 | 275.37784 | 28.26628 | 34.00166
icsd-76543-Na1S2Y1 | MatHub3d-26231-Na1S2Y1 | 0.00456681 |  | 2.210469 | 5.074 | 61.126311 | 59044.13 | -180.06791 | 0.677356 | 19.144736 | -6.807794 | 3.934 | 61.126311 | 62037.683 | 179.79926 | 0.656042 | 20.055401 | 28.26392 | 30.5703
icsd-76548-Na1Se2V1 | MatHub3d-26236-Na1Se2V1 | 0.000339921 | 0.000345348 | 12.1 | -0.201 2.717 | 122.480341 | 6420000 | -180 | 58.56239 | 2073.412 | -11 | 0.336 -0.196 | 122.480341 | 32500000 | 180 | 326.7697 | 10509.14 | 35.40518 | 32.16069
icsd-76553-Na2Te1 | MatHub3d-26347-Na2Te1 | 0.00314341 |  | 0.109479 | -0.903 | 19.151875 | 859110.71 | -180.31073 | 8.66571 | 279.31374 | -17.657782 | 1.693 | 19.151875 | 119740.6 | 179.79752 | 1.287826 | 38.708722 | 32.23207 | 30.05742
icsd-76643-Te2V2 | MatHub3d-30527-Te2V2 | 0.0007707 | 0.000778785 | 4.903372 | 1.456 3.694 | 57.855811 | 112034.94 | -179.97267 | 1.178829 | 36.288298 | -12.9 | -1.69 | 57.855811 | 11900000 | 180 | 126.141 | 3841.013 | 30.78334 | 30.45015
icsd-76648-Cl8Hg4 | MatHub3d-11371-Cl8Hg4 | 0.0667212 |  | 0.648179 | -7.593 | 30.642798 | 8278.2231 | -180.23936 | 0.087234 | 2.689282 | -16.274363 | -3.714 | 30.642798 | 9285.5845 | 180.02749 | 0.088382 | 3.009448 | 30.82837 | 34.05046
icsd-76650-Ni1O2 | MatHub3d-26865-Ni1O2 | 0.658983 |  | 9.09872 | -7.379 | 103.335838 | 21240.287 | -179.56546 | 0.163369 | 6.848666 | -22.550352 | -4.908 | 103.335838 | 32401.18 | 180.14275 | 0.239158 | 10.51464 | 41.92145 | 43.96524
icsd-76891-K2O8Pb1S2 | MatHub3d-22784-K2O8Pb1S2 | 0.00887097 |  | 4.862975 | -2.235 | 106.062589 | 430633.45 | -179.92504 | 4.17403 | 139.40905 | -12.690169 | 1.192 | 106.062589 | 234640.36 | 180.42797 | 1.646518 | 76.385416 | 33.39915 | 46.39209
icsd-76954-S4Zn4 | MatHub3d-29890-S4Zn4 | 0.267479 |  | 0.091298 | -10.572 | 69.013919 | 23427.001 | -179.58011 | 0.226549 | 7.554977 | -4.575361 | -5.234 | 69.013919 | 26694.435 | 179.56656 | 0.294055 | 8.607394 | 33.34809 | 29.27137
icsd-76966-Br1O3Tl1 | MatHub3d-7419-Br1O3Tl1 | 0.0273728 |  | 0.795377 | -13.556 | 61.834087 | 4219.3345 | -180.33709 | 0.048731 | 1.372189 | -19.896283 | -9.936 | 61.834087 | 5829.5834 | 179.48582 | 0.044483 | 1.87801 | 28.15844 | 42.2186
icsd-77058-I2Zn1 | MatHub3d-21630-I2Zn1 | 0.295696 |  | 1.283618 | -3.838 | 29.585522 | 58070.525 | -179.68634 | 0.665453 | 18.749335 | -16.852563 | -3.751 | 29.585522 | 59931.324 | 179.61907 | 0.630795 | 19.33565 | 28.1753 | 30.65283
icsd-77087-Ga1P1 | MatHub3d-18733-Ga1P1 | 0.0163165 |  | 2.5 | 0.226 | 78.740979 | 67000000 | -180 | 910.0035 | 21668.21 | -2.27 | -1.463 | 78.740979 | 1350000 | 180 | 15.01302 | 436.8675 | 23.81113 | 29.09924
icsd-77172-C2N2Na2 | MatHub3d-8481-C2N2Na2 | 0.0023839 |  | 14.1 | 0.303 | 71.563038 | 17800000 | -180 | 191.0334 | 5758.203 | -10.826261 | 1.799 | 71.563038 | 144630.85 | 180.11061 | 1.430685 | 46.918005 | 30.14239 | 32.79408
icsd-77243-Br3Cs1Yb1 | MatHub3d-7636-Br3Cs1Yb1 | 0.00772493 |  | 0.18 | -0.344 | 21.575806 | 4380000 | -180 | 44.05486 | 1420.793 | -11.921132 | 3.082 | 21.575806 | 25135.02 | 180.36516 | 0.245714 | 8.176822 | 32.25054 | 33.2778
icsd-77277-B1Be2F2K1O3 | MatHub3d-4311-B1Be2F2K1O3 | 0.00427302 |  | 0.52 | -1.48 | 104.01509 | 2360000 | -180 | 25.90824 | 763.3756 | -13.3951 | 1.956 | 104.01509 | 107129.69 | 180.25259 | 0.791385 | 34.807505 | 29.46459 | 43.98302
icsd-77319-Fe2Te4 | MatHub3d-18218-Fe2Te4 | 0.494424 |  | 16.325409 | -7.294 | 67.144667 | 20124.409 | -180.2448 | 0.197483 | 6.538056 | -0.540904 | -7.04 | 67.144667 | 10529.543 | 179.86183 | 0.106872 | 3.406337 | 33.10693 | 31.87305
icsd-77321-C4Li4N4 | MatHub3d-8748-C4Li4N4 | 0.00247197 |  | 6.140692 | 1.856 | 65.921163 | 222946.48 | -179.77965 | 2.509836 | 72.057914 | -28.340667 | 3.162 | 65.921163 | 40398.871 | 179.91343 | 0.138277 | 13.076647 | 28.71021 | 94.56849
icsd-77324-I2Pb1 | MatHub3d-21613-I2Pb1 | 0.00873986 |  | 0.430492 | 0.534 | 20.04972 | 854059.93 | -179.53593 | 7.667803 | 275.29043 | -13.5 | 0.212 | 20.04972 | 5930000 | 180 | 34.21229 | 1922.998 | 35.90213 | 56.20781
icsd-77325-I2Pb1 | MatHub3d-21614-I2Pb1 | 0.00945213 |  | 0.432 | 0.458 | 20.710909 | 1150000 | -180 | 10.50621 | 372.9298 | -14.1 | 0.153 | 20.710909 | 13800000 | 180 | 83.04027 | 4459.714 | 35.49613 | 53.70544
icsd-77328-Cl4O4Sr2 | MatHub3d-11145-Cl4O4Sr2 | 0.00101654 | 0.00101851 | 0.236165 | -1.381 3.901 | 38.384608 | 569.76483 | -180.24156 | 0.166939 | 0.1851 | -73.817853 | 2.078 3.690 | 38.384608 | 107181.38 | 310.95579 | 0.899315 | 103.63743 | 1.108788 | 115.2404
icsd-77329-O6Sb2Tl2 | MatHub3d-27968-O6Sb2Tl2 | 0.218853 |  | 1.202597 | -14.368 | 91.518276 | 10635.832 | -180.08938 | 0.145132 | 3.449433 | -7.091592 | -11.965 | 91.518276 | 12498.181 | 180.37117 | 0.129454 | 4.066128 | 23.76756 | 31.40983
icsd-77343-K2Na2O8S2 | MatHub3d-22742-K2Na2O8S2 | 0.00333979 |  | 0.472376 | -4.367 | 95.068961 | 282632.83 | -179.67164 | 3.22242 | 91.239241 | -34.653714 | 2.213 | 95.068961 | 81159.848 | 180.10271 | 0.522476 | 26.32581 | 28.31389 | 50.38664
icsd-77374-B2N2 | MatHub3d-4809-B2N2 | 1.1169 |  | 2.408005 | -5.804 | 206.9273 | 67119.835 | -180.15443 | 0.964139 | 21.784159 | -7.482809 | -4.006 | 206.9273 | 310754.51 | 180.09997 | 3.087875 | 100.79633 | 22.59442 | 32.64262
icsd-77377-O10P4 | MatHub3d-27411-O10P4 | 0.133042 |  | 0.511364 | -21.841 | 158.11263 | 15416.741 | -180.1687 | 0.173475 | 5.004391 | -64.209271 | -6.584 | 158.11263 | 7036.0975 | 180.1487 | 0.06337 | 2.283464 | 28.84791 | 36.03383
icsd-77379-As2Ca1O6 | MatHub3d-2847-As2Ca1O6 | 0.000178367 |  | 0.36125 | -5.229 | 161.341692 | 178511.97 | -180.44737 | 1.858467 | 58.125734 | -43.017989 | 5.745 | 161.341692 | 27938.044 | 180.17555 | 0.211619 | 9.069592 | 31.27617 | 42.85812
icsd-77381-Br6Cs2Pt1 | MatHub3d-7747-Br6Cs2Pt1 | 0.00159271 |  | 2.35 | -0.572 | 27.658816 | 1320000 | -180 | 12.71296 | 424.2121 | -11.314646 | 1.064 | 27.658816 | 160871.51 | 180.0142 | 0.993981 | 52.130592 | 33.36848 | 52.44627
icsd-77460-O4Si2 | MatHub3d-27837-O4Si2 | 0.222889 |  | 0.536586 | -8.899 | 145.401018 | 102324.28 | -179.66518 | 1.177855 | 33.029843 | -16.416146 | -4.642 | 145.401018 | 122891.6 | 179.9626 | 1.09172 | 39.800333 | 28.04237 | 36.45654
icsd-77478-Mn6O8 | MatHub3d-25469-Mn6O8 | 0.00730942 | 0.00732007 | 5.6 | -3.688 1.502 | 148.356995 | 43400 | -180 | 0.5792919 | 14.0055 | -8.01 | -1.821 1.576 | 148.356995 | 204000 | 180 | 1.83345 | 66.42924 | 24.17693 | 36.23183
icsd-77598-O10P2V2 | MatHub3d-27403-O10P2V2 | 9.02385e-06 |  | 11.6 | -0.281 | 168.381119 | 6330000 | -180 | 33.45382 | 2055.941 | -4.222594 | 2.306 | 168.381119 | 180194.77 | 180.46232 | 1.581883 | 58.683395 | 61.45609 | 37.09718
icsd-77660-Ba2O6Pr1Sb1 | MatHub3d-6084-Ba2O6Pr1Sb1 | 0.000223869 |  | 0.595225 | -4.825 | 123.539624 | 129888.42 | -179.90286 | 1.756968 | 42.038436 | -18.730099 | 5.842 | 123.539624 | 34652.257 | 179.9479 | 0.322526 | 11.220833 | 23.92669 | 34.79048
icsd-77699-O2Tl4 | MatHub3d-27663-O2Tl4 | 0.067924 |  | 0.825203 | -4.718 | 40.270642 | 81679.422 | -180.32078 | 0.933191 | 26.558541 | -6.783833 | -5.052 | 40.270642 | 64435.307 | 180.38082 | 0.684983 | 20.96547 | 28.45992 | 30.60729
icsd-77710-O1Yb1 | MatHub3d-27390-O1Yb1 | 0.352315 |  | 1.32 | 1.453 | 128.62636 | 1860000 | -180 | 21.44823 | 605.4062 | -18.3 | -0.146 | 128.62636 | 66100000 | 180 | 921.3036 | 21349.17 | 28.22639 | 23.17278
icsd-77739-O6Pb2Sc1Ta1 | MatHub3d-27924-O6Pb2Sc1Ta1 | 6.71076e-06 |  | 0.538435 | 3.477 | 162.006439 | 335163.06 | -180.27718 | 3.497581 | 108.92754 | -18.336396 | 6.697 | 162.006439 | 49283.239 | 179.55656 | 0.473508 | 15.889191 | 31.14368 | 33.55633
icsd-77815-Cl2La2O2 | MatHub3d-10931-Cl2La2O2 | 0.0394705 |  | 0.46105 | 3.821 | 89.961241 | 32794.977 | -180.04633 | 0.340972 | 10.631043 | -22.186054 | 4.579 | 89.961241 | 60861.929 | 180.51102 | 0.42866 | 19.83139 | 31.17864 | 46.26368
icsd-77820-Cl2Gd2O2 | MatHub3d-10893-Cl2Gd2O2 | 0.0484508 |  | 1.899273 | -0.738 | 105.107734 | 922045.89 | -179.86945 | 20.700485 | 298.30969 | -20.9 | -0.288 | 105.107734 | 16200000 | 180 | 163.8392 | 5278.879 | 14.41076 | 32.21988
icsd-77821-Mg1O1 | MatHub3d-24631-Mg1O1 | 0.400063 |  | 0.237995 | -11.973 | 151.778838 | 102613.3 | -179.65536 | 1.171098 | 33.11952 | -16.199964 | -2.766 | 151.778838 | 149087.33 | 180.11187 | 1.843864 | 48.364356 | 28.28074 | 26.22989
icsd-77835-Ir1Mg1O6Sr2 | MatHub3d-22313-Ir1Mg1O6Sr2 | 0.00698628 | 0.00704933 | 3.317421 | -4.891 2.063 | 150.003934 | 295364.54 | -115.69432 | 3.51505 | 39.535063 | -10.4 | 0.873 3.576 | 150.003934 | 1340000 | 180 | 13.82102 | 432.6635 | 11.24737 | 31.30474
icsd-77907-I2Yb1 | MatHub3d-21628-I2Yb1 | 0.00544925 |  | 5.150366 | 3.598 | 21.150541 | 65476.182 | -180.2341 | 0.671338 | 21.269499 | -8.840025 | 2.066 | 21.150541 | 44702.404 | 180.44845 | 0.425716 | 14.555838 | 31.68225 | 34.19143
icsd-77911-C1I1N1 | MatHub3d-7997-C1I1N1 | 0.0105894 |  | 5.409588 | -11.282 | 46.331894 | 11800.019 | -179.41767 | 0.090899 | 3.798509 | -29.131683 | -4.804 | 46.331894 | 34592.072 | 179.71342 | 0.288247 | 11.172171 | 41.78824 | 38.75902
icsd-77912-Co1O6Pb2W1 | MatHub3d-11758-Co1O6Pb2W1 | 0.104561 | 0.104561 | 0.4607 | -15.705 | 167.047343 | 4776.7546 | -180.20448 | 0.057755 | 1.551187 | -9.020487 | -15.161 | 167.047343 | 26940.343 | 179.94108 | 0.206876 | 8.722958 | 26.85806 | 42.16515
icsd-77914-Al1F4Rb1 | MatHub3d-1347-Al1F4Rb1 | 0.0413779 |  | 0.424978 | -4.509 | 77.618621 | 276391.67 | -179.65799 | 3.188889 | 89.210925 | -32.252788 | 1.814 | 77.618621 | 84736.623 | 179.6443 | 0.644832 | 27.346266 | 27.97555 | 42.40836
icsd-77918-Ar2 | MatHub3d-2602-Ar2 | 0.0295027 |  | 0.598594 | -1.35 | 1.421565 | 30779.615 | -180.4228 | 0.355425 | 10.019499 | -99.99679 | -0.74 | 1.421565 | 10837.902 | 189.06929 | 0.086909 | 3.874246 | 28.19019 | 44.57819
icsd-77948-Pt1Sb1Sc1 | MatHub3d-29147-Pt1Sb1Sc1 | 0.000305075 |  | 3.988906 | -3.174 | 108.382252 | 150662.16 | -180.19139 | 1.611952 | 48.918404 | -1.332084 | 4.179 | 108.382252 | 87664.111 | 180.25178 | 1.111258 | 28.482688 | 30.34731 | 25.63103
icsd-77950-Pt1Sb1Tb1 | MatHub3d-29151-Pt1Sb1Tb1 | 0.0135821 |  | 2.71987 | -3.973 | 99.127793 | 129666.78 | -179.75864 | 1.576159 | 41.899446 | -0.768069 | 3.464 | 99.127793 | 83804.177 | 180.12433 | 1.000525 | 27.190076 | 26.58326 | 27.17581
icsd-77988-Ra1S1 | MatHub3d-29350-Ra1S1 | 0.00843007 |  | 1.392713 | 4.826 | 38.499194 | 72254.321 | -180.33161 | 0.832097 | 23.496737 | -31.438617 | 2.849 | 38.499194 | 182405.11 | 180.3531 | 1.764929 | 59.331348 | 28.23798 | 33.61685
icsd-77989-Ra1Se1 | MatHub3d-29351-Ra1Se1 | 0.00557902 |  | 1.396119 | 4.813 | 33.190534 | 61539.03 | -179.70304 | 0.734019 | 19.872911 | -18.755129 | 3.506 | 33.190534 | 74605.606 | 180.26242 | 0.772268 | 24.242749 | 27.07411 | 31.39163
icsd-78012-Al1F5Fe1 | MatHub3d-1350-Al1F5Fe1 | 0.141388 | 0.141689 | 1.25407 | -20.26 | 108.865213 | 27166.558 | -180.44032 | 0.311794 | 8.845081 | -12.9 | -15.657 | 108.865213 | 1370 | 180 | 0.000380479 | 0.4438332 | 28.36835 | 1166.512
icsd-78074-O8V2Y2 | MatHub3d-28307-O8V2Y2 | 5.57931e-05 |  | 1.85 | 0.383 | 160.263064 | 1830000 | -180 | 20.50027 | 593.4284 | -19.650939 | 3.931 | 160.263064 | 66713.649 | 179.63595 | 0.819593 | 21.527878 | 28.94735 | 26.26655
icsd-78078-O8Tb2V2 | MatHub3d-28272-O8Tb2V2 | 5.61828e-05 |  | 1.8 | 0.482 | 161.141785 | 1140000 | -180 | 12.73369 | 370.0366 | -21.397459 | 4.13 | 161.141785 | 65546.828 | 180.30815 | 0.725396 | 21.309948 | 29.05965 | 29.37699
icsd-78176-Ba2Cu2Er2S6 | MatHub3d-5717-Ba2Cu2Er2S6 | 0.0204097 |  | 0.526767 | 4.114 | 63.730172 | 93284.592 | -179.62711 | 1.013072 | 30.099112 | -3.336652 | 2.071 | 63.730172 | 95660.446 | 179.92519 | 1.062337 | 30.968227 | 29.71073 | 29.15104
icsd-78177-Ag2Ba2Se6Y2 | MatHub3d-545-Ag2Ba2Se6Y2 | 0.000792343 |  | 0.634214 | 4.814 | 52.880177 | 28821.44 | -179.81152 | 0.306498 | 9.318601 | -2.349054 | 3.038 | 52.880177 | 49691.484 | 180.17176 | 0.569734 | 16.130781 | 30.40346 | 28.31283
icsd-78267-Cu2I2 | MatHub3d-14356-Cu2I2 | 0.142854 |  | 0.01731 | -5.481 | 30.95091 | 8638.7754 | -159.18343 | 0.270495 | 2.189011 | -4.960258 | -3.773 | 30.95091 | 22744.42 | 179.71404 | 0.317596 | 7.345796 | 8.092612 | 23.12937
icsd-78268-Cu2I2 | MatHub3d-14357-Cu2I2 | 0.196274 |  | 0.129345 | -5.644 | 34.333613 | 23615.014 | -179.6481 | 0.233679 | 7.621377 | -4.481274 | -4.423 | 34.333613 | 13849.071 | 179.58362 | 0.134219 | 4.466363 | 32.61473 | 33.27668
icsd-78273-Cl1Cu1 | MatHub3d-10720-Cl1Cu1 | 0.305949 |  | 0.419791 | -9.093 | 82.872675 | 46219.732 | -180.02135 | 0.684205 | 14.978746 | -19.956991 | -5.532 | 82.872675 | 51626.996 | 180.26659 | 0.48124 | 16.776731 | 21.89219 | 34.86146
icsd-78275-Br1Cu1 | MatHub3d-7377-Br1Cu1 | 0.143138 |  | 0.122197 | -5.361 | 39.709531 | 112413.85 | -179.76357 | 1.270938 | 36.326469 | -6.561976 | -4.32 | 39.709531 | 11392.904 | 179.7155 | 0.124125 | 3.679641 | 28.58241 | 29.64464
icsd-78276-Br2Cu2 | MatHub3d-7516-Br2Cu2 | 0.142156 |  | 0.189923 | -5.053 | 40.449373 | 90641.341 | -180.36327 | 0.982211 | 29.486453 | -10.460929 | -4.321 | 40.449373 | 9220.4161 | 180.02369 | 0.084187 | 2.988201 | 30.02049 | 35.4948
icsd-78280-Br1Cu1 | MatHub3d-7378-Br1Cu1 | 0.250581 |  | 0.877286 | -3.041 | 44.873413 | 342512.99 | -179.92142 | 4.044654 | 110.87734 | -16.202665 | -4.676 | 44.873413 | 48286.829 | 179.87783 | 0.449098 | 15.623703 | 27.41331 | 34.78907
icsd-78349-Cl2Cu4O6 | MatHub3d-10852-Cl2Cu4O6 | 0.0361549 | 0.0362438 | 34.836502 | -18.802 | 89.661227 | 44968.919 | -180.50462 | 0.3925 | 14.651737 | -10.638429 | -17.436 | 89.661227 | 4451.6641 | 113.47044 | 0.04844 | 0.573176 | 37.32927 | 11.8327
icsd-78365-Au2Cs6O2 | MatHub3d-3806-Au2Cs6O2 | 0.0229126 |  | 3.415004 | 0.566 | 14.027848 | 951157.34 | -180.15705 | 8.128662 | 308.71297 | -34.851683 | 2.899 | 14.027848 | 4875.9631 | 179.49551 | 0.03022 | 1.570969 | 37.97833 | 51.98441
icsd-78398-F2K2O4Se2 | MatHub3d-16484-F2K2O4Se2 | 0.00189638 |  | 4.896214 | -2.433 | 59.706334 | 361473.29 | -180.45618 | 3.332508 | 117.71173 | -13.158359 | 0.779 | 59.706334 | 591628.89 | 180.05003 | 4.34921 | 191.79433 | 35.32226 | 44.09866
icsd-78449-Br8K4Zn2 | MatHub3d-7843-Br8K4Zn2 | 6.14301e-05 |  | 0.276373 | -1.196 | 19.416482 | 546583.19 | -179.90991 | 5.862175 | 176.91572 | -22.531363 | 1.551 | 19.416482 | 27630.933 | 179.68026 | 0.247586 | 8.920646 | 30.17919 | 36.03049
icsd-78532-La2Mg2Na2O12Te2 | MatHub3d-23084-La2Mg2Na2O12Te2 | 0.0154036 |  | 0.373578 | -5.675 | 146.287529 | 183814.77 | -180.00657 | 1.952181 | 59.560331 | -15.236442 | 4.874 | 146.287529 | 40426.414 | 179.64334 | 0.352305 | 13.046303 | 30.50964 | 37.03127
icsd-78562-Li4O10Si4 | MatHub3d-24224-Li4O10Si4 | 0.00337293 |  | 0.498497 | -2.799 | 148.909508 | 984024.15 | -179.56797 | 11.264867 | 317.29519 | -27.277997 | 3.364 | 148.909508 | 39458.782 | 179.51669 | 0.238163 | 12.716083 | 28.16679 | 53.39235
icsd-78678-Fe1O6Sr2W1 | MatHub3d-17777-Fe1O6Sr2W1 | 0.00754749 |  | 38.526929 | -1.746 | 174.58326 | 810799.42 | -179.57402 | 6.896547 | 261.4571 | -28.5 | -0.125 | 174.58326 | 135000000 | 180 | 1251.817 | 43903.96 | 37.91131 | 35.07219
icsd-78682-O12Pb4Sr4 | MatHub3d-27469-O12Pb4Sr4 | 0.00315629 |  | 1.29 | 0.697 | 105.384469 | 9160000 | -180 | 128.5822 | 2961.471 | -25.937442 | 3.657 | 105.384469 | 23097.075 | 179.75994 | 0.182829 | 7.463505 | 23.03173 | 40.82233
icsd-78698-Ni1O2 | MatHub3d-26866-Ni1O2 | 0.633346 |  | 8.054023 | -7.428 | 169.660374 | 28584.862 | -180.38959 | 0.314877 | 9.30163 | -20.125346 | -5.221 | 169.660374 | 67216.457 | 179.68172 | 0.586742 | 21.701183 | 29.54052 | 36.9859
icsd-78718-Au4S2 | MatHub3d-4225-Au4S2 | 0.166238 |  | 0.265589 | -11.828 | 61.642083 | 8315.2604 | -180.04863 | 0.089559 | 2.6956 | -8.196087 | -6.783 | 61.642083 | 3586.5812 | 179.57807 | 0.038419 | 1.156611 | 30.09859 | 30.10518
icsd-78719-Ag2La2O8Ti2 | MatHub3d-784-Ag2La2O8Ti2 | 0.00112432 |  | 0.524 | 1.851 | 144.090767 | 1510000 | -180 | 13.90241 | 492.4884 | -15.401084 | 5.075 | 144.090767 | 37992.131 | 180.44832 | 0.403945 | 12.370845 | 35.42468 | 30.62507
icsd-78731-B2C2Li2 | MatHub3d-4583-B2C2Li2 | 0.0149018 |  | 1.86 | 1.018 | 182.537333 | 9020000 | -180 | 104.1631 | 2910.221 | -13.1 | -0.545 | 182.537333 | 51800000 | 180 | 700.7139 | 16716.33 | 27.93908 | 23.85614
icsd-78734-Br2H2K4O2 | MatHub3d-7537-Br2H2K4O2 | 0.00288466 |  | 0.33 | -0.544 | 24.415676 | 5060000 | -180 | 57.19648 | 1643.383 | -45.094023 | 2.741 | 24.415676 | 10001.713 | 179.61488 | 0.031991 | 3.226703 | 28.73224 | 100.8628
icsd-78735-Br2H2O2Rb4 | MatHub3d-7538-Br2H2O2Rb4 | 0.00403797 |  | 0.309 | -0.43 | 21.273045 | 7610000 | -180 | 86.03097 | 2467.907 | -59.984909 | 2.795 | 21.273045 | 12736.399 | 179.47223 | 0.014016 | 4.10243 | 28.68626 | 292.6962
icsd-78752-Cs2Na2O6Ti2 | MatHub3d-13669-Cs2Na2O6Ti2 | 0.00374721 |  | 3.306022 | 1.388 | 89.076564 | 189972.06 | -179.52324 | 1.398443 | 61.225322 | -28.479807 | 4.733 | 89.076564 | 63261.799 | 179.92705 | 0.640929 | 20.480212 | 43.78106 | 31.95395
icsd-78753-Na2O6Rb2Ti2 | MatHub3d-26307-Na2O6Rb2Ti2 | 0.00406868 |  | 3.292549 | 1.339 | 92.830692 | 183553.01 | -179.73537 | 1.454139 | 59.296439 | -31.700035 | 5.044 | 92.830692 | 41943.489 | 180.2702 | 0.386774 | 13.63052 | 40.7777 | 35.24156
icsd-78768-Br12Ca2Th2 | MatHub3d-7452-Br12Ca2Th2 | 0.00080748 |  | 8.930308 | 2.505 | 38.992538 | 284084.45 | -179.34022 | 0.137115 | 91.36984 | -4.859063 | 3.388 | 38.992538 | 30868.323 | 179.8899 | 0.231497 | 9.989106 | 666.3738 | 43.15005
icsd-78770-Ba2Br12Th2 | MatHub3d-5590-Ba2Br12Th2 | 0.00151366 |  | 24.237425 | 1.337 | 36.310971 | 375306.41 | -180.26093 | 1.372097 | 121.95207 | -8.994312 | 4.553 | 36.310971 | 5366.7581 | 179.77889 | 0.066098 | 1.73456 | 88.88006 | 26.24225
icsd-78784-Pt4S6Tl2 | MatHub3d-29262-Pt4S6Tl2 | 0.202774 |  | 3.982298 | -8.07 | 88.342523 | 29048.434 | -180.44924 | 0.267076 | 9.45873 | -5.275415 | -7.844 | 88.342523 | 22586.808 | 180.17777 | 0.187764 | 7.332588 | 35.41587 | 39.05215
icsd-78785-Pt4Se6Tl2 | MatHub3d-29268-Pt4Se6Tl2 | 0.167593 |  | 3.006867 | -6.531 | 79.917338 | 36088.003 | -179.64091 | 0.366581 | 11.645907 | -3.193853 | -7.299 | 79.917338 | 31578.32 | 180.09223 | 0.284578 | 10.241864 | 31.76899 | 35.98965
icsd-78786-Pd4Se6Tl2 | MatHub3d-28961-Pd4Se6Tl2 | 0.151149 |  | 0.105506 | -5.47 | 67.486815 | 2969.1358 | -179.91748 | 0.320356 | 0.961118 | -3.298802 | -6.52 | 67.486815 | 32053.878 | 179.91608 | 0.288981 | 10.375774 | 3.000156 | 35.90469
icsd-78819-Br1Li10N3 | MatHub3d-7403-Br1Li10N3 | 0.000415461 |  | 0.374 | -0.646 | 44.694469 | 2390000 | -180 | 27.71903 | 772.4671 | -6.915161 | 2.073 | 44.694469 | 33672.991 | 179.95573 | 0.33991 | 10.904684 | 27.86775 | 32.08109
icsd-78831-Na2O8Re2 | MatHub3d-26316-Na2O8Re2 | 0.000445458 |  | 7.847509 | -3.582 | 142.393458 | 26782.323 | -179.73645 | 0.250668 | 8.652081 | -40.890516 | 1.013 | 142.393458 | 998931.28 | 180.14657 | 8.745155 | 324.18102 | 34.5161 | 37.06979
icsd-78836-Br2Li5N1 | MatHub3d-7563-Br2Li5N1 | 0.00048733 |  | 0.241806 | -0.927 | 31.628036 | 777601.67 | -179.72604 | 8.100545 | 251.17661 | -57.461155 | 2.396 | 31.628036 | 66280.843 | 180.28035 | 0.435504 | 21.54194 | 31.00737 | 49.46439
icsd-78878-Li2Rb2Se2 | MatHub3d-23933-Li2Rb2Se2 | 0.000949459 |  | 0.144049 | -1.353 | 23.372089 | 427361.63 | -180.08104 | 4.278515 | 138.58987 | -10.013326 | 2.003 | 23.372089 | 67225.7 | 180.10254 | 0.690352 | 21.805951 | 32.39205 | 31.58671
icsd-78894-F4Sn1 | MatHub3d-16915-F4Sn1 | 0.107827 |  | 0.578328 | -12.185 | 104.989538 | 32486.89 | -179.85194 | 0.369211 | 10.508444 | -28.338286 | -3.821 | 104.989538 | 42199.343 | 179.71522 | 0.44846 | 13.629359 | 28.46189 | 30.39147
icsd-78895-F4Pb1 | MatHub3d-16905-F4Pb1 | 0.0949264 |  | 0.835777 | -10.338 | 83.949212 | 21941.196 | -179.77677 | 0.250681 | 7.091326 | -52.908051 | -4.135 | 83.949212 | 15546.747 | 179.97439 | 0.130353 | 5.035713 | 28.28825 | 38.63135
icsd-78905-F6Ni1Pt1 | MatHub3d-17249-F6Ni1Pt1 | 0.0834409 | 0.0834606 | 27.362866 | -21.68 | 122.194199 | 5648.6356 | -180.16842 | 0.037091 | 1.833584 | -22.012321 | -14.06 | 122.194199 | 10103.346 | 179.77448 | 0.093842 | 3.265286 | 49.43474 | 34.79557
icsd-78906-Cd1F6Pt1 | MatHub3d-9699-Cd1F6Pt1 | 0.0421146 |  | 10.654019 | -10.657 | 104.38988 | 6957.8161 | -180.1626 | 0.058641 | 2.258407 | -26.912424 | -6.81 | 104.38988 | 10283.749 | 179.49454 | 0.084363 | 3.313248 | 38.51242 | 39.27371
icsd-78938-As2K2Li4 | MatHub3d-3027-As2K2Li4 | 0.00497475 |  | 0.150692 | -0.72 | 23.442333 | 921817.88 | -179.99884 | 10.05366 | 298.66515 | -3.218889 | 1.472 | 23.442333 | 179235.56 | 180.09193 | 1.920291 | 58.131654 | 29.70711 | 30.27231
icsd-78941-Al2Te5 | MatHub3d-2064-Al2Te5 | 0.464262 |  | 0.935587 | -5.231 | 39.29043 | 17370.585 | -179.69469 | 0.203315 | 5.608993 | -3.319691 | -5.161 | 39.29043 | 24529.03 | 179.92419 | 0.294004 | 7.940713 | 27.5877 | 27.00886
icsd-78955-Cs2F6Pt1 | MatHub3d-13614-Cs2F6Pt1 | 0.010863 |  | 11.669909 | -10.461 | 53.476844 | 1566.583 | -180.54855 | 0.005699 | 0.510671 | -43.811183 | -6.516 | 53.476844 | 2791.2568 | 179.9261 | 0.005608 | 0.903625 | 89.60712 | 161.1314
icsd-78956-Ce2H2Se2 | MatHub3d-10492-Ce2H2Se2 | 0.0175786 | 0.0176495 | 0.190347 | 4.284 4.306 | 72.025754 | 28380.068 | -179.91967 | 0.304458 | 9.186937 | -0.884939 | 4.104 4.054 | 72.025754 | 21368.204 | 179.68019 | 0.227514 | 6.898718 | 30.17473 | 30.32217
icsd-78957-H1Ho1Se1 | MatHub3d-20123-H1Ho1Se1 | 0.0482326 |  | 0.157685 | 2.474 | 85.633346 | 95651.222 | -179.80103 | 1.001954 | 30.922521 | -0.159438 | 2.441 | 85.633346 | 158637.81 | 179.75134 | 1.530701 | 51.256738 | 30.86222 | 33.48579
icsd-78977-Au3K3Sb2 | MatHub3d-4118-Au3K3Sb2 | 4.88876e-05 |  | 1.82571 | 2.36 | 33.648177 | 127072.69 | -179.56175 | 1.355027 | 40.971311 | -4.135453 | 1.423 | 33.648177 | 332689.1 | 180.24114 | 3.6377 | 108.08026 | 30.23653 | 29.71115
icsd-78989-Cd2Sb2Yb1 | MatHub3d-10169-Cd2Sb2Yb1 | 0.00246551 |  | 0.446 | -1.004 | 43.554982 | 1090000 | -174 | 21.86711 | 329.2637 | -0.685967 | 1.058 | 43.554982 | 687426.53 | 160.43971 | 19.688362 | 176.94977 | 15.05749 | 8.987531
icsd-79005-Fe1P4Si4 | MatHub3d-17789-Fe1P4Si4 | 0.41897 |  | 2.292902 | -6.948 | 108.938747 | 37990.23 | -179.61303 | 0.37412 | 12.255968 | -9.291279 | -7.004 | 108.938747 | 32210.052 | 180.2009 | 0.387471 | 10.459365 | 32.75946 | 26.99393
icsd-79006-P4Ru1Si4 | MatHub3d-28568-P4Ru1Si4 | 1.90629e-05 |  | 4.88 | -0.86 | 121.54001 | 4160000 | -180 | 42.20997 | 1353.725 | -9.75 | -1.223 | 121.54001 | 1870000 | 180 | 13.59641 | 605.2095 | 32.07121 | 44.51245
icsd-79086-Au1K3O1 | MatHub3d-3603-Au1K3O1 | 0.0132614 |  | 1.287377 | 1.969 | 18.291344 | 104230.5 | -180.22125 | 1.320937 | 33.853751 | -26.632744 | 1.294 | 18.291344 | 321839.85 | 179.77533 | 2.58035 | 104.01596 | 25.62859 | 40.3108
icsd-79087-Au1O1Rb3 | MatHub3d-3648-Au1O1Rb3 | 0.0172014 |  | 2.002069 | 1.828 | 15.307883 | 119321.97 | -126.27125 | 3.409143 | 19.025207 | -19.2 | 0.684 | 15.307883 | 1320000 | 180 | 11.71475 | 426.7063 | 5.580642 | 36.4247
icsd-79106-Br2Dy2S2 | MatHub3d-7517-Br2Dy2S2 | 0.0120566 |  | 6.257152 | 3.19 | 47.473932 | 97779.45 | -179.90653 | 1.025807 | 31.647647 | -6.839989 | 2.17 | 47.473932 | 213873.49 | 180.07016 | 2.901142 | 69.349038 | 30.85146 | 23.90405
icsd-79107-Dy2I2S2 | MatHub3d-15302-Dy2I2S2 | 0.0131957 |  | 6.453278 | 3.13 | 41.506417 | 90069.905 | -180.14326 | 0.810142 | 29.229121 | -6.514424 | 2.548 | 41.506417 | 65420.176 | 180.23021 | 0.888428 | 21.250388 | 36.07901 | 23.91909
icsd-79162-Fe2O10S2 | MatHub3d-18083-Fe2O10S2 | 0.024901 | 0.0249011 | 16.829706 | -18.837 | 143.354844 | 1314.201 | -179.96506 | 0.012361 | 0.425636 | -45.866612 | -17.655 | 143.354844 | 9282.6223 | 180.21267 | 0.042346 | 3.014681 | 34.43378 | 71.19164
icsd-79231-Ru4Si4 | MatHub3d-29733-Ru4Si4 | 0.0106231 |  | 21.561282 | -1.936 | 243.569719 | 304991.55 | -180.34358 | 2.998024 | 99.19486 | -10.231114 | -1.928 | 243.569719 | 211461.59 | 179.96621 | 2.793408 | 68.487836 | 33.08675 | 24.51766
icsd-79232-Os4Si4 | MatHub3d-28442-Os4Si4 | 0.834064 |  | 15.793167 | -8.318 | 277.728698 | 8295.7688 | -180.02394 | 0.070541 | 2.688544 | -7.016011 | -7.953 | 277.728698 | 9416.3573 | 179.7896 | 0.10459 | 3.043772 | 38.11321 | 29.10194
icsd-79261-Ba4F2In2O6 | MatHub3d-6306-Ba4F2In2O6 | 0.0356271 |  | 0.277441 | -3.942 | 87.149831 | 343842.36 | -179.62168 | 3.849921 | 110.93712 | -18.2 | 1.231 | 87.149831 | 1010000 | 180 | 12.4023 | 325.8995 | 28.81543 | 26.27734
icsd-79268-Cr2Ge2Te6 | MatHub3d-13034-Cr2Ge2Te6 | 8.57974e-05 | 8.72896e-05 | 0.958606 | -3.373 | 44.309887 | 131533.45 | -153.22755 | 3.999796 | 30.882322 | -2.876609 | -3.692 | 44.309887 | 586097.33 | 133.00029 | 6.474193 | 103.6752 | 7.720974 | 16.01361
icsd-79362-Bi2Cl2Te2 | MatHub3d-6957-Bi2Cl2Te2 | 0.00304559 |  | 0.193099 | -0.761 | 38.05094 | 866575.5 | -179.84352 | 9.070279 | 280.2825 | -4.83 | -0.363 | 38.05094 | 2400000 | 180 | 27.07747 | 781.5484 | 30.9012 | 28.86342
icsd-79364-Bi1I1Te1 | MatHub3d-6752-Bi1I1Te1 | 0.00266617 |  | 0.32304 | -1.197 | 34.885427 | 243764.19 | -179.81244 | 3.041008 | 78.815086 | -4.03799 | -0.812 | 34.885427 | 978427.28 | 179.83934 | 10.306014 | 316.44481 | 25.91742 | 30.70487
icsd-79500-Bi4O8 | MatHub3d-7288-Bi4O8 | 0.0174407 |  | 2.578622 | -6.356 | 127.182883 | 82349.231 | -180.32017 | 0.75287 | 26.776151 | -21.3 | -0.734 | 127.182883 | 1850000 | 181 | 5.480984 | 604.8617 | 35.56544 | 110.3564
icsd-79532-Ba2Bi2Cl2O4 | MatHub3d-5571-Ba2Bi2Cl2O4 | 0.00715681 |  | 2.45 | -0.533 | 65.410596 | 4370000 | -180 | 40.47001 | 1414.914 | -7.297065 | 1.771 | 65.410596 | 120522.18 | 179.91993 | 1.064487 | 39.014451 | 34.96204 | 36.65094
icsd-79536-Cu2Na2S4Zr1 | MatHub3d-14504-Cu2Na2S4Zr1 | 0.00251698 |  | 8.119274 | 4.129 | 74.010375 | 353509.7 | -179.81852 | 4.441065 | 114.3063 | -18.766939 | 2.993 | 74.010375 | 362646.83 | 86.674396 | 5.348111 | 27.243665 | 25.73849 | 5.094072
icsd-79557-P2S6Zn2 | MatHub3d-28531-P2S6Zn2 | 0.0686212 |  | 0.380836 | -12.233 | 70.575894 | 3883.0325 | -180.0586 | 0.055137 | 1.258922 | -3.363583 | -7.598 | 70.575894 | 16919.824 | 179.74238 | 0.148017 | 5.466342 | 22.83262 | 36.9305
icsd-79559-O8Pd2S2 | MatHub3d-28120-O8Pd2S2 | 0.0278695 |  | 11.150421 | -13.3 | 124.153043 | 3237.644 | -179.59309 | 0.0271 | 1.044259 | -20.947763 | -10.542 | 124.153043 | 4383.8664 | 180.44373 | 0.034715 | 1.427384 | 38.53354 | 41.11721
icsd-79623-B2Mg6N6 | MatHub3d-4792-B2Mg6N6 | 0.171446 |  | 0.238107 | -7.162 | 120.69567 | 150973.95 | -180.3764 | 1.702318 | 49.120349 | -11.730733 | -4.737 | 120.69567 | 91662.893 | 179.82872 | 0.97803 | 29.642283 | 28.85498 | 30.30815
icsd-79627-Ba2Ce2O6 | MatHub3d-5655-Ba2Ce2O6 | 0.00653365 |  | 76.799038 | -1.299 | 118.000719 | 30982.213 | -179.7597 | 0.507507 | 10.011453 | -42.162983 | 2.112 | 118.000719 | 652876.73 | 179.63617 | 4.892982 | 210.6778 | 19.72673 | 43.05714
icsd-79628-Ba1Ce1O3 | MatHub3d-5249-Ba1Ce1O3 | 0.0129075 |  | 1.17e-08 | -0.587 | 115.037375 | 3.3e-05 | -183 | 1.19087e-07 | 1.11177e-08 | -26.3 | 1.391 | 115.037375 | 3780000 | 180 | 29.28567 | 1227.998 | 0.0933578 | 41.9317
icsd-79662-Ga1La1O3 | MatHub3d-18632-Ga1La1O3 | 0.038362 |  | 0.70467 | 3.034 | 178.186256 | 803373.49 | -179.68546 | 9.064104 | 259.3841 | -19.509077 | 4.684 | 178.186256 | 105867.26 | 180.01723 | 1.591662 | 34.307557 | 28.61663 | 21.55455
icsd-79754-O8P2Y2 | MatHub3d-28093-O8P2Y2 | 0.00381606 |  | 13.00006 | 2.205 | 184.362014 | 485404.3 | -180.22791 | 4.858947 | 157.66952 | -20.804497 | 6.524 | 184.362014 | 40014.878 | 179.87397 | 0.474952 | 12.946672 | 32.44932 | 27.25891
icsd-79759-O8P2Tm2 | MatHub3d-28090-O8P2Tm2 | 0.0474994 |  | 0.427402 | -7.304 | 194.532278 | 24738.378 | -180.36835 | 0.298328 | 8.048072 | -19.570213 | 3.058 | 194.532278 | 187565.04 | 179.61921 | 2.193926 | 60.514225 | 26.97726 | 27.58262
icsd-79801-Au4Ca2O8 | MatHub3d-4158-Au4Ca2O8 | 0.00133204 |  | 4.46 | -0.333 | 144.171663 | 7870000 | -180 | 73.97636 | 2545.325 | -28.762225 | 3.737 | 144.171663 | 45793.027 | 180.50639 | 0.33274 | 14.920539 | 34.40728 | 44.84143
icsd-79803-S2Ti1 | MatHub3d-29814-S2Ti1 | 0.00286173 |  | 5.648312 | 3.076 | 61.861384 | 177776.17 | -180.49228 | 1.672173 | 57.914966 | -1.118265 | 1.859 | 61.861384 | 480995.67 | 180.19993 | 3.259412 | 156.18898 | 34.63455 | 47.91937
icsd-79804-Hg1 | MatHub3d-20906-Hg1 | 0.0991174 |  | 3.52 | 0.083 | 1.154199 | 15900000 | -180 | 175.0912 | 5149.686 | -2.649743 | -3.986 | 1.154199 | 2766.3265 | 179.891 | 0.031721 | 0.895205 | 29.41145 | 28.22121
icsd-79809-Cu4Nd2O8 | MatHub3d-14936-Cu4Nd2O8 | 0.00825323 | 0.00825374 | 9.885202 | 2.483 2.394 | 158.016454 | 263200.95 | -179.57647 | 1.817336 | 84.876273 | -3.242014 | 2.514 4.248 | 158.016454 | 44214.346 | 121.71327 | 1.049629 | 6.549966 | 46.70368 | 6.240268
icsd-79891-Ba4Cl8 | MatHub3d-6297-Ba4Cl8 | 0.0044162 |  | 0.831093 | 3.392 | 31.877046 | 17463.197 | -179.82891 | 0.192266 | 5.647325 | -20.981733 | 3.492 | 31.877046 | 18533.111 | 180.1379 | 0.136351 | 6.013932 | 29.37246 | 44.10626
icsd-79892-Ba4Br8 | MatHub3d-6281-Ba4Br8 | 0.0022037 |  | 1.167003 | 3.461 | 26.615853 | 18496.621 | -179.78392 | 0.218106 | 5.978525 | -17.739767 | 3.134 | 26.615853 | 22316.596 | 180.42365 | 0.163032 | 7.264653 | 27.4111 | 44.55968
icsd-79893-Ba4I8 | MatHub3d-6323-Ba4I8 | 0.000674036 |  | 0.750072 | 3.788 | 21.015358 | 6739.5821 | -180.22648 | 0.07522 | 2.189123 | -14.091884 | 2.673 | 21.015358 | 29996.384 | 179.52053 | 0.223117 | 9.667121 | 29.10294 | 43.32759
icsd-79915-O8Zr4 | MatHub3d-28338-O8Zr4 | 0.0192066 |  | 1.58664 | 2.152 | 257.102927 | 691364.81 | -180.00982 | 6.866251 | 224.02663 | -14.352183 | 4.376 | 257.102927 | 182510.17 | 179.67068 | 1.82223 | 58.917121 | 32.62721 | 32.33243
icsd-79930-Ba2Pd4S8 | MatHub3d-6143-Ba2Pd4S8 | 0.00265293 |  | 1.885212 | 1.565 | 73.179065 | 307283.4 | -180.47783 | 2.071862 | 100.08911 | -14.594344 | 2.527 | 73.179065 | 172655 | 179.51006 | 0.738361 | 55.636109 | 48.30877 | 75.35082
icsd-79943-Cl6N2Pr4 | MatHub3d-11270-Cl6N2Pr4 | 0.00871518 |  | 5.158514 | 2.287 | 66.035915 | 144572.84 | -179.88088 | 1.3194 | 46.779624 | -14.506793 | 4.817 | 66.035915 | 26495.128 | 179.48616 | 0.164241 | 8.53548 | 35.45523 | 51.96924
icsd-80050-O8Zr4 | MatHub3d-28339-O8Zr4 | 0.00930025 |  | 6.676834 | 2.251 | 221.522557 | 212571.44 | -179.97504 | 2.169668 | 68.85405 | -13.524012 | 6.007 | 221.522557 | 54839.57 | 179.84027 | 0.504388 | 17.7365 | 31.73483 | 35.1644
icsd-80076-Te3Zn3 | MatHub3d-30537-Te3Zn3 | 0.152245 |  | 0.035969 | -9.727 | 42.905978 | 5904.7815 | -179.95746 | 0.058742 | 1.912245 | -2.887291 | -4.61 | 42.905978 | 43303.627 | 180.29217 | 0.489011 | 14.075959 | 32.55328 | 28.78454
icsd-80109-I4O2Ta2 | MatHub3d-21650-I4O2Ta2 | 0.0414438 |  | 17.5 | 1.662 | 72.068252 | 1450000 | -185 | 18.67152 | 496.857 | -6.829515 | 2.441 | 72.068252 | 50732.409 | 180.29307 | 0.356405 | 16.490869 | 26.61042 | 46.27003
icsd-8010-Fe2I8Rb4 | MatHub3d-17908-Fe2I8Rb4 | 4.09674e-05 | 4.14117e-05 | 88.254478 | -0.897 1.208 | 13.572176 | 259140.27 | -179.80191 | 2.775801 | 83.776751 | -9.698546 | 0.503 0.779 | 13.572176 | 478734.23 | 180.05165 | 3.534914 | 155.19892 | 30.18111 | 43.90458
icsd-8011-Ag4C2O6 | MatHub3d-1003-Ag4C2O6 | 0.0352071 |  | 0.84021 | -12.235 | 108.009537 | 38910.627 | -180.12268 | 0.391777 | 12.624234 | -53.42713 | -10.669 | 108.009537 | 61930.492 | 180.32653 | 0.828688 | 20.138346 | 32.22301 | 24.30148
icsd-8014-Au4O6 | MatHub3d-4214-Au4O6 | 0.134124 |  | 4.142551 | -10.384 | 148.14237 | 13861.036 | -180.4336 | 0.143313 | 4.512638 | -11.742172 | -7.187 | 148.14237 | 6598.1854 | 179.70963 | 0.047896 | 2.13092 | 31.48799 | 44.49056
icsd-80195-Ag2Cs2Te4Zr1 | MatHub3d-632-Ag2Cs2Te4Zr1 | 5.54395e-06 |  | 1.873388 | 3.994 | 29.795246 | 6512.0821 | -179.87815 | 0.05854 | 2.107059 | -2.013951 | 3.137 | 29.795246 | 20127.155 | 179.7402 | 0.246741 | 6.502387 | 35.99349 | 26.35309
icsd-80215-Ba3F2In2O5 | MatHub3d-6215-Ba3F2In2O5 | 0.0219686 |  | 0.25468 | -5.075 | 92.480892 | 367716.92 | -180.19927 | 3.457279 | 119.40422 | -12.1 | 0.695 | 92.480892 | 3080000 | 180 | 39.47883 | 1001.545 | 34.53705 | 25.36917
icsd-80280-Ba2Te4 | MatHub3d-6179-Ba2Te4 | 0.00221747 |  | 3.803187 | 1.58 | 32.244139 | 614765.95 | -180.28502 | 7.426786 | 199.81545 | -0.49449 | 1.514 | 32.244139 | 153220.75 | 180.32685 | 2.286575 | 49.823976 | 26.9047 | 21.78978
icsd-80282-Cu3Ta1Te4 | MatHub3d-14780-Cu3Ta1Te4 | 0.000124618 |  | 5.381078 | 2.434 | 60.247362 | 56669.458 | -180.39782 | 0.712719 | 18.442154 | -2.629687 | 2.594 | 60.247362 | 84769.166 | 180.38126 | 0.948487 | 27.581683 | 25.87577 | 29.07966
icsd-8028-Ga4S4Te2 | MatHub3d-19078-Ga4S4Te2 | 0.00543646 |  | 2.798969 | -3.554 | 54.041411 | 99743.19 | -179.92943 | 0.999615 | 32.291458 | -12.310323 | -1.235 | 54.041411 | 483446.7 | 179.89389 | 3.566028 | 156.45211 | 32.30389 | 43.87293
icsd-80319-Br3Cs1Ge1 | MatHub3d-7628-Br3Cs1Ge1 | 0.000176642 |  | 0.650878 | 0.868 | 19.693287 | 653639.94 | -179.70679 | 11.113803 | 211.08995 | -0.107475 | -2.645 | 19.693287 | 65267.66 | 179.93311 | 0.687558 | 21.131008 | 18.99349 | 30.73342
icsd-80320-Br3Cs1Ge1 | MatHub3d-7629-Br3Cs1Ge1 | 0.000367999 |  | 1.038518 | -2.9 | 22.527539 | 170420.97 | -180.03684 | 2.144884 | 55.238999 | -0.036565 | -1.649 | 22.527539 | 206979.77 | 180.40303 | 2.181198 | 67.362089 | 25.75384 | 30.88307
icsd-80327-Au4Ba2O8 | MatHub3d-4137-Au4Ba2O8 | 0.0115023 |  | 19.468993 | -1.294 | 120.585418 | 252288.2 | -179.93199 | 2.78752 | 81.67962 | -24.963918 | 2.134 | 120.585418 | 132038.28 | 179.72496 | 1.035046 | 42.649764 | 29.3019 | 41.20567
icsd-80328-Au4O8Sr2 | MatHub3d-4216-Au4O8Sr2 | 0.00320318 |  | 6.81 | -0.75 | 132.68604 | 1210000 | -180 | 9.467101 | 392.8598 | -26.167367 | 3.054 | 132.68604 | 66312.852 | 180.42404 | 0.497606 | 21.586713 | 41.49737 | 43.38113
icsd-80349-As2Ni1O6 | MatHub3d-3103-As2Ni1O6 | 0.34569 | 0.347933 | 0.125764 | -41.066 | 196.705885 | 21769.035 | -180.04319 | 0.235683 | 7.056552 | -31.601818 | -18.489 | 196.705885 | 21407.521 | 179.64692 | 0.190926 | 6.908853 | 29.94086 | 36.18602
icsd-80350-As2Co1O6 | MatHub3d-2881-As2Co1O6 | 0.340444 | 0.342609 | 0.123839 | -40.685 | 192.146005 | 23670.804 | -179.86182 | 0.256418 | 7.65757 | -20.989754 | -18.541 | 192.146005 | 15356.983 | 180.21196 | 0.149298 | 4.987388 | 29.86362 | 33.40559
icsd-80358-Cu2Gd2O2Se2 | MatHub3d-14271-Cu2Gd2O2Se2 | 0.0457349 |  | 0.126545 | -5.728 | 106.171228 | 24431.736 | -180.13966 | 0.252228 | 7.928171 | -3.313932 | -2.299 | 106.171228 | 234335.89 | 179.90525 | 2.121411 | 75.844915 | 31.43256 | 35.75211
icsd-80359-Cu2Dy2O2Se2 | MatHub3d-14159-Cu2Dy2O2Se2 | 0.0329193 |  | 0.114987 | -4.738 | 107.888601 | 45339.607 | -179.68168 | 0.458808 | 14.638122 | -3.403205 | -1.233 | 107.888601 | 917591.66 | 180.46175 | 8.266642 | 298.82697 | 31.90468 | 36.14853
icsd-80376-N2Sr2Zn1 | MatHub3d-25932-N2Sr2Zn1 | 0.0255165 |  | 0.251 | 0.694 | 72.816953 | 1660000 | -180 | 20.12917 | 537.5423 | -5.99649 | 2.799 | 72.816953 | 149888.23 | 155.47044 | 1.516837 | 36.229569 | 26.70464 | 23.88495
icsd-80377-Ba2N2Zn1 | MatHub3d-6002-Ba2N2Zn1 | 0.0453487 |  | 3.032525 | 3.109 | 61.04255 | 168240.47 | -179.81257 | 2.166832 | 54.39645 | -7.163585 | 2.109 | 61.04255 | 284578.56 | 179.93096 | 3.697758 | 92.132735 | 25.10414 | 24.91584
icsd-80429-B2Ba2Ca1O6 | MatHub3d-4520-B2Ba2Ca1O6 | 4.20767e-05 |  | 0.742614 | 2.772 | 114.938557 | 178020.19 | -180.13402 | 1.695735 | 57.764464 | -13.007276 | 5.091 | 114.938557 | 32853.327 | 180.46995 | 0.235118 | 10.700133 | 34.06456 | 45.50963
icsd-80469-Fe2In2O6 | MatHub3d-17912-Fe2In2O6 | 0.227094 | 0.228848 | 3.47 | -16.328 | 165.634322 | 15500 | -180 | 0.1410993 | 5.037131 | -0.003658 | -11.592 | 165.634322 | 9.346613 | 179.77952 | 0.000605 | 0.003021 | 35.69919 | 4.993388
icsd-8050-O10Sb4 | MatHub3d-27423-O10Sb4 | 0.2692 |  | 0.367676 | -13.95 | 179.094992 | 19311.418 | -180.01164 | 0.361539 | 6.257709 | -42.334915 | -7.59 | 179.094992 | 26075.475 | 180.03379 | 0.167699 | 8.451626 | 17.30853 | 50.39759
icsd-80561-Cu1Na1O2 | MatHub3d-14013-Cu1Na1O2 | 0.0812888 |  | 3.53 | -0.994 | 104.584194 | 1460000 | -180 | 17.70441 | 472.2423 | -27.603009 | 0.953 | 104.584194 | 970910.54 | 179.83421 | 6.96908 | 313.9958 | 26.67371 | 45.05556
icsd-80577-Mo2O6 | MatHub3d-25591-Mo2O6 | 0.00173053 |  | 2.6 | 0.409 | 175.875881 | 12800000 | -180 | 101.9726 | 4151.352 | -10.93654 | 3.057 | 175.875881 | 278398.38 | 180.18131 | 2.375669 | 90.382877 | 40.71047 | 38.04523
icsd-80624-Cu2K2S6Zr2 | MatHub3d-14400-Cu2K2S6Zr2 | 0.00238706 |  | 0.003688 | 3.577 | 71.492103 | 340.36216 | -180.00068 | 0.099838 | 0.110278 | -1.005309 | 3.091 | 71.492103 | 56076.126 | 179.68209 | 0.509589 | 18.104544 | 1.104569 | 35.52774
icsd-80625-Cu2K2Se6Zr2 | MatHub3d-14405-Cu2K2Se6Zr2 | 0.00137704 |  | 2.038487 | 3.331 | 60.518323 | 98396.696 | -179.80032 | 0.806659 | 31.809835 | -0.7361 | 2.454 | 60.518323 | 91899.268 | 179.74189 | 0.942533 | 29.690032 | 39.43405 | 31.50026
icsd-80639-Cr4F10 | MatHub3d-13345-Cr4F10 | 0.00272993 | 0.00273107 | 29.4 | -3.02 | 99.797853 | 476000 | -180 | 6.805861 | 153.8869 | -100 | -0.125 4.959 | 99.797853 | 2620000 | -111 | 5.975577 | 324.7703 | 22.61094 | 54.34961
icsd-80646-Ag2B2F10 | MatHub3d-524-Ag2B2F10 | 0.035333 | 0.0356226 | 1.788436 | -20.385 | 93.698677 | 5535.1573 | -179.44214 | 0.049162 | 1.782292 | -4.996903 | -14.854 | 93.698677 | 1382.188 | 179.6543 | 0.011415 | 0.44611 | 36.25345 | 39.08103
icsd-80652-Ba2Hf1S4 | MatHub3d-5891-Ba2Hf1S4 | 0.00439517 |  | 0.35178 | 5.246 | 62.67014 | 80011.619 | -179.91344 | 0.767707 | 25.898837 | -8.356994 | 4.153 | 62.67014 | 51684.264 | 180.36095 | 0.573878 | 16.812929 | 33.73531 | 29.29704
icsd-80667-O4Tl3V1 | MatHub3d-27878-O4Tl3V1 | 1.12813e-06 |  | 5.827554 | 1.159 | 67.229063 | 403404.29 | -180.50638 | 2.459459 | 131.43942 | -3.701195 | 1.086 | 67.229063 | 383230.15 | 179.75947 | 3.892187 | 123.83496 | 53.44241 | 31.81629
icsd-80668-Bi4O8Sr2 | MatHub3d-7292-Bi4O8Sr2 | 0.00755716 |  | 15.2 | 0.378 | 83.303365 | 31500000 | -180 | 288.2332 | 10231.31 | -18.68813 | 3.604 | 83.303365 | 34975.315 | 180.25554 | 0.202207 | 11.3642 | 35.49664 | 56.20082
icsd-80717-Ca1Hg1O2 | MatHub3d-9020-Ca1Hg1O2 | 0.0118425 |  | 0.759 | -0.583 | 82.532307 | 2550000 | -180 | 31.83007 | 826.5552 | -6.658994 | 4.176 | 82.532307 | 26315.819 | 179.81301 | 0.316631 | 8.50862 | 25.96775 | 26.87235
icsd-80798-Cl2Fe2O8W2 | MatHub3d-10889-Cl2Fe2O8W2 | 0.0888153 | 0.0905429 | 7.31 | -14.439 | 121.401587 | 6090 | -180 | 0.04376734 | 1.982054 | -22.828301 | -5.324 | 121.401587 | 67734.394 | 180.04746 | 0.617531 | 21.957518 | 45.28614 | 35.55695
icsd-8084-B2O6Tl6 | MatHub3d-4840-B2O6Tl6 | 0.0296788 |  | 0.72138 | -7.663 | 58.92628 | 14406.13 | -179.87584 | 0.21154 | 4.661149 | -2.800846 | -8.018 | 58.92628 | 19116.537 | 179.80325 | 0.159778 | 6.180225 | 22.03436 | 38.68007
icsd-80867-C2Mn2O6 | MatHub3d-8478-C2Mn2O6 | 0.00019448 | 0.000199171 | 1.1 | -1.566 0.824 | 169.550757 | 1270000 | -180 | 10.59977 | 410.2323 | -7.58 | 0.421 3.774 | 169.550757 | 5190000 | 180 | 52.40962 | 1677.046 | 38.702 | 31.99882
icsd-80875-Cd2P2S6 | MatHub3d-10144-Cd2P2S6 | 0.0353121 |  | 0.251615 | -10.961 | 61.955823 | 10140.888 | -179.7817 | 0.104077 | 3.277683 | -8.135788 | -7.436 | 61.955823 | 24924.468 | 179.99732 | 0.227146 | 8.075287 | 31.49287 | 35.55109
icsd-80900-Ba2Bi1Nd1O6 | MatHub3d-5561-Ba2Bi1Nd1O6 | 6.39864e-05 |  | 0.735774 | -1.422 | 108.132108 | 985192.32 | -179.81924 | 15.037371 | 318.56153 | -29.185892 | 5.431 | 108.132108 | 21944.784 | 179.98886 | 0.198647 | 7.10923 | 21.18466 | 35.78826
icsd-80901-Ba2Bi1O6Tb1 | MatHub3d-5568-Ba2Bi1O6Tb1 | 0.0106678 |  | 1.471621 | -3.967 | 113.360436 | 210695.73 | -180.20767 | 2.741931 | 68.423026 | -23.32655 | 3.76 | 113.360436 | 57770.287 | 179.60429 | 0.50859 | 18.635366 | 24.95432 | 36.64124
icsd-80945-K2Sb4 | MatHub3d-22814-K2Sb4 | 0.00181966 |  | 0.46 | -0.387 | 29.349192 | 2740000 | -111 | 59.52561 | 337.2418 | -2.38 | 0.395 | 29.349192 | 5020000 | 180 | 59.08269 | 1624.259 | 5.665491 | 27.49128
icsd-8095-O8P2Pb3 | MatHub3d-28074-O8P2Pb3 | 0.0455792 |  | 3.426559 | -11.472 | 134.550848 | 30388.748 | -180.01841 | 0.291896 | 9.847968 | -7.752518 | -8.876 | 134.550848 | 16284.814 | 179.91386 | 0.110606 | 5.271231 | 33.73793 | 47.65773
icsd-81007-C2Na4O6 | MatHub3d-8504-C2Na4O6 | 0.00100959 |  | 0.544 | -1.199 | 100.919145 | 2570000 | -180 | 28.37071 | 830.7412 | -6.94 | 0.61 | 100.919145 | 2380000 | 180 | 22.57069 | 773.4566 | 29.28165 | 34.26819
icsd-81030-P6Sm2Zn6 | MatHub3d-28595-P6Sm2Zn6 | 0.00674046 |  | 1.513414 | 4.619 | 76.563121 | 104479.6 | -171.36269 | 2.517815 | 30.680614 | -1.036512 | 2.713 | 76.563121 | 128913.77 | 180.04166 | 2.568422 | 41.787397 | 12.18541 | 16.26968
icsd-81060-Mo2Ni2O8 | MatHub3d-25574-Mo2Ni2O8 | 0.00260443 | 0.00261159 | 6.57 | -1.180 0.492 | 216.366672 | 1970000 | -180 | 16.11736 | 636.6232 | -15.210735 | 1.912 2.252 | 216.366672 | 265314.08 | 179.71572 | 2.246676 | 85.690451 | 39.49922 | 38.14099
icsd-81063-As2O6Pb1 | MatHub3d-3124-As2O6Pb1 | 0.303763 |  | 0.2281 | -18.655 | 147.855182 | 11870.948 | -179.60741 | 0.119669 | 3.829428 | -1.686892 | -12.792 | 147.855182 | 10774.476 | 179.86351 | 0.129633 | 3.485638 | 32.00017 | 26.88851
icsd-81078-Br7Nb3S1 | MatHub3d-7832-Br7Nb3S1 | 0.000116408 |  | 5.555454 | 2.034 | 62.79615 | 66243.617 | -179.49567 | 0.147129 | 21.34283 | -0.036671 | 2.758 | 62.79615 | 66.052096 | 180.20029 | 0.022872 | 0.021449 | 145.062 | 0.9377842
icsd-81112-Ga4O8Zn2 | MatHub3d-19061-Ga4O8Zn2 | 0.20091 |  | 0.162704 | -15.674 | 181.606656 | 93828.446 | -179.93984 | 1.065327 | 30.3801 | -32.381939 | -7.152 | 181.606656 | 34575.856 | 180.42672 | 0.313983 | 11.255756 | 28.51716 | 35.8483
icsd-81219-F11Mn1Na1Zr2 | MatHub3d-16276-F11Mn1Na1Zr2 | 0.000671201 | 0.000673879 | 48.7 | 0.426 0.550 | 98.880688 | 2500000 | -184 | 8.960812 | 848.3184 | -44.1 | 0.264 6.492 | 98.880688 | 10900000 | 180 | 62.00999 | 3542.847 | 94.66981 | 57.13349
icsd-81220-F11Fe1Na1Zr2 | MatHub3d-16265-F11Fe1Na1Zr2 | 0.000712001 | 0.000714881 | 56.9 | 0.478 0.921 | 101.42626 | 1800000 | -175 | 8.898773 | 550.82 | -22.4 | 1.234 1.640 | 101.42626 | 10600 | 185 | 0.00418191 | 3.614812 | 61.89842 | 864.3926
icsd-81221-Co1F11Na1Zr2 | MatHub3d-11503-Co1F11Na1Zr2 | 0.000796276 | 0.000801776 | 94 | 0.457 2.266 | 103.012491 | 1510000 | -187 | 5.995869 | 528.7777 | -8.691517 | 2.230 1.815 | 103.012491 | 33507.327 | 179.69156 | 0.058025 | 10.8192 | 88.19034 | 186.4576
icsd-81222-F11Na1Ni1Zr2 | MatHub3d-16280-F11Na1Ni1Zr2 | 0.000879889 | 0.000883569 | 64.106377 | 0.439 1.179 | 105.023769 | 170983.2 | -180.16269 | 0.066727 | 55.498745 | -99.998857 | 3.198 3.916 | 105.023769 | 43155.797 | 238.00928 | 0.05979 | 24.447076 | 831.7285 | 408.8824
icsd-81223-F11Na1Zn1Zr2 | MatHub3d-16282-F11Na1Zn1Zr2 | 0.000885977 |  | 51.2 | 0.465 | 104.953288 | 2820000 | -188 | 10.81292 | 994.4679 | -46.975562 | 6.385 | 104.953288 | 12792.991 | 180.43653 | 0.067913 | 4.165058 | 91.97034 | 61.32932
icsd-81226-H1Mg1Na3O8P2 | MatHub3d-20139-H1Mg1Na3O8P2 | 0.018556 |  | 0.396653 | -5.848 | 134.289047 | 260772.4 | -179.80351 | 2.988251 | 84.305896 | -24.6 | 0.841 | 134.289047 | 1520000 | 180 | 12.15487 | 492.6899 | 28.21245 | 40.53436
icsd-8128-Fe2Nb2O8 | MatHub3d-18066-Fe2Nb2O8 | 0.00463516 | 0.00465426 | 16.8 | -0.274 1.243 | 223.034489 | 275000 | -180 | 1.223502 | 89.31274 | -15.879167 | 2.381 5.095 | 223.034489 | 140675.96 | 179.90216 | 1.08763 | 45.529475 | 72.99762 | 41.86118
icsd-81396-Pr1Rb1S2 | MatHub3d-29053-Pr1Rb1S2 | 0.0065609 |  | 2.170568 | 4.85 | 47.44453 | 51346.1 | -180.19758 | 0.590916 | 16.672679 | -9.52962 | 4.073 | 47.44453 | 37424.442 | 180.28763 | 0.467095 | 12.164302 | 28.21497 | 26.04246
icsd-81397-Nd1Rb1S2 | MatHub3d-26712-Nd1Rb1S2 | 0.00571664 |  | 2.1431 | 4.994 | 48.242084 | 50702.681 | -179.82356 | 0.583245 | 16.395479 | -8.452419 | 4.093 | 48.242084 | 37910.752 | 180.07408 | 0.473279 | 12.293196 | 28.11079 | 25.97452
icsd-81398-Rb1S2Sm1 | MatHub3d-29356-Rb1S2Sm1 | 0.00412264 |  | 2.067084 | 5.181 | 49.57362 | 49879.764 | -180.19251 | 0.57196 | 16.19563 | -6.862658 | 4.055 | 49.57362 | 39069.725 | 180.3711 | 0.478286 | 12.710841 | 28.31602 | 26.57582
icsd-81400-Gd1Rb1S2 | MatHub3d-19247-Gd1Rb1S2 | 0.015037 |  | 2.101085 | 2.421 | 50.961168 | 227568.57 | -179.65534 | 2.608997 | 73.450122 | -6.603819 | 1.236 | 50.961168 | 447101.21 | 180.25133 | 5.378469 | 145.2656 | 28.15263 | 27.00873
icsd-81401-Rb1S2Tb1 | MatHub3d-29358-Rb1S2Tb1 | 0.0159824 |  | 2.06079 | 2.44 | 51.361179 | 229309.37 | -179.7815 | 2.627058 | 74.115975 | -6.196251 | 1.183 | 51.361179 | 504157.15 | 180.27681 | 6.006964 | 163.84971 | 28.21254 | 27.27663
icsd-81402-Dy1Rb1S2 | MatHub3d-15239-Dy1Rb1S2 | 0.0168679 |  | 2.04609 | 2.454 | 51.80641 | 229748.32 | -180.31297 | 2.631851 | 74.697534 | -6.070512 | 1.144 | 51.80641 | 552644.04 | 180.3674 | 6.504585 | 179.78835 | 28.38213 | 27.64025
icsd-81403-Ho1Rb1S2 | MatHub3d-21310-Ho1Rb1S2 | 0.0177863 |  | 2.031223 | 2.477 | 52.501518 | 233548.87 | -179.6689 | 2.675914 | 75.391708 | -5.828379 | 1.078 | 52.501518 | 642153.54 | 180.03013 | 7.504643 | 208.1274 | 28.17419 | 27.73315
icsd-81404-Er1Rb1S2 | MatHub3d-15579-Er1Rb1S2 | 0.018691 |  | 2.005447 | 2.499 | 52.786127 | 233185.7 | -179.90798 | 2.671584 | 75.474937 | -5.657762 | 1.042 | 52.786127 | 704095.07 | 179.90882 | 8.151896 | 227.89575 | 28.25101 | 27.95617
icsd-81405-Rb1S2Tm1 | MatHub3d-29360-Rb1S2Tm1 | 0.0196581 |  | 1.983237 | 2.542 | 53.303574 | 229959.41 | -180.04623 | 2.635135 | 74.545122 | -5.469218 | 0.993 | 53.303574 | 787643.13 | 179.97277 | 9.015762 | 255.11917 | 28.28892 | 28.29702
icsd-81407-Lu1Rb1S2 | MatHub3d-24446-Lu1Rb1S2 | 0.0214904 |  | 1.93158 | 2.581 | 54.162641 | 231687.67 | -180.25532 | 2.653741 | 75.27991 | -5.237405 | 0.912 | 54.162641 | 988207.65 | 179.68582 | 11.153852 | 319.06256 | 28.36747 | 28.60559
icsd-81457-Ba2Cu1O8P2 | MatHub3d-5714-Ba2Cu1O8P2 | 0.00839458 | 0.00840084 | 46.8 | -0.877 0.470 | 110.867905 | 12100000 | -180 | 130.7709 | 3927.056 | -3.759932 | 2.059 3.764 | 110.867905 | 66150.64 | 180.38509 | 0.372843 | 21.524612 | 30.03004 | 57.73103
icsd-81499-Fe4Si4 | MatHub3d-18481-Fe4Si4 | 0.930965 |  | 31.390885 | -5.75 | 228.059792 | 4800.1228 | -179.50377 | 0.038724 | 1.546677 | -7.580149 | -6.01 | 228.059792 | 3770.1063 | 179.50406 | 0.020693 | 1.214793 | 39.94104 | 58.7055
icsd-81554-Cu2Hf3Se8Tl2 | MatHub3d-14336-Cu2Hf3Se8Tl2 | 0.0027429 |  | 2.086136 | 3.75 | 66.329297 | 76306.98 | -180.14718 | 0.749578 | 24.763909 | -4.30931 | 2.647 | 66.329297 | 316730.4 | 180.29031 | 3.519835 | 102.95194 | 33.03713 | 29.24908
icsd-81571-Cu2Te6Ti2Tl2 | MatHub3d-14690-Cu2Te6Ti2Tl2 | 0.000186715 |  | 6.663234 | 2.78 | 48.474451 | 65370.673 | -180.28244 | 0.921409 | 21.246618 | -3.375547 | 1.694 | 48.474451 | 330626.91 | 179.70109 | 3.788568 | 106.76763 | 23.05883 | 28.18153
icsd-81577-Ni1O4Pr2 | MatHub3d-26875-Ni1O4Pr2 | 0.0244112 | 0.0244528 | 0.776548 | 4.066 4.273 | 152.603514 | 339546.79 | -101.50664 | 9.162544 | 34.985536 | -0.000941 | -0.762 0.835 | 152.603514 | 324881.85 | 123.92727 | 6.164398 | 49.895249 | 3.818321 | 8.094099
icsd-81589-Cl2Cu1H4O4Pb2 | MatHub3d-10845-Cl2Cu1H4O4Pb2 | 0.063478 | 0.0642909 | 50.714948 | -15.379 | 67.928276 | 33914.015 | -180.03282 | 0.371631 | 10.992148 | -9.608539 | -14.629 | 67.928276 | 11671.983 | 179.82871 | 0.114812 | 3.774529 | 29.57812 | 32.87574
icsd-81618-La2Nb2O8 | MatHub3d-23124-La2Nb2O8 | 0.000272579 |  | 15.8 | 0.066 | 167.855859 | 308000000 | -180 | 2420.392 | 99310.34 | -23.022481 | 4.762 | 167.855859 | 48407.08 | 179.58797 | 0.355062 | 15.612173 | 41.03068 | 43.97027
icsd-81681-F6K1Rb2Sc1 | MatHub3d-17077-F6K1Rb2Sc1 | 1.06923e-06 |  | 0.393241 | 2.673 | 47.055641 | 75018.549 | -180.31525 | 0.766584 | 24.391222 | -49.739558 | 7.053 | 47.055641 | 834.05746 | 179.55258 | 0.006804 | 0.268893 | 31.81807 | 39.51984
icsd-81683-F6K1Rb2Sc1 | MatHub3d-17078-F6K1Rb2Sc1 | 2.92653e-06 |  | 0.379529 | 2.88 | 45.896975 | 102668.97 | -180.07504 | 1.013506 | 33.292489 | -37.650413 | 7.302 | 45.896975 | 1511.6183 | 179.93926 | 0.007244 | 0.489434 | 32.84883 | 67.56405
icsd-8174-Br4Mn1Rb2 | MatHub3d-7696-Br4Mn1Rb2 | 6.68504e-06 | 6.95837e-06 | 0.146479 | -2.79 | 19.974096 | 178275.72 | -180.08392 | 2.01981 | 57.815202 | -2.053481 | -0.828 2.344 | 19.974096 | 102596.98 | 180.25617 | 1.348418 | 33.336106 | 28.62408 | 24.72238
icsd-81811-In4S8Zn2 | MatHub3d-22226-In4S8Zn2 | 0.0287006 |  | 0.060355 | -8.802 | 73.402405 | 18593.729 | -179.54129 | 0.207108 | 5.993703 | -18.458228 | -2.102 | 73.402405 | 329961.82 | 179.7071 | 2.66238 | 106.55999 | 28.93999 | 40.02434
icsd-81814-Re4S8 | MatHub3d-29483-Re4S8 | 0.00744741 |  | 3.902572 | -1.719 | 139.633599 | 147894.69 | -180.00468 | 1.381388 | 47.920372 | -7.78 | -0.306 | 139.633599 | 11200000 | 180 | 91.7626 | 3643.518 | 34.69002 | 39.70592
icsd-81816-S8Tc4 | MatHub3d-29924-S8Tc4 | 0.00954921 |  | 12.232663 | -2.252 | 122.731902 | 95060.532 | -180.54096 | 0.22285 | 30.985015 | -11.072361 | -1.174 | 122.731902 | 924252.66 | 179.9433 | 4.033389 | 299.26925 | 139.0398 | 74.19796
icsd-81850-Ba2O4Sn1 | MatHub3d-6064-Ba2O4Sn1 | 0.0439984 |  | 0.255242 | -5.85 | 108.248237 | 165599.6 | -180.33476 | 1.800013 | 53.854025 | -19.777113 | 3.613 | 108.248237 | 52387.751 | 180.12889 | 0.493428 | 16.997947 | 29.91869 | 34.44869
icsd-81857-La2Li2O8Ti2 | MatHub3d-23079-La2Li2O8Ti2 | 0.00101337 |  | 1.371763 | 1.979 | 150.846689 | 193898.61 | -179.67575 | 1.582459 | 62.597018 | -19.087091 | 5.308 | 150.846689 | 36594.443 | 179.87638 | 0.434972 | 11.84032 | 39.5568 | 27.22088
icsd-81864-Al1F5K2 | MatHub3d-1352-Al1F5K2 | 0.011891 |  | 0.575061 | -1.692 | 56.218811 | 956637.64 | -179.66989 | 10.93135 | 308.81479 | -21.236157 | 2.193 | 56.218811 | 18045.937 | 179.48833 | 0.059071 | 5.81369 | 28.25038 | 98.41868
icsd-81877-Ba4Cl2In2O6 | MatHub3d-6294-Ba4Cl2In2O6 | 0.0288519 |  | 0.262955 | -3.564 | 77.646364 | 359384.38 | -179.90617 | 4.059967 | 116.31918 | -31.437264 | 1.919 | 77.646364 | 427895.49 | 179.72515 | 4.949552 | 138.21507 | 28.65028 | 27.92476
icsd-81923-Hg3S3 | MatHub3d-21158-Hg3S3 | 0.122702 |  | 0.568059 | -8.863 | 47.871674 | 12309.488 | -180.36854 | 0.12565 | 4.004622 | -9.077857 | -5.322 | 47.871674 | 11799.033 | 179.80514 | 0.115903 | 3.814614 | 31.87125 | 32.91212
icsd-81948-F2O2Sm2 | MatHub3d-16605-F2O2Sm2 | 0.0202591 |  | 5.804589 | 3.31 | 131.946592 | 142169.13 | -180.04604 | 1.261904 | 46.086364 | -21.401735 | 4.736 | 131.946592 | 42665.749 | 180.35029 | 0.357326 | 13.877559 | 36.52129 | 38.83725
icsd-81977-Cl8Sn4 | MatHub3d-11415-Cl8Sn4 | 0.00443075 |  | 2.56 | 0.218 | 33.038863 | 13800000 | -180 | 101.1241 | 4487.213 | -16.711374 | -0.79 | 33.038863 | 492255.5 | 179.98803 | 4.490521 | 159.46957 | 44.37333 | 35.51249
icsd-82003-La2Na2O8Ti2 | MatHub3d-23120-La2Na2O8Ti2 | 0.00101212 |  | 35.6 | 2.036 | 138.5431 | 1630000 | -180 | 25.10037 | 528.9114 | -19.156223 | 5.277 | 138.5431 | 28354.713 | 179.72814 | 0.316618 | 9.159198 | 21.07186 | 28.92823
icsd-82005-Na2O8Sm2Ti2 | MatHub3d-26320-Na2O8Sm2Ti2 | 0.00121654 |  | 39.006157 | 2.185 | 145.039682 | 950344.18 | -179.91585 | 16.133487 | 307.62369 | -17.131214 | 5.98 | 145.039682 | 20518.557 | 180.55757 | 0.14693 | 6.689263 | 19.0674 | 45.52687
icsd-82006-Gd2Na2O8Ti2 | MatHub3d-19315-Gd2Na2O8Ti2 | 0.00126311 |  | 41.019853 | 2.213 | 146.404997 | 946228.56 | -179.83294 | 15.7957 | 306.00923 | -12.585487 | 5.957 | 146.404997 | 22160.444 | 179.92579 | 0.172826 | 7.174065 | 19.37295 | 41.51033
icsd-8211-As8Eu6 | MatHub3d-3457-As8Eu6 | 0.0380659 |  | 1.575371 | 1.808 | 51.530203 | 273838.13 | -179.8501 | 3.404657 | 88.575837 | -5.611867 | 1.385 | 51.530203 | 235052.12 | 180.4298 | 2.252367 | 76.521011 | 26.01608 | 33.9736
icsd-8212-O8Tl4W2 | MatHub3d-28294-O8Tl4W2 | 0.0250382 |  | 4.376942 | -4.826 | 77.222801 | 39674.963 | -179.68958 | 0.36121 | 12.810389 | -5.588924 | -4.825 | 77.222801 | 18701.207 | 179.97455 | 0.097764 | 6.057478 | 35.46521 | 61.96021
icsd-82143-Ag2K1S4Sb1 | MatHub3d-768-Ag2K1S4Sb1 | 1.85071e-05 |  | 93.780596 | -2.401 | 45.576953 | 81.143573 | -179.74765 | 0.040168 | 0.026217 | -3.65 | 0.415 | 45.576953 | 2260000 | 180 | 24.15583 | 734.0056 | 0.6526837 | 30.38627
icsd-82162-F4O6Te4 | MatHub3d-16882-F4O6Te4 | 0.01396 |  | 4.057092 | -10.704 | 112.334274 | 17942.324 | -180.23218 | 0.169259 | 5.82832 | -15.911783 | -7.55 | 112.334274 | 33803.794 | 179.91351 | 0.049239 | 10.941907 | 34.43433 | 222.2203
icsd-8216-As6Cd4I2 | MatHub3d-3412-As6Cd4I2 | 0.126753 |  | 1.087697 | -7.727 | 45.242541 | 36484.877 | -179.87872 | 0.325218 | 11.805176 | -3.590733 | -5.681 | 45.242541 | 19488.014 | 179.63124 | 0.231223 | 6.288272 | 36.29927 | 27.1957
icsd-82200-Br4Fe1Li2 | MatHub3d-7671-Br4Fe1Li2 | 0.000144083 | 0.000144257 | 3.97 | -2.491 1.228 | 31.776803 | 57000 | -180 | 0.350782 | 18.47302 | -11.1 | 0.254 0.669 | 31.776803 | 2640000 | 180 | 20.73875 | 851.2645 | 52.66239 | 41.04705
icsd-82218-F5Mn1Rb2 | MatHub3d-16959-F5Mn1Rb2 | 2.00045e-05 | 2.02658e-05 | 77.776262 | -3.506 | 46.678422 | 127604.27 | -179.93316 | 1.391644 | 41.313084 | -58.936442 | -2.048 3.325 | 46.678422 | 118533.39 | 179.97207 | 2.042223 | 38.392901 | 29.68653 | 18.79956
icsd-82242-Hg2O6V2 | MatHub3d-21101-Hg2O6V2 | 0.00207748 |  | 9.097164 | -2.334 | 116.59897 | 199549.46 | -180.28302 | 1.3299 | 64.857504 | -2.95818 | 1.24 | 116.59897 | 287504.05 | 179.96094 | 2.327571 | 93.110887 | 48.76871 | 40.00346
icsd-82245-Br2Mo2Te8 | MatHub3d-7574-Br2Mo2Te8 | 0.0002095 |  | 5.7 | 0.936 | 54.047789 | 1610000 | -180 | 5.861799 | 522.1766 | -4.386067 | 1.561 | 54.047789 | 159995.01 | 179.70165 | 0.775393 | 51.66668 | 89.08129 | 66.63289
icsd-8224-Ag1Bi1Cr2O8 | MatHub3d-170-Ag1Bi1Cr2O8 | 2.33006e-05 |  | 12.14511 | -2.089 | 149.448952 | 185335.38 | -180.04084 | 1.376867 | 60.075917 | -19.5 | 0.57 | 149.448952 | 1300000 | 180 | 9.957151 | 423.9224 | 43.63233 | 42.57467
icsd-82264-C1N2O2Pr2 | MatHub3d-8093-C1N2O2Pr2 | 0.030965 |  | 4.583233 | 3.104 | 134.648926 | 136475.56 | -179.90227 | 1.448533 | 44.170079 | -19.398208 | 4.893 | 134.648926 | 73203.524 | 180.05502 | 0.647751 | 23.732445 | 30.49297 | 36.63822
icsd-82265-C1N2Nd2O2 | MatHub3d-8092-C1N2Nd2O2 | 0.0271804 |  | 4.696934 | 3.168 | 138.362306 | 140289.03 | -180.44496 | 1.44592 | 45.678647 | -18.227974 | 4.994 | 138.362306 | 67795.16 | 179.63755 | 0.631192 | 21.877261 | 31.59141 | 34.66023
icsd-82266-C1N2O2Sm2 | MatHub3d-8094-C1N2O2Sm2 | 0.0208621 |  | 4.06829 | 3.513 | 144.397262 | 120567.87 | -179.62257 | 1.202195 | 38.900339 | -16.100207 | 5.259 | 144.397262 | 51591.529 | 179.87304 | 0.497291 | 16.692083 | 32.35776 | 33.56603
icsd-82283-O8P2Ti2 | MatHub3d-28088-O8P2Ti2 | 0.00118521 | 0.0011908 | 5.825013 | 0.892 1.578 | 185.88312 | 389305.19 | -180.13831 | 3.909007 | 126.3288 | -15.6 | 0.445 5.559 | 185.88312 | 6070000 | 180 | 37.84354 | 1962.98 | 32.31736 | 51.87094
icsd-82284-O8P2V2 | MatHub3d-28092-O8P2V2 | 0.00103706 | 0.00104247 | 3.9 | 1.033 1.165 | 195.619928 | 235000 | -180 | 2.269418 | 76.3461 | -14.2 | 0.128 4.396 | 195.619928 | 32600000 | 180 | 283.5969 | 10624.96 | 33.64127 | 37.46501
icsd-82364-Cl8Er2Na2 | MatHub3d-11357-Cl8Er2Na2 | 0.00324728 |  | 6.678306 | 2.504 | 37.612872 | 28514.864 | -180.16863 | 0.19509 | 9.256135 | -32.013632 | 4.668 | 37.612872 | 9922.3229 | 180.11568 | 0.042666 | 3.218966 | 47.44546 | 75.44569
icsd-82378-Cs1La1Nb2O7 | MatHub3d-13527-Cs1La1Nb2O7 | 0.00156154 |  | 0.690568 | 2.562 | 145.80739 | 506897.22 | -180.35763 | 5.541053 | 164.88795 | -23.447673 | 4.914 | 145.80739 | 84048.159 | 180.31745 | 0.93877 | 27.327739 | 29.75751 | 29.11015
icsd-82504-Al4O6 | MatHub3d-2337-Al4O6 | 0.456897 |  | 0.269711 | -14.66 | 208.777975 | 91453.264 | -179.96425 | 1.038766 | 29.61909 | -9.063149 | -4.951 | 208.777975 | 63236.179 | 180.11944 | 0.611908 | 20.515721 | 28.51373 | 33.52746
icsd-82537-N2Sr1Zr1 | MatHub3d-25931-N2Sr1Zr1 | 0.0191286 |  | 1.047459 | 6.154 | 156.901612 | 132761.46 | -179.83846 | 1.778491 | 42.937538 | -1.442215 | 4.819 | 156.901612 | 46433.056 | 180.07916 | 0.789216 | 15.057545 | 24.14268 | 19.07912
icsd-82538-Hf1N2Sr1 | MatHub3d-20674-Hf1N2Sr1 | 0.0734732 |  | 0.007836 | 4.296 | 163.743793 | 23206.15 | -180.3112 | 2.651638 | 7.544814 | -1.464423 | 2.597 | 163.743793 | 172364.37 | 180.18889 | 2.534017 | 55.96333 | 2.845341 | 22.08483
icsd-82540-Au3Cs1S2 | MatHub3d-4096-Au3Cs1S2 | 0.00058517 |  | 2.550713 | 2.868 | 39.524073 | 78991.423 | -180.11341 | 0.980567 | 25.625483 | -2.88 | -0.176 | 39.524073 | 5280000 | 180 | 61.1371 | 1705.571 | 26.13333 | 27.89748
icsd-82541-Au3Rb1Se2 | MatHub3d-4131-Au3Rb1Se2 | 8.90391e-05 |  | 0.554412 | 1.009 | 39.789221 | 326466.38 | -180.28974 | 4.232099 | 106.11591 | -2.05 | -0.396 | 39.789221 | 1370000 | 180 | 16.14994 | 442.1781 | 25.07406 | 27.37955
icsd-82558-Cu4S4Ti1 | MatHub3d-14980-Cu4S4Ti1 | 2.34166e-05 |  | 7.974533 | 3.123 | 81.993625 | 43470.219 | -180.39636 | 0.513172 | 14.146446 | -13.023142 | 3.728 | 81.993625 | 39503.936 | 180.36077 | 0.360138 | 12.850633 | 27.56668 | 35.68252
icsd-82560-Cu2S6Tl2Zr2 | MatHub3d-14631-Cu2S6Tl2Zr2 | 0.00256501 |  | 0.00196 | 3.826 | 73.512325 | 123.04867 | -179.79755 | 0.040058 | 0.039778 | -3.677089 | 3.328 | 73.512325 | 105906.63 | 180.27128 | 1.225787 | 34.417256 | 0.9930101 | 28.07768
icsd-82561-Cu2Se6Tl2Zr2 | MatHub3d-14661-Cu2Se6Tl2Zr2 | 0.00154958 |  | 2.340804 | 3.572 | 63.248748 | 81227.883 | -179.61584 | 0.694189 | 26.205617 | -3.037288 | 2.704 | 63.248748 | 190786.6 | 179.78096 | 2.269944 | 61.664505 | 37.74997 | 27.16565
icsd-82562-Cu2Hf2S6Tl2 | MatHub3d-14332-Cu2Hf2S6Tl2 | 0.00469397 |  | 2.843241 | 3.783 | 75.973072 | 102995.95 | -180.29974 | 0.896748 | 33.481919 | -4.097068 | 2.881 | 75.973072 | 171391.24 | 180.25909 | 1.986971 | 55.690739 | 37.33704 | 28.02796
icsd-82563-Cu2Hf2Se6Tl2 | MatHub3d-14333-Cu2Hf2Se6Tl2 | 0.00320238 |  | 3.036666 | 3.594 | 65.642259 | 128596.44 | -179.97772 | 0.975502 | 41.654933 | -3.271094 | 2.447 | 65.642259 | 283737.78 | 180.27124 | 3.212893 | 92.208313 | 42.70102 | 28.69947
icsd-82616-Ca1Cs2F4 | MatHub3d-8954-Ca1Cs2F4 | 0.00215713 |  | 0.346 | 0.897 | 35.662638 | 1260000 | -180 | 13.04057 | 409.7019 | -50.262272 | 5.537 | 35.662638 | 5028.2136 | 179.73542 | 0.026386 | 1.624355 | 31.41748 | 61.56124
icsd-82688-O10P4 | MatHub3d-27412-O10P4 | 0.133268 |  | 0.513008 | -21.831 | 158.599126 | 15505.29 | -179.94152 | 0.174436 | 5.02045 | -64.21329 | -6.599 | 158.599126 | 6982.8803 | 180.31189 | 0.063577 | 2.2703 | 28.78104 | 35.70945
icsd-8275-F2O8Rb2S2 | MatHub3d-16633-F2O8Rb2S2 | 0.0128998 |  | 37.083342 | -12.446 | 77.968615 | 1373.9801 | -180.19179 | 0.008361 | 0.446119 | -43.088914 | -7.586 | 77.968615 | 3227.1136 | 178.76866 | 0.004137 | 1.031329 | 53.35713 | 249.2939
icsd-82765-Ba2F8Fe2 | MatHub3d-5823-Ba2F8Fe2 | 0.0424766 | 0.0425422 | 0.246844 | -3.196 | 71.348562 | 528832.17 | -179.60373 | 5.966424 | 170.58804 | -12.8 | -2.626 | 71.348562 | 127000 | 180 | 0.901949 | 41.25539 | 28.59134 | 45.74027
icsd-8279-Br8Mo2N4 | MatHub3d-7846-Br8Mo2N4 | 7.6737e-06 | 7.86094e-06 | 8.272348 | 0.928 2.063 | 26.561813 | 52229.184 | -180.36696 | 0.187174 | 16.991324 | -10.443611 | 1.325 0.772 | 26.561813 | 71994.782 | 180.11752 | 0.341674 | 23.356778 | 90.77823 | 68.35983
icsd-82848-H4He4Li4 | MatHub3d-20387-H4He4Li4 | 0.00443425 |  | 10.2 | -0.392 | 18.283882 | 1060000 | -180 | 16.17828 | 343.7095 | -17.70929 | 2.45 | 18.283882 | 14854.433 | 179.8319 | 0.124126 | 4.803851 | 21.24512 | 38.70141
icsd-82857-N1Na1O2 | MatHub3d-25688-N1Na1O2 | 0.0188269 |  | 11.731148 | -12.09 | 81.675762 | 5955.0591 | -180.16487 | 0.05475 | 1.932975 | -9.33e-08 | -10.884 | 81.675762 | 4.14e-05 | 180 | 4.1468e-08 | 1.34185e-08 | 35.30548 | 0.3235869
icsd-82941-O10W3 | MatHub3d-27458-O10W3 | 0.0437937 | 0.0437974 | 7.201949 | -9.01 | 195.296018 | 11436.376 | -168.60142 | 0.081772 | 3.250955 | -11.918742 | -5.961 | 195.296018 | 314116.76 | 179.89063 | 3.496624 | 101.65019 | 39.75633 | 29.07095
icsd-83258-Ca2O6Pd1W1 | MatHub3d-9368-Ca2O6Pd1W1 | 0.00137523 | 0.00138735 | 1.964333 | -2.413 | 161.289356 | 339583.34 | -179.47338 | 2.878422 | 109.38216 | -4.4 | -2.321 1.163 | 161.289356 | 518000 | 180 | 4.587487 | 167.6338 | 38.00074 | 36.54153
icsd-83263-C6N8 | MatHub3d-8860-C6N8 | 0.724189 |  | 2.287708 | -14.499 | 440.995867 | 53448.025 | -179.79117 | 0.581901 | 17.277002 | -38.963252 | -13.088 | 440.995867 | 126655.94 | 179.72866 | 1.149404 | 40.912896 | 29.69062 | 35.59488
icsd-83264-C3N4 | MatHub3d-8605-C3N4 | 1.08026 |  | 2.230771 | -14.714 | 399.097781 | 88674.759 | -179.5785 | 1.004909 | 28.596223 | -3.84e-08 | -12.694 | 399.097781 | 0.000113 | 180 | 3.03185e-07 | 3.66425e-08 | 28.45653 | 0.1208586
icsd-83265-C6N8 | MatHub3d-8861-C6N8 | 0.315823 |  | 4.890891 | -9.617 | 220.804471 | 22182.703 | -180.38546 | 0.26577 | 7.218011 | -9.405901 | -10.883 | 220.804471 | 36584.302 | 179.6629 | 0.381538 | 11.808958 | 27.15886 | 30.95094
icsd-83350-Rb4Te4 | MatHub3d-29429-Rb4Te4 | 0.00493408 |  | 3.438727 | -0.699 | 17.77076 | 819762.14 | -179.65266 | 8.075874 | 264.57888 | -1.9695 | 0.44 | 17.77076 | 870141.76 | 179.87836 | 13.027531 | 281.54502 | 32.76164 | 21.61154
icsd-83363-Al2Mg1Se4 | MatHub3d-1951-Al2Mg1Se4 | 0.343896 |  | 0.221064 | -7.901 | 54.866607 | 30453.701 | -179.58391 | 0.165627 | 9.821434 | -6.717972 | -3.357 | 54.866607 | 109207.96 | 180.34712 | 0.848311 | 35.519983 | 59.29851 | 41.87142
icsd-83366-I2O8Rb2 | MatHub3d-21610-I2O8Rb2 | 0.00250414 |  | 0.953209 | -1.965 | 73.313533 | 258955.83 | -179.65758 | 2.88323 | 83.582777 | -48.043352 | 3.729 | 73.313533 | 9820.2786 | 179.71105 | 0.046801 | 3.171563 | 28.98929 | 67.76699
icsd-83377-I2K2O8 | MatHub3d-21559-I2K2O8 | 0.0013018 |  | 0.864303 | -1.862 | 80.98016 | 329759.74 | -179.91634 | 3.643249 | 106.74286 | -1.52e-06 | 3.814 | 80.98016 | 0.000803 | 180 | 1.76687e-06 | 2.60616e-07 | 29.29881 | 0.1475015
icsd-83386-Au4Ca2O8 | MatHub3d-4159-Au4Ca2O8 | 0.00133667 |  | 4.44 | -0.341 | 144.136607 | 7470000 | -180 | 70.20532 | 2427.348 | -28.801584 | 3.733 | 144.136607 | 46231.913 | 180.17444 | 0.335641 | 15.008187 | 34.57499 | 44.715
icsd-83449-Al2K2O8Si2 | MatHub3d-1911-Al2K2O8Si2 | 0.000849103 |  | 0.404598 | -2.983 | 123.941395 | 969105.71 | -179.99796 | 11.10969 | 313.98314 | -15.283715 | 1.797 | 123.941395 | 353479.63 | 180.42318 | 2.952513 | 115.06654 | 28.2621 | 38.97241
icsd-83455-Ca2O6Si1Ti1 | MatHub3d-9372-Ca2O6Si1Ti1 | 8.59506e-06 |  | 11.084587 | 1.467 | 191.625765 | 798882.9 | -179.84307 | 9.223579 | 258.38692 | -13.502193 | 4.418 | 191.625765 | 175830.96 | 180.20488 | 1.849507 | 57.098992 | 28.01374 | 30.87255
icsd-83486-Cu4La2O8 | MatHub3d-14883-Cu4La2O8 | 0.014553 | 0.0145539 | 8.309476 | 2.347 2.271 | 149.119896 | 261953.31 | -180.31062 | 2.014327 | 85.166053 | -2.823954 | 2.420 3.818 | 149.119896 | 38554.609 | 131.77701 | 1.006811 | 6.695078 | 42.28015 | 6.649786
icsd-83487-Cu4Nd2O8 | MatHub3d-14937-Cu4Nd2O8 | 0.00829605 | 0.0082966 | 9.772296 | 2.476 2.389 | 158.128113 | 260424.06 | -180.22674 | 1.786824 | 84.59011 | -3.307996 | 2.507 4.247 | 158.128113 | 45376.848 | 120.43815 | 1.073886 | 6.58207 | 47.34104 | 6.129207
icsd-83488-Cu4O8Sm2 | MatHub3d-14967-Cu4O8Sm2 | 0.00569641 | 0.00569677 | 11.062329 | 2.756 2.662 | 162.000145 | 227788.22 | -179.70571 | 1.497338 | 73.562255 | -3.415303 | 2.789 4.544 | 162.000145 | 40137.336 | 121.40412 | 0.917041 | 5.915826 | 49.12869 | 6.450994
icsd-83489-Cu4Eu2O8 | MatHub3d-14802-Cu4Eu2O8 | 0.0634669 |  | 13.648265 | -7.97 | 144.170576 | 8000.9347 | -179.88636 | 0.070779 | 2.589031 | -36.246202 | -5.929 | 144.170576 | 12491.147 | 179.88274 | 0.104669 | 4.04186 | 36.57908 | 38.61564
icsd-83491-Cu4Dy2O8 | MatHub3d-14786-Cu4Dy2O8 | 0.0367783 | 0.0367869 | 12 | -1.402 | 168.910707 | 3810000 | -180 | 24.35626 | 1233.814 | -3.704844 | -0.654 1.564 | 168.910707 | 849020.8 | 122.36882 | 18.667376 | 127.13345 | 50.65696 | 6.810462
icsd-83493-Cu4O8Y2 | MatHub3d-14970-Cu4O8Y2 | 0.00429001 | 0.00429023 | 11.604611 | 2.937 2.883 | 166.146453 | 207947.84 | -179.76398 | 1.347371 | 67.198526 | -4.234405 | 2.983 5.229 | 166.146453 | 45050.178 | 116.30761 | 0.957623 | 6.094145 | 49.87381 | 6.363825
icsd-83526-Al2Cd1S4 | MatHub3d-1733-Al2Cd1S4 | 0.167667 |  | 0.145555 | -8.675 | 66.075742 | 22448.547 | -179.65328 | 0.224151 | 7.245336 | -22.072429 | -3.758 | 66.075742 | 45271.827 | 179.70793 | 0.357537 | 14.620509 | 32.32346 | 40.8923
icsd-83607-C3Ca3O9 | MatHub3d-8568-C3Ca3O9 | 0.00016886 |  | 11.208406 | 1.38 | 136.383126 | 539150.42 | -180.15089 | 4.469926 | 174.97772 | -21.116759 | 4.28 | 136.383126 | 66703.222 | 179.57007 | 0.454842 | 21.508727 | 39.14555 | 47.28835
icsd-83728-B1N1 | MatHub3d-4407-B1N1 | 1.57069 |  | 1.01982 | -8.403 | 378.761805 | 346039.47 | -180.21124 | 4.007558 | 112.38009 | -3.884544 | -7.313 | 378.761805 | 264812.23 | 179.5838 | 3.018021 | 85.402847 | 28.04204 | 28.29763
icsd-83928-Fe1Nb1Sb1 | MatHub3d-17743-Fe1Nb1Sb1 | 0.000824915 |  | 1.019652 | 1.962 | 165.824266 | 91407.415 | -180.28938 | 1.087081 | 29.711304 | -10.004968 | 2.142 | 165.824266 | 139722.11 | 180.31898 | 1.602085 | 45.430555 | 27.33127 | 28.35714
icsd-83929-Nb1Ru1Sb1 | MatHub3d-26525-Nb1Ru1Sb1 | 0.000266628 |  | 0.839234 | 2.632 | 167.904057 | 98442.394 | -180.3378 | 1.157824 | 32.01516 | -6.387371 | 2.085 | 167.904057 | 257606.91 | 180.30332 | 3.092269 | 83.746166 | 27.65115 | 27.08243
icsd-84002-Au2Cs2Se6 | MatHub3d-3803-Au2Cs2Se6 | 0.00101768 |  | 1.632703 | -0.851 | 32.996842 | 924767.83 | -179.96703 | 11.465278 | 299.51503 | -7.61 | 0.144 | 32.996842 | 20500000 | 180 | 129.5798 | 6601.734 | 26.12366 | 50.94725
icsd-84003-Au2K2Se4 | MatHub3d-3926-Au2K2Se4 | 0.0087448 |  | 6.5 | -0.178 | 44.417198 | 63800000 | -180 | 529.8334 | 20627.89 | -0.172939 | 0.946 | 44.417198 | 13198.195 | 179.95754 | 0.828856 | 4.274198 | 38.93279 | 5.156744
icsd-84019-Br2Cs1F1 | MatHub3d-7506-Br2Cs1F1 | 0.0322203 |  | 1.707505 | -6.742 | 20.29054 | 20936.874 | -179.9554 | 0.272894 | 6.780186 | -12.416857 | -3.949 | 20.29054 | 17216.965 | 179.84738 | 0.14833 | 5.568841 | 24.84549 | 37.54359
icsd-84020-Br2Cs2F2 | MatHub3d-7507-Br2Cs2F2 | 0.0655355 |  | 5.47e-09 | -6.969 | 20.765639 | 2.22e-05 | -180 | 3.62546e-08 | 7.1588e-09 | -12.519883 | -3.364 | 20.765639 | 13301.802 | 180.13297 | 0.083022 | 4.316154 | 0.1974591 | 51.98808
icsd-84181-S4W2 | MatHub3d-29883-S4W2 | 0.742213 |  | 6.205584 | -6.291 | 134.546489 | 46440.725 | -180.32737 | 0.511114 | 15.101577 | -1.918741 | -4.545 | 134.546489 | 97981.819 | 179.84204 | 1.361206 | 31.690415 | 29.5464 | 23.28113
icsd-84182-Se4W2 | MatHub3d-30170-Se4W2 | 0.664821 |  | 5.757562 | -4.543 | 114.075882 | 77127.99 | -180.06178 | 0.822322 | 25.006625 | -4.620668 | -3.483 | 114.075882 | 213798.03 | 180.22988 | 2.500314 | 69.447609 | 30.40977 | 27.77555
icsd-84217-Cu2I2 | MatHub3d-14358-Cu2I2 | 0.183269 |  | 0.123937 | -5.75 | 34.819474 | 26916.277 | -179.63091 | 0.264644 | 8.685146 | -7.411259 | -4.355 | 34.819474 | 11041.012 | 179.99722 | 0.121244 | 3.577177 | 32.81822 | 29.50395
icsd-84336-Br2La2O2 | MatHub3d-7560-Br2La2O2 | 0.0386789 |  | 0.706393 | 3.614 | 81.113052 | 26792.671 | -179.73095 | 0.402677 | 8.654894 | -15.634065 | 3.714 | 81.113052 | 78090.215 | 179.84822 | 0.818906 | 25.258579 | 21.49339 | 30.8443
icsd-84370-Ag1H4N1S4W1 | MatHub3d-279-Ag1H4N1S4W1 | 0.0003836 |  | 6.204893 | -5.851 | 69.587833 | 12805.913 | -180.03946 | 0.139077 | 4.150935 | -14.587353 | -4.804 | 69.587833 | 40992.13 | 179.55422 | 0.380127 | 13.215748 | 29.84631 | 34.76666
icsd-84455-Cd2Mo2O8 | MatHub3d-10104-Cd2Mo2O8 | 0.000264761 |  | 1.95 | -0.721 | 171.76566 | 3730000 | -180 | 36.17147 | 1208.456 | -28.669219 | 2.756 | 171.76566 | 206543.29 | 179.72488 | 1.931784 | 66.715612 | 33.40909 | 34.53575
icsd-84620-Cl10Mo2 | MatHub3d-10797-Cl10Mo2 | 3.0355e-06 | 3.0357e-06 | 21.398384 | 0.325 0.537 | 45.20661 | 550969.28 | -179.94952 | 5.154685 | 178.41394 | -95.422603 | 0.295 2.415 | 45.20661 | 440538.68 | 180.01028 | 4.82213 | 142.75083 | 34.612 | 29.60327
icsd-84635-Bi2Ca2Cl2O4 | MatHub3d-6925-Bi2Ca2Cl2O4 | 0.00515993 |  | 12.8 | 0.516 | 74.101227 | 13500000 | -180 | 102.0398 | 4362.512 | -8.025242 | 2.399 | 74.101227 | 39639.344 | 180.17145 | 0.282228 | 12.867625 | 42.75304 | 45.59301
icsd-84642-Li2Mn2O4 | MatHub3d-23683-Li2Mn2O4 | 0.0154067 | 0.0154611 | 0.00451 | -4.005 0.797 | 146.51263 | 125 | -180 | 0.02651675 | 0.04045884 | -8.77 | -1.451 1.457 | 146.51263 | 652000 | 180 | 5.557332 | 210.9798 | 1.525784 | 37.96422
icsd-84649-Cl1Li4N1 | MatHub3d-10750-Cl1Li4N1 | 0.00115836 |  | 1.270149 | 1.976 | 44.842117 | 361246.71 | -179.77801 | 4.319859 | 116.75542 | -5.96949 | 1.319 | 44.842117 | 266950.37 | 180.26386 | 2.401535 | 86.745685 | 27.0276 | 36.12093
icsd-84654-Li2Mn2O8V2 | MatHub3d-23702-Li2Mn2O8V2 | 2.48598e-05 | 2.50242e-05 | 51.9 | -0.644 0.190 | 143.927277 | 5630000 | -180 | 50.27038 | 1818.484 | -7.43 | -0.403 3.593 | 143.927277 | 2440000 | 180 | 23.06029 | 786.9825 | 36.17407 | 34.12717
icsd-84683-B2Ba1Cu1O5 | MatHub3d-4513-B2Ba1Cu1O5 | 0.0195228 | 0.0195546 | 81.2 | 0.208 0.860 | 121.161103 | 63900000 | -180 | 688.1297 | 20693.1 | -24.509614 | 2.016 2.890 | 121.161103 | 225045.63 | 180.56574 | 0.565207 | 73.373845 | 30.07151 | 129.8177
icsd-84701-I6Os2Pr6 | MatHub3d-21691-I6Os2Pr6 | 0.00255293 |  | 7.323066 | 3.537 | 45.102376 | 41272.287 | -93.017636 | 0.916034 | 3.570994 | -2.361329 | 2.262 | 45.102376 | 68205.345 | 180.2402 | 1.073601 | 22.15755 | 3.89832 | 20.63853
icsd-84735-Cu2O2S2Sr2Zn1 | MatHub3d-14548-Cu2O2S2Sr2Zn1 | 0.0107726 |  | 0.101005 | -2.655 | 86.70085 | 631420.85 | -180.05411 | 5.999477 | 204.70337 | -7.011076 | 2.075 | 86.70085 | 226775.03 | 179.85985 | 2.163093 | 73.36074 | 34.1202 | 33.91474
icsd-84763-Cl2Li5N1 | MatHub3d-10934-Cl2Li5N1 | 0.000632992 |  | 1.49192 | -2.936 | 41.019139 | 148521.49 | -179.62303 | 1.707815 | 47.91962 | -4.56848 | 1.848 | 41.019139 | 131633.05 | 180.43453 | 1.190791 | 42.855272 | 28.05902 | 35.98891
icsd-84944-P4Pt2Si6 | MatHub3d-28562-P4Pt2Si6 | 0.361602 |  | 1.33616 | -8.435 | 127.304415 | 45089.882 | -179.95703 | 0.537628 | 14.602148 | -2.685405 | -7.422 | 127.304415 | 55606.303 | 180.14984 | 0.488911 | 18.046451 | 27.16032 | 36.91153
icsd-85034-H4He4Li4 | MatHub3d-20388-H4He4Li4 | 0.00216424 |  | 6.360696 | 0.611 | 19.777626 | 749003.33 | -180.29781 | 6.292275 | 243.48076 | -0.782791 | 0.576 | 19.777626 | 531711.66 | 179.89884 | 5.840987 | 172.08099 | 38.69519 | 29.46094
icsd-85046-Ba1Dy2Ni1O5 | MatHub3d-5287-Ba1Dy2Ni1O5 | 0.0414269 | 0.0417472 | 0.949514 | 3.083 3.022 | 137.591704 | 102463.48 | -180.35041 | 1.134432 | 33.327549 | -2.363521 | -0.831 0.689 | 137.591704 | 543043.92 | 180.29194 | 4.102014 | 176.51743 | 29.37818 | 43.03189
icsd-85059-Ba1Co1Gd2O5 | MatHub3d-5255-Ba1Co1Gd2O5 | 0.0382711 | 0.0385583 | 0.753568 | 3.016 2.985 | 132.615987 | 121895.21 | -179.74397 | 1.339345 | 39.381778 | -2.147178 | -1.855 | 132.615987 | 306264.06 | 179.80226 | 2.371946 | 99.011655 | 29.40376 | 41.74279
icsd-85060-Ba1Co1Dy2O5 | MatHub3d-5252-Ba1Co1Dy2O5 | 0.0404278 | 0.0407371 | 0.716937 | 2.992 2.951 | 135.438808 | 129882.81 | -179.8792 | 1.419459 | 42.025566 | -2.324707 | -2.232 | 135.438808 | 251841.37 | 179.60015 | 1.961439 | 81.234494 | 29.60675 | 41.41576
icsd-85135-Ag4S6Te2 | MatHub3d-1111-Ag4S6Te2 | 0.0545594 |  | 4.277425 | -7.593 | 51.994087 | 16065.381 | -180.34667 | 0.156698 | 5.225253 | -12.631766 | -6.519 | 51.994087 | 9043.3049 | 179.79794 | 0.07989 | 2.923456 | 33.34601 | 36.59352
icsd-85138-Cu4Ge2S6 | MatHub3d-14830-Cu4Ge2S6 | 0.000555029 |  | 0.124199 | -5.421 | 72.593689 | 16912.532 | -179.85769 | 0.383033 | 5.470999 | -5.560561 | -1.361 | 72.593689 | 613756.23 | 179.93532 | 6.27919 | 198.71413 | 14.28336 | 31.64646
icsd-85198-Cr4S8Zn2 | MatHub3d-13427-Cr4S8Zn2 | 0.00274315 | 0.00278197 | 4.79 | -0.705 2.219 | 86.550783 | 1860000 | -180 | 19.65162 | 603.4841 | -11.7 | 0.801 -0.689 | 86.550783 | 1780000 | 180 | 17.75743 | 579.812 | 30.70913 | 32.6518
icsd-85300-I4S4Sb4 | MatHub3d-21666-I4S4Sb4 | 0.376486 |  | 1.559154 | -7.351 | 38.22167 | 16355.081 | -179.6201 | 0.13166 | 5.276702 | -5.158978 | -7.473 | 38.22167 | 8105.4491 | 179.98845 | 0.066735 | 2.625829 | 40.07825 | 39.3471
icsd-85405-Cu1O7Rb4Si2 | MatHub3d-14076-Cu1O7Rb4Si2 | 0.00475701 | 0.00475982 | 37.3 | -2.658 | 73.252422 | 2210000 | -180 | 25.15103 | 716.2904 | -78.1 | -0.205 2.025 | 73.252422 | 2630000 | 180 | 2.123684 | 853.2793 | 28.47957 | 401.792
icsd-85449-Ce2O2Sb2Zn2 | MatHub3d-10546-Ce2O2Sb2Zn2 | 0.0319493 | 0.0321686 | 0.102311 | 1.684 1.567 | 81.291211 | 198999.78 | -141.27371 | 5.559012 | 39.716898 | -2.102269 | 2.137 2.064 | 81.291211 | 612718.46 | 179.75946 | 6.867355 | 197.99055 | 7.144597 | 28.83069
icsd-85490-Ba1Mo6S8 | MatHub3d-5432-Ba1Mo6S8 | 0.000532847 | 0.000542181 | 71 | 0.399 2.383 | 123.492865 | 1690000 | -180 | 11.10082 | 546.1158 | -4.22 | 0.663 0.506 | 123.492865 | 1580000 | 180 | 16.6105 | 510.0089 | 49.19599 | 30.70401
icsd-85526-Cl8Si4 | MatHub3d-11414-Cl8Si4 | 0.0729707 |  | 1.334689 | -4.431 | 37.656007 | 168143.65 | -180.2796 | 1.209078 | 54.647925 | -1.784592 | -5.445 | 37.656007 | 71698.653 | 180.55074 | 0.513333 | 23.372736 | 45.19801 | 45.53133
icsd-85577-Eu3S3 | MatHub3d-16019-Eu3S3 | 0.0235659 |  | 6.876815 | 4.717 | 35.526745 | 226173.5 | -180.06828 | 2.428009 | 73.33582 | -9.365969 | 2.049 | 35.526745 | 219496.48 | 179.66166 | 2.642248 | 70.849761 | 30.2041 | 26.8142
icsd-85587-Na1O3 | MatHub3d-26178-Na1O3 | 0.014505 | 0.0145164 | 5.284006 | -28.822 | 61.9532 | 1973.939 | -179.5133 | 0.018185 | 0.636102 | -10.993095 | -22.76 | 61.9532 | 1671.8789 | 179.80246 | 0.012208 | 0.5405 | 34.97949 | 44.27425
icsd-85598-Cs2Hg3S8Sn2 | MatHub3d-13642-Cs2Hg3S8Sn2 | 5.4097e-05 |  | 0.234874 | -3.472 | 39.412506 | 57037.089 | -180.38958 | 0.582152 | 18.560097 | -9.63 | -0.251 | 39.412506 | 3480000 | 180 | 21.92401 | 1124.986 | 31.88187 | 51.31297
icsd-85601-Ba2Cu2Dy2Te6 | MatHub3d-5715-Ba2Cu2Dy2Te6 | 0.00578536 |  | 0.444165 | 4.146 | 44.945446 | 39213.05 | -179.65733 | 0.422843 | 12.6567 | -1.205177 | 1.497 | 44.945446 | 186233.72 | 180.36605 | 2.156433 | 60.585392 | 29.93239 | 28.09519
icsd-85674-Ga2Mn1Se4 | MatHub3d-18885-Ga2Mn1Se4 | 1.15168e-05 | 1.16165e-05 | 0.044459 | -6.94 | 51.938842 | 41928.562 | -180.0826 | 0.413776 | 13.597325 | -4.5 | 0.271 0.978 | 51.938842 | 6200000 | 180 | 56.77809 | 1999.385 | 32.86156 | 35.21402
icsd-85708-Au4Cs4Se6 | MatHub3d-4176-Au4Cs4Se6 | 0.0024085 |  | 3.11 | -0.259 | 29.289736 | 15800000 | -180 | 65.58329 | 5136.985 | -8.739239 | 0.872 | 29.289736 | 578274.95 | 180.45351 | 4.323251 | 188.30639 | 78.32765 | 43.55666
icsd-85739-Al2C2Mg1 | MatHub3d-1697-Al2C2Mg1 | 0.876027 |  | 1.776381 | -5.685 | 148.042106 | 238336.92 | -179.72586 | 2.681358 | 76.986127 | -3.357557 | -4.192 | 148.042106 | 179484.98 | 180.40164 | 1.721891 | 58.412942 | 28.71162 | 33.92372
icsd-85760-C4Hg2N4Se4 | MatHub3d-8722-C4Hg2N4Se4 | 0.0152256 |  | 7.923337 | -8.531 | 60.954048 | 25961.683 | -179.74408 | 0.058631 | 8.387684 | -10.529169 | -5.531 | 60.954048 | 14377.055 | 180.161 | 0.13524 | 4.666502 | 143.0589 | 34.50534
icsd-85770-N4Sr2Ti2 | MatHub3d-26064-N4Sr2Ti2 | 0.00743767 |  | 4.753066 | 3.739 | 133.786826 | 544652.11 | -180.29011 | 7.289783 | 177.03657 | -5.997556 | 4.765 | 133.786826 | 116324.23 | 179.93552 | 1.150331 | 37.662051 | 24.28557 | 32.74019
icsd-85776-Nd2O2P2Zn2 | MatHub3d-26747-Nd2O2P2Zn2 | 0.0266639 |  | 3.09 | 0.686 | 103.367344 | 7330000 | -180 | 63.91822 | 2364.047 | -1.407196 | 2.701 | 103.367344 | 280770.22 | 180.51564 | 1.885158 | 91.491488 | 36.98549 | 48.53253
icsd-85777-La2O2P2Zn2 | MatHub3d-23141-La2O2P2Zn2 | 0.0480426 |  | 0.216091 | 2.653 | 98.381167 | 309809.31 | -180.43987 | 3.369337 | 100.8694 | -3.485671 | 2.765 | 98.381167 | 307167.97 | 180.34984 | 3.108003 | 99.909654 | 29.93746 | 32.14593
icsd-85778-As2Nd2O2Zn2 | MatHub3d-3098-As2Nd2O2Zn2 | 0.0269904 |  | 0.631438 | 1.932 | 96.729573 | 380524.27 | -180.05993 | 5.341095 | 123.37197 | -2.586402 | 2.667 | 96.729573 | 495310.62 | 179.80193 | 4.583212 | 160.12765 | 23.09863 | 34.93787
icsd-85783-Ag1C1N1 | MatHub3d-186-Ag1C1N1 | 0.0195785 |  | 8.670134 | -5.037 | 57.961089 | 56245.461 | -180.06114 | 0.583346 | 18.235911 | -8.508467 | -6.434 | 57.961089 | 6749.5153 | 180.01832 | 0.076918 | 2.187288 | 31.26088 | 28.43662
icsd-85789-Cl1Cu3S3Te1 | MatHub3d-10725-Cl1Cu3S3Te1 | 0.0851326 |  | 1.50379 | -6.948 | 62.691991 | 18130.621 | -180.21509 | 0.26243 | 5.888368 | -7.958342 | -4.484 | 62.691991 | 26004.449 | 179.82308 | 0.276351 | 8.408887 | 22.43786 | 30.42829
icsd-859-Co4O8Si2 | MatHub3d-12507-Co4O8Si2 | 0.201434 | 0.20349 | 0.44 | -23.007 | 196.647943 | 20100 | -180 | 0.2081983 | 6.548921 | -4.638977 | -16.486 | 196.647943 | 7111.3577 | 180.40053 | 0.082749 | 2.314345 | 31.45521 | 27.96825
icsd-86139-Mg1O6Pb2Te1 | MatHub3d-24637-Mg1O6Pb2Te1 | 0.0790259 |  | 0.347263 | -18.063 | 140.959303 | 13170.977 | -180.24715 | 0.137984 | 4.279123 | -18.144292 | -7.232 | 140.959303 | 36726.952 | 179.88501 | 0.381312 | 11.884334 | 31.01173 | 31.16696
icsd-86148-Er2O7Si2 | MatHub3d-15688-Er2O7Si2 | 0.0274256 |  | 0.335 | -1.689 | 174.811422 | 1220000 | -180 | 12.2505 | 395.9663 | -19.900551 | 3.28 | 174.811422 | 75009.822 | 179.87421 | 0.538447 | 24.269226 | 32.32246 | 45.07264
icsd-86208-La1O7Rb1Ta2 | MatHub3d-23033-La1O7Rb1Ta2 | 0.0297191 |  | 0.58128 | 2.152 | 154.341536 | 617428.67 | -180.44486 | 6.877177 | 201.03692 | -18.78532 | 4.625 | 154.341536 | 73505.912 | 179.83867 | 0.646827 | 23.773244 | 29.23248 | 36.75364
icsd-86209-Ca4Cl8 | MatHub3d-9498-Ca4Cl8 | 0.000382332 |  | 0.415744 | 2.246 | 23.928719 | 25265.751 | -180.22827 | 0.258183 | 8.206879 | -28.986121 | 5.15 | 23.928719 | 1621.7259 | 180.13311 | 0.006882 | 0.526217 | 31.78706 | 76.4628
icsd-86229-Cl2O4Pb2Sb2 | MatHub3d-10993-Cl2O4Pb2Sb2 | 0.16689 |  | 0.210719 | -10.688 | 81.459309 | 18074.498 | -180.13848 | 0.184415 | 5.865151 | -7.152612 | -10.101 | 81.459309 | 15436.163 | 180.15816 | 0.132401 | 5.01011 | 31.80409 | 37.84042
icsd-86246-Eu2F8Mg2 | MatHub3d-15916-Eu2F8Mg2 | 0.0445142 |  | 0.501759 | -8.15 | 84.703438 | 43155.472 | -179.99897 | 0.484338 | 13.982213 | -27.568477 | -3.156 | 84.703438 | 74618.432 | 180.33575 | 0.540502 | 24.266647 | 28.86871 | 44.8965
icsd-86248-F8Mg2Sr2 | MatHub3d-17504-F8Mg2Sr2 | 0.0112813 |  | 0.489 | -0.564 | 74.440611 | 12100000 | -180 | 136.2753 | 3909.12 | -48.97862 | 4.801 | 74.440611 | 13697.753 | 180.27768 | 0.103138 | 4.451775 | 28.68546 | 43.16329
icsd-86273-F6Ho1Na1Rb2 | MatHub3d-17057-F6Ho1Na1Rb2 | 0.0055934 |  | 0.427911 | -2.377 | 51.868603 | 573658.05 | -180.40086 | 6.581098 | 186.69397 | -41.980595 | 2.662 | 51.868603 | 23374.255 | 179.70951 | 0.163427 | 7.548835 | 28.36821 | 46.19087
icsd-86274-F6Ho1Na1Rb2 | MatHub3d-17058-F6Ho1Na1Rb2 | 0.00483939 |  | 0.429468 | -2.028 | 52.077685 | 782819.78 | -180.21204 | 8.961636 | 254.23151 | -47.416328 | 3.025 | 52.077685 | 14230.554 | 179.82287 | 0.102839 | 4.601629 | 28.36887 | 44.74595
icsd-86284-K2Li2O8S2 | MatHub3d-22711-K2Li2O8S2 | 1.9071e-05 |  | 0.544 | -1.3 | 94.642391 | 2780000 | -180 | 31.53043 | 901.6774 | -22.676013 | 3.382 | 94.642391 | 25009.334 | 179.89888 | 0.14903 | 8.093922 | 28.59705 | 54.31069
icsd-86439-Cl2Mg1 | MatHub3d-10938-Cl2Mg1 | 0.2457 |  | 0.295723 | -7.451 | 39.651518 | 31752.805 | -180.08078 | 0.332881 | 10.297145 | -31.040303 | -2.377 | 39.651518 | 73395.359 | 180.09282 | 0.704669 | 23.804629 | 30.93341 | 33.78129
icsd-86496-Se6 | MatHub3d-30171-Se6 | 0.0903229 |  | 6.20827 | -7.883 | 41.990766 | 15927.584 | -180.14562 | 0.126747 | 5.16889 | -9.917614 | -6.799 | 41.990766 | 20116.791 | 180.03464 | 0.163014 | 6.52035 | 40.78116 | 39.99871
icsd-86507-Ga4Mg2O8 | MatHub3d-19030-Ga4Mg2O8 | 0.207882 |  | 0.193379 | -15.196 | 174.101639 | 84930.853 | -180.38639 | 0.967317 | 27.635863 | -49.384816 | -6.47 | 174.101639 | 41430.298 | 180.42373 | 0.351659 | 13.486691 | 28.5696 | 38.35162
icsd-86519-S2V1 | MatHub3d-29821-S2V1 | 0.00266808 | 0.00267248 | 28.4 | 0.803 2.897 | 81.170808 | 1080000 | -112 | 12.49335 | 136.5208 | -0.0135 | 3.245 -0.529 | 81.170808 | 3750000 | 168 | 36.49395 | 1053.711 | 10.92748 | 28.87358
icsd-865-F12K4Zr2 | MatHub3d-16319-F12K4Zr2 | 0.00195834 |  | 7.756767 | 0.776 | 82.291322 | 198875.8 | -179.46231 | 0.653582 | 64.051373 | -17.112502 | 6.475 | 82.291322 | 1288.9091 | 179.38065 | 0.002961 | 0.414738 | 98.00052 | 140.0669
icsd-86674-H4In2O10P2 | MatHub3d-20398-H4In2O10P2 | 0.0565048 |  | 0.360224 | -16.544 | 159.277974 | 34838.16 | -179.75589 | 0.379664 | 11.256969 | -27.120212 | -6.41 | 159.277974 | 9971.0586 | 180.58123 | 0.060406 | 3.25152 | 29.64982 | 53.82777
icsd-86724-I7Nb3Te1 | MatHub3d-21722-I7Nb3Te1 | 3.6867e-05 |  | 4.026287 | 2.879 | 48.919978 | 39378.191 | -179.75063 | 0.159671 | 12.723208 | -10.837942 | 2.699 | 48.919978 | 11853.786 | 180.32486 | 0.04471 | 3.854502 | 79.6839 | 86.21118
icsd-86777-Ge2Li4O10V2 | MatHub3d-19633-Ge2Li4O10V2 | 1.47837e-05 | 1.48497e-05 | 3.730672 | -2.938 | 146.371136 | 242619.32 | -180.03329 | 2.492787 | 78.637741 | -13 | -0.272 3.655 | 146.371136 | 3250000 | 180 | 9.258263 | 1055.387 | 31.54611 | 113.9941
icsd-86792-Ba1Be1O4Si1 | MatHub3d-5209-Ba1Be1O4Si1 | 0.00629638 |  | 0.349 | -0.666 | 128.739551 | 5130000 | -180 | 53.9177 | 1665.71 | -13.771238 | 3.45 | 128.739551 | 114143.56 | 179.92102 | 0.976953 | 36.950065 | 30.89357 | 37.82174
icsd-86841-Cu2Nd4O7 | MatHub3d-14522-Cu2Nd4O7 | 0.0268459 |  | 0.306 | 0.241 | 132.754778 | 35600000 | -180 | 369.8164 | 11565.12 | -15.88055 | 2.728 | 132.754778 | 188656.91 | 181.50701 | 0.272366 | 62.152632 | 31.2726 | 228.1953
icsd-86919-Al2O7Si2 | MatHub3d-2004-Al2O7Si2 | 0.159299 |  | 0.529856 | -9.112 | 125.873734 | 80024.413 | -180.29591 | 0.920355 | 26.013227 | -33.451126 | -4.928 | 125.873734 | 29324.697 | 179.4755 | 0.090763 | 9.445912 | 28.26434 | 104.0723
icsd-87118-Ba3O9Y4 | MatHub3d-6261-Ba3O9Y4 | 0.00627914 |  | 81.370868 | 1.808 | 107.604616 | 242211.68 | -180.0834 | 2.673862 | 78.549323 | -27.429966 | 5.224 | 107.604616 | 11807.77 | 179.54157 | 0.104054 | 3.806255 | 29.37673 | 36.57961
icsd-87219-Na4Pt2S4 | MatHub3d-26425-Na4Pt2S4 | 0.00452834 |  | 2.97 | -0.74 | 65.282004 | 3630000 | -180 | 42.27268 | 1172.661 | -1.9e-05 | 0.32 | 65.282004 | 55.352594 | 180.35243 | 0.056221 | 0.018005 | 27.7404 | 0.320254
icsd-87261-Br6Cd2Cs2 | MatHub3d-7737-Br6Cd2Cs2 | 0.000747084 |  | 0.251826 | -2.11 | 22.725628 | 70486.071 | -180.42829 | 0.790253 | 22.946294 | -9.430653 | 0.465 | 22.725628 | 742889.77 | 180.3797 | 6.118446 | 241.71282 | 29.03664 | 39.50559
icsd-87262-Cs2I6Mg2 | MatHub3d-13648-Cs2I6Mg2 | 0.000302928 |  | 1.46 | -0.066 | 17.300409 | 95300000 | -180 | 1106.201 | 30877.55 | -4.895126 | 0.63 | 17.300409 | 229447.87 | 180.1548 | 3.67045 | 74.469035 | 27.91315 | 20.2888
icsd-87281-O10P2Ta2 | MatHub3d-27401-O10P2Ta2 | 0.00129532 |  | 5.47 | 0.716 | 225.613243 | 2550000 | -180 | 31.91175 | 829.7849 | -17.785653 | 4.836 | 225.613243 | 82340.891 | 180.38934 | 0.746056 | 26.793985 | 26.00249 | 35.91417
icsd-87325-Fe2H2O4 | MatHub3d-17899-Fe2H2O4 | 0.234232 | 0.234582 | 12.5 | -22.502 | 179.267 | 4140 | -180 | 0.03765493 | 1.340629 | -27.485928 | -13.355 | 179.267 | 17946.994 | 180.0583 | 0.162044 | 5.818594 | 35.60301 | 35.90749
icsd-87360-F6K2Pt1 | MatHub3d-17100-F6K2Pt1 | 0.00516898 |  | 16.835784 | -5.461 | 74.235359 | 12444.637 | -180.14731 | 0.064297 | 4.038665 | -29.648686 | -1.064 | 74.235359 | 304553.4 | 179.43879 | 1.876529 | 98.060957 | 62.81265 | 52.25656
icsd-87361-F4H8N2 | MatHub3d-84725-F4H8N2 | 0.135508 |  | 13.812921 | -7.222 | 70.116878 | 12223.596 | -180.42677 | 0.083974 | 3.979248 | -34.555373 | -4.193 | 70.116878 | 19395.534 | 179.96799 | 0.256557 | 6.281918 | 47.38667 | 24.48547
icsd-87413-Li8N4Sr2 | MatHub3d-24367-Li8N4Sr2 | 0.0177199 |  | 0.206 | -0.413 | 54.400758 | 5710000 | -180 | 58.24638 | 1859.395 | -24.998644 | 2.467 | 54.400758 | 31559.475 | 179.71029 | 0.292517 | 10.192381 | 31.92293 | 34.84372
icsd-87414-Li2N2Sr2 | MatHub3d-23737-Li2N2Sr2 | 0.000331508 |  | 0.298 | -0.386 | 54.207299 | 5920000 | -180 | 99.26562 | 1912.881 | -3.39 | 0.171 | 54.207299 | 7160000 | 180 | 85.57246 | 2320.327 | 19.27033 | 27.11535
icsd-87462-Fe4O8Si2 | MatHub3d-18441-Fe4O8Si2 | 0.179537 | 0.18134 | 2.223047 | -21.661 | 191.842334 | 51488.578 | -179.63127 | 0.581495 | 16.614021 | -18.462017 | -17.955 | 191.842334 | 1022.6947 | 179.68283 | 0.003056 | 0.330186 | 28.57122 | 108.0452
icsd-87579-K2Mg2O10P2 | MatHub3d-22720-K2Mg2O10P2 | 0.00934272 | 0.00937956 | 4.775792 | -3.871 2.433 | 100.754088 | 67699.779 | -180.08173 | 0.593962 | 21.954653 | -39.023142 | 2.569 2.787 | 100.754088 | 35081.003 | 179.88003 | 0.322312 | 11.351099 | 36.96306 | 35.21774
icsd-87592-Al2K4Li2P4 | MatHub3d-1913-Al2K4Li2P4 | 0.000978535 |  | 1.57029 | -2.879 | 40.512191 | 86946.202 | -179.61946 | 1.094861 | 28.051585 | -5.500399 | 2.196 | 40.512191 | 101170.84 | 180.26273 | 1.277537 | 32.875114 | 25.62114 | 25.7332
icsd-87594-Cl10Li2Yb4 | MatHub3d-10796-Cl10Li2Yb4 | 7.73018e-06 |  | 0.230412 | -4.289 | 43.595637 | 17679.456 | -180.32066 | 0.181031 | 5.748571 | -5.699366 | 1.173 | 43.595637 | 146508.86 | 180.23658 | 1.135175 | 47.593729 | 31.75462 | 41.92634
icsd-87596-Li4O10Si2Ti2 | MatHub3d-24223-Li4O10Si2Ti2 | 5.88672e-05 |  | 11.424164 | 0.865 | 165.247732 | 462139.79 | -179.78183 | 3.345903 | 149.37053 | -3.195092 | 4.724 | 165.247732 | 25768.248 | 179.71598 | 0.296607 | 8.322586 | 44.64282 | 28.0593
icsd-87627-Br6O12Pr2 | MatHub3d-84726-Br6O12Pr2 | 0.000148218 | 0.00014854 | 1.7 | 1.215 1.215 | 86.805404 | 1230000 | -180 | 11.4865 | 397.1976 | -6.080244 | 3.252 3.254 | 86.805404 | 100136.85 | 173.65875 | 3.874001 | 30.19863 | 34.57952 | 7.795204
icsd-87663-Al2Ca2F2O8Si2 | MatHub3d-1727-Al2Ca2F2O8Si2 | 0.00102033 |  | 0.35427 | -3.437 | 169.42278 | 767323.08 | -179.92397 | 8.157787 | 248.4027 | -50.504862 | 4.585 | 169.42278 | 86723.798 | 180.12161 | 0.320644 | 28.13649 | 30.44977 | 87.74993
icsd-87710-Fe2H4O10V2 | MatHub3d-17902-Fe2H4O10V2 | 1.08356e-05 | 1.08369e-05 | 13 | -1.076 0.639 | 150.079155 | 275000 | -180 | 1.897383 | 89.18407 | -22.351872 | 2.245 3.928 | 150.079155 | 86862.332 | 180.26478 | 0.298356 | 28.226253 | 47.00373 | 94.60595
icsd-87759-Bi2C2Ca2F2O8 | MatHub3d-6918-Bi2C2Ca2F2O8 | 0.012911 |  | 0.37 | 1.078 | 126.949722 | 1220000 | -180 | 10.73968 | 395.5612 | -6.6782 | 3.706 | 126.949722 | 231507.04 | 180.46021 | 1.707502 | 75.392325 | 36.83175 | 44.15358
icsd-87760-C1O5U1 | MatHub3d-8150-C1O5U1 | 0.00179717 |  | 56.909796 | -2.164 | 156.065876 | 70696.776 | -180.13422 | 0.241141 | 22.939927 | -16.918086 | 1.196 | 156.065876 | 350371.08 | 179.85833 | 1.999664 | 113.34161 | 95.13076 | 56.68033
icsd-87765-O5S2Sm2Ti2 | MatHub3d-27899-O5S2Sm2Ti2 | 0.000877472 |  | 3.78264 | 2.024 | 141.382956 | 263802.19 | -180.10674 | 2.721507 | 85.57331 | -4.200613 | 2.821 | 141.382956 | 348205.42 | 180.14644 | 3.745833 | 113.00219 | 31.44335 | 30.16744
icsd-87767-Ge6N8 | MatHub3d-20060-Ge6N8 | 0.000583958 |  | 0.142984 | -11.19 | 215.322551 | 54292.467 | -179.94466 | 0.726901 | 17.579945 | -26.5 | 0.958 | 215.322551 | 6470000 | 180 | 51.77443 | 2087.206 | 24.18479 | 40.31345
icsd-87778-B3Gd3O9 | MatHub3d-4927-B3Gd3O9 | 0.0625748 |  | 3.861031 | -3.013 | 178.187891 | 99942.986 | -179.61941 | 0.922352 | 32.24474 | -15.861348 | -1.656 | 178.187891 | 773204.22 | 179.43568 | 4.381292 | 248.94984 | 34.95926 | 56.8211
icsd-87779-B2Gd2O6 | MatHub3d-4712-B2Gd2O6 | 0.264674 |  | 0.661 | -1.299 | 129.209942 | 1860000 | -180 | 20.96086 | 602.4552 | -1.89e-08 | -1.614 | 129.209942 | 0.00308 | 180 | 4.68805e-06 | 1.00159e-06 | 28.74191 | 0.2136475
icsd-87811-Bi4O12Ti3 | MatHub3d-7281-Bi4O12Ti3 | 0.00101789 |  | 0.298 | 0.464 | 166.06091 | 16500000 | -180 | 115.4357 | 5365.026 | -5.284733 | 4.472 | 166.06091 | 95846.531 | 179.90866 | 1.549309 | 31.022769 | 46.47632 | 20.02362
icsd-87825-Ca4O12Pb4 | MatHub3d-9554-Ca4O12Pb4 | 0.00129147 |  | 0.713 | 0.522 | 114.890518 | 16000000 | -180 | 210.6599 | 5197.423 | -35.580446 | 3.742 | 114.890518 | 35086.194 | 179.53208 | 0.243364 | 11.308901 | 24.6721 | 46.46908
icsd-87888-C4Fe1Hg1N4S4 | MatHub3d-8690-C4Fe1Hg1N4S4 | 0.0157735 | 0.0158121 | 2.092266 | -14.914 | 70.218936 | 5297.9553 | -179.94532 | 0.030768 | 1.715495 | -3.733265 | -11.47 | 70.218936 | 557.73897 | 179.95743 | 0.000955 | 0.180622 | 55.75582 | 189.133
icsd-87891-Eu4P4Se12 | MatHub3d-16062-Eu4P4Se12 | 0.00784831 |  | 10.2 | -1.126 | 55.340255 | 1790000 | -179 | 6.79597 | 576.1254 | -7.287827 | 1.965 | 55.340255 | 92190.747 | 179.55237 | 0.593473 | 29.721426 | 84.77456 | 50.0805
icsd-87933-O8W2Zn2 | MatHub3d-28328-O8W2Zn2 | 0.218508 |  | 6.675224 | -9.329 | 237.597018 | 10054.043 | -179.57537 | 0.099281 | 3.242159 | -26.008645 | -4.874 | 237.597018 | 62125.207 | 179.97787 | 0.45537 | 20.123617 | 32.65639 | 44.19179
icsd-87937-Cd2O8W2 | MatHub3d-10142-Cd2O8W2 | 0.162243 |  | 7.389027 | -9.216 | 193.462082 | 12810.436 | -180.45089 | 0.127547 | 4.171401 | -20.60671 | -5.31 | 193.462082 | 42813.995 | 179.81769 | 0.253445 | 13.84365 | 32.70481 | 54.62191
icsd-87946-Ce2K2S8Si2 | MatHub3d-10513-Ce2K2S8Si2 | 0.00108443 | 0.0010901 | 2.413965 | 3.386 3.379 | 56.13973 | 32889.523 | -180.22009 | 0.244789 | 10.682281 | -9.009454 | 3.092 3.765 | 56.13973 | 48856.553 | 179.96512 | 0.354219 | 15.823389 | 43.63873 | 44.6712
icsd-88012-Cu4La4S4Te4 | MatHub3d-14888-Cu4La4S4Te4 | 0.00347306 |  | 0.804609 | 4.172 | 68.1079 | 83623.985 | -179.75085 | 0.648887 | 27.019217 | -1.472776 | 2.51 | 68.1079 | 97125.892 | 180.39523 | 1.04086 | 31.607135 | 41.63933 | 30.36637
icsd-88019-B4C4Ca2 | MatHub3d-4956-B4C4Ca2 | 0.00370173 |  | 2.031557 | 4.654 | 167.149169 | 197482.41 | -180.0333 | 2.937974 | 64.007978 | -4.938439 | 4.005 | 167.149169 | 225712.76 | 180.23696 | 3.402504 | 73.323605 | 21.78643 | 21.5499
icsd-88032-Cl1Cu1La1Nb2O7 | MatHub3d-10721-Cl1Cu1La1Nb2O7 | 0.00170358 | 0.00171843 | 0.275888 | 2.561 2.400 | 157.370243 | 103996.48 | -161.33202 | 2.350172 | 27.068225 | -7.005436 | 2.086 2.734 | 157.370243 | 160171.94 | 179.88306 | 2.288411 | 51.828304 | 11.51755 | 22.64816
icsd-88057-C4Mg2 | MatHub3d-8751-C4Mg2 | 0.200349 |  | 0.432154 | -2.578 | 118.078584 | 630525.63 | -180.34144 | 6.85552 | 205.06608 | -16.717616 | -3.868 | 118.078584 | 143652.64 | 180.10944 | 1.649284 | 46.600068 | 29.91255 | 28.25473
icsd-88102-Ba2C4 | MatHub3d-5607-Ba2C4 | 0.00972496 |  | 1.150103 | 4.847 | 64.599692 | 92972.245 | -180.39019 | 0.706501 | 30.253744 | -24.954575 | 2.997 | 64.599692 | 73810.772 | 180.40275 | 0.545245 | 24.021829 | 42.82194 | 44.05695
icsd-88148-Bi2Nd2O12Sr4 | MatHub3d-7101-Bi2Nd2O12Sr4 | 0.000230401 |  | 1.35 | -1.027 | 114.08664 | 2000000 | -180 | 30.43478 | 647.4794 | -17.818989 | 5.253 | 114.08664 | 10048.445 | 180.18515 | 0.080102 | 3.262398 | 21.27432 | 40.72805
icsd-88154-Ir2O12Sr4Y2 | MatHub3d-22443-Ir2O12Sr4Y2 | 7.11134e-05 | 7.1451e-05 | 2.288455 | -0.672 4.208 | 147.037562 | 29430.788 | -75.612674 | 0.481061 | 1.68264 | -1.183733 | 3.355 3.596 | 147.037562 | 12247.863 | 179.99941 | 0.689537 | 3.968282 | 3.497768 | 5.754995
icsd-88156-Ba4Ir2La2O12 | MatHub3d-6326-Ba4Ir2La2O12 | 0.000701316 | 0.000704882 | 1.660246 | -1.295 3.696 | 128.006695 | 38918.932 | -84.367445 | 0.79947 | 2.770197 | -8.496225 | 3.031 2.974 | 128.006695 | 78815.572 | 180.15057 | 0.736083 | 25.578987 | 3.465042 | 34.75014
icsd-88157-Ir2Lu2O12Sr4 | MatHub3d-22415-Ir2Lu2O12Sr4 | 0.00428119 | 0.00428625 | 16.208766 | -3.472 1.922 | 153.354598 | 452961.27 | -65.939868 | 6.117657 | 19.695056 | -12.3 | 0.900 0.994 | 153.354598 | 1120000 | 180 | 6.979152 | 362.0515 | 3.219379 | 51.87614
icsd-88201-B4Eu4O12 | MatHub3d-5003-B4Eu4O12 | 0.0364367 | 0.0364385 | 0.43869 | -14.845 | 126.274982 | 2102.318 | -179.71858 | 0.13889 | 0.679023 | -22.25479 | -10.618 | 126.274982 | 14709.26 | 180.20911 | 0.072696 | 4.77688 | 4.888926 | 65.71036
icsd-88229-Cr5Se8Tl1 | MatHub3d-13448-Cr5Se8Tl1 | 0.000356946 | 0.000361256 | 8.748329 | -1.442 | 61.697812 | 601270.78 | -86.625302 | 15.248671 | 45.119016 | -3.28 | -1.933 | 61.697812 | 2590000 | 180 | 29.29236 | 840.2888 | 2.958882 | 28.68628
icsd-88231-As2Yb1Zn2 | MatHub3d-3189-As2Yb1Zn2 | 0.00992342 |  | 1.249051 | 2.474 | 62.955485 | 520041.49 | -180.26903 | 5.82876 | 168.99749 | -1.027544 | 1.373 | 62.955485 | 773048.88 | 179.82072 | 8.380371 | 249.96915 | 28.99373 | 29.82793
icsd-88235-Cu4S6Si2 | MatHub3d-14984-Cu4S6Si2 | 0.163754 |  | 0.290384 | -12.28 | 82.143009 | 4500.0185 | -179.94172 | 0.062862 | 1.457062 | -8.969086 | -6.148 | 82.143009 | 24628.972 | 179.91355 | 0.202779 | 7.972124 | 23.17874 | 39.31435
icsd-88236-Cu4Se6Si2 | MatHub3d-15007-Cu4Se6Si2 | 0.133416 |  | 0.066272 | -10.362 | 64.56491 | 4767.505 | -180.17966 | 0.057886 | 1.547757 | -5.131549 | -5.926 | 64.56491 | 27649.899 | 179.72704 | 0.261636 | 8.931418 | 26.73802 | 34.13681
icsd-88351-Ga2La2O6 | MatHub3d-18859-Ga2La2O6 | 0.023329 |  | 0.304639 | -7.367 | 175.676064 | 87258.509 | -179.53315 | 0.945016 | 28.125294 | -26.998935 | 4.415 | 175.676064 | 133082.56 | 179.56349 | 1.232513 | 42.909872 | 29.76171 | 34.81494
icsd-88376-Na4O12Ta4 | MatHub3d-26386-Na4O12Ta4 | 0.00787474 |  | 3.9 | 1.655 | 197.304824 | 2190000 | -180 | 25.38769 | 707.818 | -19.278461 | 4.531 | 197.304824 | 123539.5 | 179.60276 | 1.406643 | 39.850325 | 27.88036 | 28.33009
icsd-88415-F8O4Te4 | MatHub3d-17545-F8O4Te4 | 0.0443581 |  | 19.640012 | -11.051 | 95.274742 | 14434.087 | -180.07386 | 0.072916 | 4.680483 | -6.153323 | -8.244 | 95.274742 | 5616.9151 | 180.12603 | 0.038336 | 1.82243 | 64.19007 | 47.53835
icsd-88455-Bi3Na1O10V2 | MatHub3d-7204-Bi3Na1O10V2 | 2.53151e-06 |  | 8.75 | -0.581 | 122.601715 | 1020000 | -181 | 6.764517 | 333.4247 | -8.227137 | 1.065 | 122.601715 | 676430.3 | 179.63043 | 3.383041 | 218.26438 | 49.29024 | 64.51721
icsd-88460-F2Fe2O6Sr4 | MatHub3d-16443-F2Fe2O6Sr4 | 0.0142995 | 0.0144338 | 7.1 | -1.909 1.888 | 106.272312 | 123000 | -180 | 2.185764 | 40.03626 | -1.12 | -0.943 3.766 | 106.272312 | 1400000 | 180 | 12.83201 | 453.5427 | 18.31683 | 35.34463
icsd-88463-Li2Nb2O7Sr1 | MatHub3d-23760-Li2Nb2O7Sr1 | 0.00149156 |  | 0.791388 | 2.529 | 172.094706 | 695007.17 | -180.20676 | 7.183564 | 225.69994 | -12.081548 | 4.808 | 172.094706 | 45011.297 | 180.23021 | 0.462878 | 14.620987 | 31.41894 | 31.58713
icsd-88574-Cr1H1O2 | MatHub3d-12797-Cr1H1O2 | 0.0363824 | 0.0366789 | 6.32 | -2.739 1.430 | 182.203561 | 124000 | -180 | 1.399393 | 40.28315 | -4.1 | -0.750 2.115 | 182.203561 | 901000 | 180 | 7.701132 | 292.8225 | 28.78616 | 38.02331
icsd-88619-O8Sb4 | MatHub3d-28162-O8Sb4 | 0.223147 |  | 1.584992 | -15.558 | 160.273294 | 27538.378 | -179.89216 | 0.266421 | 8.911747 | -18.410538 | -10.639 | 160.273294 | 21880.2 | 179.59592 | 0.085331 | 7.057391 | 33.44987 | 82.70606
icsd-88673-Cl1Nd1O5Te2 | MatHub3d-10770-Cl1Nd1O5Te2 | 0.0136848 |  | 0.247 | 0.487 | 129.096297 | 8170000 | -180 | 137.6942 | 2649.641 | -15.040365 | 2.576 | 129.096297 | 556117.75 | 90.26648 | 8.500676 | 45.312683 | 19.24294 | 5.33048
icsd-88674-Cl1Gd1O5Te2 | MatHub3d-10732-Cl1Gd1O5Te2 | 0.104218 |  | 0.241293 | -5.609 | 131.911865 | 92616.592 | -179.83491 | 1.556064 | 29.952756 | -9.314444 | -3.014 | 131.911865 | 285381.92 | 179.77371 | 2.083624 | 92.231408 | 19.24905 | 44.2649
icsd-88676-Cd6P6Pr2 | MatHub3d-10296-Cd6P6Pr2 | 0.00522182 |  | 3.124374 | 3.55 | 62.574231 | 134327.77 | -180.14118 | 1.484089 | 43.590497 | -0.837606 | 2.014 | 62.574231 | 188458.94 | 179.66582 | 1.965988 | 60.834181 | 29.37189 | 30.94331
icsd-88702-Cu1O6Sr2Te1 | MatHub3d-14069-Cu1O6Sr2Te1 | 0.00718193 | 0.00721069 | 76.9 | -5.581 | 134.611579 | 13900000 | -180 | 668.8676 | 4508.799 | -21.159951 | 2.092 3.268 | 134.611579 | 108833.96 | 179.99257 | 1.131524 | 35.25929 | 6.740944 | 31.16089
icsd-88716-Ba2Cu2Te6Y2 | MatHub3d-5733-Ba2Cu2Te6Y2 | 0.000472733 |  | 0.460594 | 5.153 | 44.601475 | 22993.752 | -179.96758 | 0.244926 | 7.447292 | -1.249338 | 2.657 | 44.601475 | 60060.28 | 179.61649 | 0.697117 | 19.376698 | 30.40629 | 27.79547
icsd-88717-Ag2Ba2Te6Y2 | MatHub3d-546-Ag2Ba2Te6Y2 | 0.000341188 |  | 0.558772 | 4.795 | 42.616046 | 19629.206 | -180.44019 | 0.209637 | 6.391007 | -1.317765 | 2.446 | 42.616046 | 73340.61 | 180.31737 | 0.849775 | 23.846225 | 30.48606 | 28.06181
icsd-88718-Au2Ba2Gd2Se6 | MatHub3d-3722-Au2Ba2Gd2Se6 | 0.00956582 |  | 1.140026 | 3.275 | 56.882812 | 71968.34 | -179.80812 | 0.829601 | 23.268055 | -1.535059 | 1.537 | 56.882812 | 174140.37 | 180.3276 | 2.064011 | 56.627045 | 28.04728 | 27.43544
icsd-88790-Ge1O6Sr1Te1 | MatHub3d-19515-Ge1O6Sr1Te1 | 0.000372215 |  | 0.376831 | -3.958 | 140.46057 | 263851.12 | -180.24667 | 2.798185 | 85.722225 | -39.547677 | 5.406 | 140.46057 | 14598.075 | 180.1717 | 0.10135 | 4.738804 | 30.63494 | 46.75682
icsd-88820-C8 | MatHub3d-8880-C8 | 1.09361 |  | 0.312835 | -12.831 | 422.23676 | 30808.553 | -180.36004 | 0.303033 | 10.021943 | -1.702594 | -12.063 | 422.23676 | 104577.51 | 179.82545 | 1.208534 | 33.817429 | 33.07212 | 27.98219
icsd-88822-C4 | MatHub3d-8618-C4 | 1.99152 |  | 0.541885 | -7.579 | 430.384997 | 266750.05 | -179.66745 | 2.854665 | 86.107966 | -0.902234 | -10.853 | 430.384997 | 118372.63 | 180.36144 | 1.349311 | 38.506915 | 30.16395 | 28.53821
icsd-88870-Cs1Nb1O8P2 | MatHub3d-13535-Cs1Nb1O8P2 | 9.04729e-06 |  | 4.25 | 0.397 | 127.320506 | 6210000 | -180 | 72.65113 | 2002.349 | -21.493963 | 4.817 | 127.320506 | 22476.967 | 179.73554 | 0.127886 | 7.261154 | 27.56115 | 56.77833
icsd-88970-C4Cd1N4S4Zn1 | MatHub3d-8635-C4Cd1N4S4Zn1 | 0.0219536 |  | 69.616397 | -8.177 | 75.341696 | 4236.9673 | -179.62993 | 0.01636 | 1.367139 | -22.495419 | -4.403 | 75.341696 | 6329.3191 | 180.54439 | 0.02515 | 2.063122 | 83.56595 | 82.03268
icsd-89232-Ba1Cu3O4 | MatHub3d-5282-Ba1Cu3O4 | 0.00400484 | 0.00401996 | 7.26 | -1.102 | 71.521229 | 3950000 | -180 | 53.59742 | 1279.494 | -4.86 | -0.734 | 71.521229 | 6570000 | 117 | 77.80227 | 906.108 | 23.87231 | 11.64629
icsd-89280-O6Si3 | MatHub3d-27980-O6Si3 | 0.152163 |  | 0.428464 | -12.278 | 178.576859 | 83980.118 | -180.09406 | 0.964331 | 27.238001 | -26.375285 | -4.739 | 178.576859 | 67792.583 | 180.24466 | 0.45302 | 22.024548 | 28.24549 | 48.61716
icsd-89288-O6Si3 | MatHub3d-27981-O6Si3 | 0.148894 |  | 0.447507 | -11.463 | 174.314513 | 89651.075 | -179.89419 | 1.028978 | 29.012809 | -24.939825 | -4.745 | 174.314513 | 74456.11 | 179.70559 | 0.535905 | 24.044931 | 28.19575 | 44.8679
icsd-89358-O6Sr2Zr2 | MatHub3d-28004-O6Sr2Zr2 | 0.00146075 |  | 2.751674 | 3.397 | 155.889713 | 225841.71 | -179.84036 | 2.702893 | 73.042977 | -33.309401 | 6.37 | 155.889713 | 45979.14 | 179.95993 | 0.535645 | 14.890609 | 27.024 | 27.7994
icsd-89364-O3Sr1Zr1 | MatHub3d-27766-O3Sr1Zr1 | 0.00255535 |  | 2.231009 | 4.038 | 152.552504 | 211888.44 | -179.99247 | 2.494383 | 68.646111 | -15.976286 | 6.186 | 152.552504 | 48068.099 | 180.22183 | 0.530262 | 15.612474 | 27.52028 | 29.44294
icsd-89404-Cu2Ge2O6 | MatHub3d-14300-Cu2Ge2O6 | 0.0118383 | 0.0118402 | 8.563652 | -9.616 | 146.484035 | 90769.609 | -179.65579 | 0.751214 | 29.296982 | -15.101071 | -2.774 | 146.484035 | 826269 | 180.02027 | 9.243688 | 267.77147 | 38.99952 | 28.96803
icsd-89423-Al2B2O7Sr1 | MatHub3d-1671-Al2B2O7Sr1 | 0.000905106 |  | 0.457 | 0.73 | 129.952416 | 13300000 | -180 | 148.1655 | 4303.965 | -22.451465 | 5.347 | 129.952416 | 13391.982 | 179.54047 | 0.041695 | 4.316876 | 29.04836 | 103.5346
icsd-89471-O4V2 | MatHub3d-27885-O4V2 | 0.0058678 | 0.0058728 | 7.856261 | 1.147 1.368 | 231.76546 | 992897 | -180.28722 | 11.43018 | 322.72608 | -11.4 | -0.254 2.628 | 231.76546 | 36400000 | 180 | 280.2767 | 11805.38 | 28.23456 | 42.12045
icsd-89510-I2O8Rb2 | MatHub3d-21611-I2O8Rb2 | 0.00253227 |  | 0.945491 | -1.967 | 73.285859 | 256526.07 | -180.1013 | 2.854952 | 83.208021 | -48.140741 | 3.737 | 73.285859 | 9847.5721 | 180.23627 | 0.046243 | 3.198995 | 29.14516 | 69.17793
icsd-89515-Ca3Cu2P4Zn2 | MatHub3d-9450-Ca3Cu2P4Zn2 | 0.00235357 |  | 2.213556 | 4.187 | 72.32493 | 67773.919 | -174.05027 | 2.452611 | 20.531089 | -0.206574 | 2.262 | 72.32493 | 112938.18 | 168.97745 | 2.311259 | 32.247666 | 8.371115 | 13.95242
icsd-89516-Cu2Eu3P4Zn2 | MatHub3d-14191-Cu2Eu3P4Zn2 | 0.0325659 |  | 7.901883 | 2.298 | 73.006768 | 793992.15 | -79.272259 | 22.928229 | 49.895189 | -0.265 | 0.416 | 73.006768 | 3980000 | 180 | 47.28505 | 1286.628 | 2.176147 | 27.21004
icsd-89524-Li2N6Si4 | MatHub3d-23743-Li2N6Si4 | 0.00172092 | 0.00172864 | 6.370022 | -13.407 | 210.340478 | 112058.85 | -180.03315 | 1.416946 | 36.32044 | -12.8 | 1.600 1.601 | 210.340478 | 1060000 | 180 | 10.87984 | 344.1442 | 25.6329 | 31.63137
icsd-89525-N8Sn6 | MatHub3d-26135-N8Sn6 | 0.00988623 |  | 7e-05 | -9.367 | 175.202279 | 772.16232 | -180.25728 | 0.373043 | 0.250896 | -31.8 | 0.405 | 175.202279 | 24800000 | 180 | 190.5231 | 8043.32 | 0.6725659 | 42.21703
icsd-89534-Cl8S2Sm4 | MatHub3d-11409-Cl8S2Sm4 | 0.000641359 |  | 14.212349 | 3.459 | 60.453678 | 55599.961 | -179.79383 | 0.082457 | 17.973145 | -10.791833 | 4.336 | 60.453678 | 19086.989 | 180.11926 | 0.137725 | 6.192382 | 217.9699 | 44.96193
icsd-89535-C2Li2 | MatHub3d-8466-C2Li2 | 0.00457123 |  | 2.241727 | 2.308 | 80.417574 | 288512.07 | -179.88833 | 4.818281 | 93.361958 | -22.990203 | 2.714 | 80.417574 | 205613.13 | 180.04673 | 1.696309 | 66.653249 | 19.37661 | 39.29311
icsd-89538-Br2Ca3Si1 | MatHub3d-7479-Br2Ca3Si1 | 0.00032499 |  | 1.661517 | 4.665 | 32.679068 | 24561.237 | -179.72127 | 0.309174 | 7.933214 | -1.194427 | 2.928 | 32.679068 | 42711.409 | 180.19845 | 0.510234 | 13.869028 | 25.65938 | 27.1817
icsd-89548-F4S4Y4 | MatHub3d-16910-F4S4Y4 | 0.0069891 |  | 2.870502 | 5.206 | 84.789898 | 67412.734 | -179.70841 | 0.742812 | 21.771019 | -3.094325 | 4.661 | 84.789898 | 48458.621 | 179.80378 | 0.55101 | 15.666381 | 29.30892 | 28.43212
icsd-89549-F2Lu2S2 | MatHub3d-16543-F2Lu2S2 | 0.211517 |  | 2.248654 | 2.054 | 93.087527 | 522841.67 | -180.37312 | 6.010371 | 170.10372 | -2.1 | 0.974 | 93.087527 | 1050000 | 180 | 11.12537 | 341.5189 | 28.3017 | 30.69731
icsd-89557-La2O2Te1 | MatHub3d-23146-La2O2Te1 | 0.0425053 |  | 7.687363 | 2.382 | 89.723285 | 394604.7 | -180.07902 | 3.639074 | 127.9642 | -5.586525 | 2.9 | 89.723285 | 517141.11 | 179.63044 | 4.847795 | 166.86642 | 35.16395 | 34.4211
icsd-89558-Ce2O2Te1 | MatHub3d-10549-Ce2O2Te1 | 0.0388739 | 0.039573 | 8.737659 | 2.259 1.952 | 94.337642 | 489061.44 | -179.91043 | 4.579194 | 158.29824 | -5.459015 | 2.578 2.490 | 94.337642 | 580412.83 | 179.61129 | 5.439402 | 187.24242 | 34.56902 | 34.42335
icsd-89559-O2Pr2Te1 | MatHub3d-27586-O2Pr2Te1 | 0.0313672 |  | 5.720425 | 2.514 | 94.902255 | 443231.69 | -180.41372 | 3.7113 | 144.26797 | -5.005235 | 2.849 | 94.902255 | 619852.45 | 180.03685 | 6.285787 | 200.91442 | 38.87262 | 31.96329
icsd-89561-O2Sm2Te1 | MatHub3d-27635-O2Sm2Te1 | 0.0204643 |  | 4.597459 | 2.797 | 101.2772 | 452024.19 | -179.54579 | 3.890691 | 145.71763 | -4.337205 | 3.01 | 101.2772 | 639904.31 | 179.89588 | 6.77669 | 207.08922 | 37.45289 | 30.55905
icsd-89563-Gd2O2Te1 | MatHub3d-19325-Gd2O2Te1 | 0.056534 |  | 4.261773 | -1.998 | 105.235342 | 794897.9 | -180.49434 | 7.500685 | 258.96349 | -3.96 | -1.98 | 105.235342 | 1550000 | 180 | 16.65371 | 501.7888 | 34.52531 | 30.13075
icsd-89564-O2Tb2Te1 | MatHub3d-27645-O2Tb2Te1 | 0.0491692 |  | 4.02 | -1.392 | 106.630593 | 1840000 | -180 | 17.6577 | 596.6602 | -3.8 | -1.463 | 106.630593 | 2940000 | 180 | 31.54866 | 947.8699 | 33.79037 | 30.0447
icsd-89565-Dy2O2Te1 | MatHub3d-15338-Dy2O2Te1 | 0.0417842 |  | 3.8 | -0.776 | 108.161431 | 6570000 | -180 | 64.09652 | 2135.587 | -3.68 | -0.968 | 108.161431 | 6910000 | 180 | 73.78381 | 2230.189 | 33.3183 | 30.22599
icsd-89576-Ba1Cu2Se2 | MatHub3d-5279-Ba1Cu2Se2 | 0.0257304 |  | 0.905054 | 4.225 | 56.917666 | 63773.419 | -180.0778 | 0.657739 | 20.680453 | -4.745289 | 1.561 | 56.917666 | 299268.38 | 180.31382 | 3.894988 | 97.301344 | 31.44173 | 24.98117
icsd-89601-Cl4Pd1Tl2 | MatHub3d-11152-Cl4Pd1Tl2 | 0.0322499 |  | 1.794608 | -5.02 | 27.109201 | 14814.018 | -179.90179 | 0.167421 | 4.794505 | -0.870559 | -6.587 | 27.109201 | 2085.3258 | 180.38368 | 0.024998 | 0.678529 | 28.63742 | 27.14333
icsd-89602-F2K2O4S2 | MatHub3d-16483-F2K2O4S2 | 0.00157006 |  | 7.787752 | -3.181 | 60.661182 | 191573.67 | -179.58119 | 1.42564 | 61.781368 | -13.5 | 0.098 | 60.661182 | 63100000 | 180 | 419.4754 | 20402 | 43.33588 | 48.63694
icsd-89618-Bi2Er1I1O4 | MatHub3d-6985-Bi2Er1I1O4 | 0.0584839 |  | 0.132 | -1.081 | 102.074201 | 4120000 | -180 | 42.28431 | 1341.433 | -7.58 | 0.553 | 102.074201 | 8300000 | 180 | 87.2036 | 2678.597 | 31.72413 | 30.71659
icsd-89669-Cu2O6Si2 | MatHub3d-14562-Cu2O6Si2 | 0.467581 | 0.469305 | 7.01 | -20.717 | 157.945053 | 10300 | -180 | 0.08709192 | 3.352979 | -4.083444 | -13.763 | 157.945053 | 20634.763 | 179.8712 | 0.196145 | 6.676099 | 38.49931 | 34.03655
icsd-89695-Cs3I9Sb2 | MatHub3d-13704-Cs3I9Sb2 | 2.24314e-05 |  | 1.66 | -0.692 | 16.811008 | 1270000 | -180 | 12.18967 | 409.7152 | -2.244356 | -1.559 | 16.811008 | 46814.11 | 180.39642 | 0.308363 | 15.234654 | 33.61167 | 49.40494
icsd-90071-Ag2Au2F8 | MatHub3d-517-Ag2Au2F8 | 0.0383545 |  | 24.098636 | -10.174 | 78.569806 | 6447.0146 | -179.91571 | 0.040636 | 2.086877 | -15.619496 | -6.947 | 78.569806 | 2790.2871 | 179.61322 | 0.023914 | 0.900172 | 51.35537 | 37.64205
icsd-90084-Hg4Mo2O8 | MatHub3d-21172-Hg4Mo2O8 | 0.00106888 |  | 5.59 | -1.742 | 117.240803 | 1460000 | -180 | 8.12743 | 472.751 | -3.86 | 0.848 | 117.240803 | 1150000 | 180 | 11.01236 | 372.226 | 58.16734 | 33.80075
icsd-90085-Hg4O8W2 | MatHub3d-21187-Hg4O8W2 | 0.156749 |  | 8.934391 | -9.621 | 127.039428 | 89403.684 | -179.5303 | 0.457134 | 28.815816 | -3.121018 | -6.947 | 127.039428 | 20046.96 | 180.35063 | 0.194642 | 6.520544 | 63.03582 | 33.50019
icsd-9011-Ca4O8Sn2 | MatHub3d-9567-Ca4O8Sn2 | 0.0217267 |  | 0.274 | -1.885 | 131.891802 | 2520000 | -180 | 28.07079 | 818.0824 | -20.341404 | 4.889 | 131.891802 | 21918.799 | 179.95065 | 0.19559 | 7.097797 | 29.14355 | 36.28916
icsd-90494-Ce2Ir2O12Sr4 | MatHub3d-10507-Ce2Ir2O12Sr4 | 0.00180365 | 0.00181312 | 68.495774 | -1.010 1.958 | 148.896228 | 262.91318 | -179.76267 | 0.017906 | 0.084959 | -6.910923 | 1.534 1.450 | 148.896228 | 286604.81 | 179.79916 | 3.107484 | 92.652854 | 4.744722 | 29.81604
icsd-90497-Ir2O12Sr4Tb2 | MatHub3d-22441-Ir2O12Sr4Tb2 | 0.00359377 | 0.0035986 | 3.290741 | -3.024 1.861 | 147.442526 | 161011.61 | -65.480166 | 2.857808 | 6.903618 | -0.002122 | 0.846 0.972 | 147.442526 | 68736.046 | 180.11766 | 5.054139 | 22.299603 | 2.415704 | 4.412147
icsd-90499-Ir2O12Sr4Tb2 | MatHub3d-22442-Ir2O12Sr4Tb2 | 0.0035828 | 0.00358751 | 3.491512 | -3.025 1.857 | 147.559342 | 178347.69 | -58.700657 | 2.979484 | 6.145446 | -12.5 | 0.845 0.981 | 147.559342 | 1000000 | 180 | 5.228089 | 325.0964 | 2.062587 | 62.18264
icsd-90540-Al1La1O3 | MatHub3d-1421-Al1La1O3 | 0.047382 |  | 0.674759 | 2.967 | 191.539087 | 969554.36 | -180.20144 | 11.031631 | 314.8391 | -13.874141 | 4.573 | 191.539087 | 114299.63 | 180.17071 | 1.564749 | 37.103356 | 28.53967 | 23.71202
icsd-90559-Al2O6Pr2 | MatHub3d-1996-Al2O6Pr2 | 0.0181078 |  | 1.93 | 1.742 | 194.485666 | 1470000 | -180 | 16.3182 | 475.9671 | -21.044717 | 4.236 | 194.485666 | 125466.16 | 179.64093 | 1.25561 | 40.489014 | 29.16787 | 32.24649
icsd-90568-Al1O3Pr1 | MatHub3d-1526-Al1O3Pr1 | 0.0307966 |  | 0.626177 | 2.931 | 196.549382 | 778514.54 | -180.34951 | 8.781552 | 253.21922 | -9.441457 | 4.217 | 196.549382 | 109361.33 | 179.87822 | 1.432842 | 35.385143 | 28.83536 | 24.69577
icsd-90572-Al2Nd2O6 | MatHub3d-1976-Al2Nd2O6 | 0.0148367 |  | 2.48 | 1.641 | 195.738046 | 1490000 | -180 | 16.22404 | 482.9097 | -19.591601 | 4.312 | 195.738046 | 115074.4 | 180.40146 | 1.128202 | 37.450601 | 29.76507 | 33.19494
icsd-90615-F6Na1P1 | MatHub3d-17229-F6Na1P1 | 0.0092207 |  | 0.647952 | -16.241 | 83.665607 | 13618.35 | -180.15689 | 0.154251 | 4.42004 | -47.406972 | -7.578 | 83.665607 | 4750.3316 | 179.42464 | 0.015748 | 1.529284 | 28.65485 | 97.10973
icsd-90641-Ba2Nd1O6Ru1 | MatHub3d-6026-Ba2Nd1O6Ru1 | 4.74157e-06 | 4.75716e-06 | 2.08 | -5.986 | 130.775697 | 15800000 | -180 | 168.9305 | 5118.283 | -16.667686 | -1.009 1.563 | 130.775697 | 498109.62 | 179.51397 | 3.792963 | 160.51714 | 30.29816 | 42.31972
icsd-90642-Ba2Nd1O6Ru1 | MatHub3d-6027-Ba2Nd1O6Ru1 | 4.79469e-06 | 4.8037e-06 | 2.08 | -6.005 | 130.728632 | 15900000 | -180 | 170.2318 | 5148.303 | -16.545967 | -1.011 1.561 | 130.728632 | 496556.89 | 179.78197 | 3.795571 | 160.49493 | 30.2429 | 42.28479
icsd-9064-Al2Cl14Se2 | MatHub3d-1755-Al2Cl14Se2 | 0.00365926 |  | 12.469902 | -11.02 | 34.58973 | 327.17286 | -179.80502 | 0.000572 | 0.105774 | -24.550191 | -5.396 | 34.58973 | 953.06854 | 179.67236 | 0.000296 | 0.307671 | 184.9196 | 1039.429
icsd-90653-Ho2O12Ru2Sr4 | MatHub3d-21382-Ho2O12Ru2Sr4 | 4.06913e-06 | 4.0783e-06 | 2.79 | -6.25 | 145.968995 | 2130000 | -180 | 22.12998 | 688.4187 | -10.018193 | -1.257 1.260 | 145.968995 | 246796.44 | 179.75747 | 2.094631 | 79.746709 | 31.10797 | 38.07196
icsd-90687-La4Mg2O12Ti2 | MatHub3d-23241-La4Mg2O12Ti2 | 3.19927e-06 |  | 18.182418 | 1.295 | 165.573754 | 392425.23 | -179.41418 | 2.503272 | 126.31952 | -29.779195 | 4.395 | 165.573754 | 41862.481 | 179.6008 | 0.367296 | 13.503349 | 50.46176 | 36.76421
icsd-90733-O8Te4 | MatHub3d-28279-O8Te4 | 0.261575 |  | 3.595288 | -12.432 | 116.598113 | 16407.214 | -180.19477 | 0.185093 | 5.327448 | -8.557317 | -9.54 | 116.598113 | 10042.679 | 179.74541 | 0.099632 | 3.24463 | 28.78255 | 32.56614
icsd-90771-Si4Sr8 | MatHub3d-30261-Si4Sr8 | 0.00171137 |  | 0.33921 | 3.103 | 31.010907 | 17536.065 | -180.01824 | 0.285972 | 5.682836 | -4.410086 | 1.916 | 31.010907 | 76022.527 | 180.26219 | 0.764668 | 24.703108 | 19.872 | 32.30566
icsd-90806-Rb8Te12 | MatHub3d-29447-Rb8Te12 | 0.00189655 |  | 1.63 | -0.374 | 21.107305 | 5650000 | -180 | 54.7548 | 1826.457 | -2.929729 | 0.617 | 21.107305 | 504817.44 | 180.13689 | 4.633437 | 163.80972 | 33.35702 | 35.35382
icsd-90838-O6Te2 | MatHub3d-28013-O6Te2 | 0.353896 |  | 0.605526 | -13.198 | 158.868312 | 28042.489 | -179.68499 | 0.328509 | 9.053993 | -19.697549 | -7.233 | 158.868312 | 19579.995 | 179.82506 | 0.188168 | 6.331594 | 27.56087 | 33.64862
icsd-90839-B4Ce1O12Sc3 | MatHub3d-4980-B4Ce1O12Sc3 | 0.00117905 | 0.00119749 | 39.554277 | 2.253 2.190 | 128.944072 | 6252.2257 | -180.23635 | 0.108738 | 2.031044 | -47.150476 | 5.566 5.653 | 128.944072 | 6340.6268 | 180.20342 | 0.043866 | 2.059009 | 18.67833 | 46.93861
icsd-9084-F12N4Zr2 | MatHub3d-16368-F12N4Zr2 | 0.0032935 | 0.00331494 | 16.55876 | 0.309 6.086 | 75.717126 | 791.4498 | -44.141385 | 0.015849 | 0.015421 | -9.145589 | 6.577 6.165 | 75.717126 | 1085.986 | 134.08356 | 0.018393 | 0.195243 | 0.9729951 | 10.61507
icsd-90908-Bi2Mg4O12V2 | MatHub3d-7081-Bi2Mg4O12V2 | 2.5159e-06 |  | 2.73 | -0.468 | 130.898033 | 3480000 | -180 | 25.75716 | 1132.278 | -8.830357 | 3.777 | 130.898033 | 38135.435 | 180.24706 | 0.375612 | 12.389823 | 43.95974 | 32.9857
icsd-90941-In1Na3O8P2 | MatHub3d-21831-In1Na3O8P2 | 0.0129413 |  | 0.455128 | -7.383 | 137.044959 | 101001.72 | -179.88544 | 1.1147 | 32.682915 | -14.310712 | 1.009 | 137.044959 | 921867.27 | 180.00537 | 5.358858 | 298.70282 | 29.31992 | 55.74001
icsd-90956-Ge2Se4 | MatHub3d-19787-Ge2Se4 | 0.000999433 |  | 3.442083 | -3.182 | 49.054762 | 65233.763 | -179.6617 | 0.957467 | 21.056367 | -10.7 | -0.818 | 49.054762 | 1020000 | 180 | 7.601687 | 329.7583 | 21.99174 | 43.37962
icsd-90957-Ge2Se4 | MatHub3d-19788-Ge2Se4 | 0.00101159 |  | 2.788473 | -3.079 | 49.598295 | 66146.108 | -180.18174 | 0.998165 | 21.474638 | -10.9 | -0.864 | 49.598295 | 1040000 | 180 | 7.629586 | 335.9052 | 21.51412 | 44.02666
icsd-90993-F2Tl2 | MatHub3d-16646-F2Tl2 | 0.0359414 |  | 1.157257 | -4.32 | 30.417905 | 52243.83 | -180.38114 | 0.569938 | 16.998761 | -24.124975 | -5.873 | 30.417905 | 29446.41 | 179.61459 | 0.255243 | 9.499825 | 29.82563 | 37.21875
icsd-90994-F4Tl4 | MatHub3d-16918-F4Tl4 | 0.0305078 |  | 1.328388 | -4.644 | 29.084664 | 32810.429 | -180.12053 | 0.366842 | 10.644821 | -32.345067 | -6.255 | 29.084664 | 18695.354 | 180.51515 | 0.154703 | 6.092015 | 29.01745 | 39.37878
icsd-91051-C4Sr2 | MatHub3d-8804-C4Sr2 | 0.00469944 |  | 1.170417 | 5.235 | 77.882861 | 121914.01 | -179.63971 | 0.929371 | 39.342167 | -18.79029 | 4.016 | 77.882861 | 41699.092 | 180.1623 | 0.288527 | 13.534882 | 42.33204 | 46.91028
icsd-91087-Cd2Cl2H2O2 | MatHub3d-9950-Cd2Cl2H2O2 | 0.0339368 |  | 0.220656 | -8.224 | 68.822875 | 76911.295 | -180.26106 | 0.864658 | 24.991594 | -24.89212 | -5.311 | 68.822875 | 30626.708 | 180.15836 | 0.22048 | 9.940522 | 28.90344 | 45.08582
icsd-91090-Cu2Rb2Se8Sm4 | MatHub3d-14616-Cu2Rb2Se8Sm4 | 0.00216138 |  | 0.759264 | 4.722 | 52.668038 | 47784.03 | -180.13216 | 0.499597 | 15.504768 | -3.947651 | 3.475 | 52.668038 | 27209.13 | 180.49141 | 0.259685 | 8.863959 | 31.03455 | 34.1335
icsd-91091-Cu2Gd4Rb2Se8 | MatHub3d-14280-Cu2Gd4Rb2Se8 | 0.00660195 |  | 0.772961 | 1.885 | 54.025569 | 293088.51 | -180.30247 | 3.044698 | 95.280084 | -3.564699 | 0.611 | 54.025569 | 905932.25 | 180.38465 | 9.174667 | 294.77788 | 31.29377 | 32.12955
icsd-91092-Cu2Dy4Rb2Se8 | MatHub3d-14167-Cu2Dy4Rb2Se8 | 0.00728728 |  | 0.790877 | 1.829 | 55.095853 | 327906.03 | -179.63283 | 3.39755 | 105.80856 | -3.23 | 0.474 | 55.095853 | 1610000 | 180 | 17.26384 | 518.948 | 31.14261 | 30.05982
icsd-91517-O4Sn2 | MatHub3d-27847-O4Sn2 | 0.0805236 | 0.0805243 | 0.119167 | -25.299 | 191.917689 | 172178.89 | -179.83259 | 1.946232 | 55.68224 | -2.23 | -1.291 | 191.917689 | 1780000 | 180 | 19.21993 | 577.4815 | 28.61028 | 30.04597
icsd-91527-K1Ni1O9P3 | MatHub3d-22625-K1Ni1O9P3 | 5.51784e-05 | 5.53647e-05 | 94.406322 | -8.558 | 125.894422 | 308091.97 | -180.1082 | 3.876094 | 99.941841 | -19.373756 | 0.967 0.808 | 125.894422 | 198593.47 | 179.44787 | 0.966213 | 63.950149 | 25.78416 | 66.18639
icsd-9153-H4O8U2 | MatHub3d-20470-H4O8U2 | 0.00498244 |  | 26.896528 | -0.824 | 162.584473 | 473558.45 | -179.96171 | 2.994348 | 153.36767 | -8.34 | 1.143 | 162.584473 | 1060000 | 180 | 11.33602 | 342.9317 | 51.21905 | 30.25151
icsd-91755-In1K1P2S7 | MatHub3d-21751-In1K1P2S7 | 7.86026e-06 |  | 5.360057 | -1.909 | 53.910904 | 175974.66 | -180.32451 | 0.744662 | 57.221556 | -6.526489 | 1.206 | 53.910904 | 206944.36 | 180.44504 | 1.440064 | 67.381937 | 76.84232 | 46.79093
icsd-91756-K1P2S7V1 | MatHub3d-22662-K1P2S7V1 | 4.779e-07 | 4.7809e-07 | 37.258657 | 1.115 -0.807 | 58.010658 | 597373.83 | -179.70093 | 4.599135 | 192.9065 | -12.216937 | 0.982 1.795 | 58.010658 | 225769.23 | 179.5621 | 0.72054 | 72.793753 | 41.94408 | 101.0267
icsd-91791-Ni1O6Sr2W1 | MatHub3d-26886-Ni1O6Sr2W1 | 0.00648905 | 0.00648905 | 3.84 | -1.178 | 168.795299 | 5530000 | -180 | 69.14872 | 1793.417 | -8.11 | 0.600 3.619 | 168.795299 | 2430000 | 180 | 19.56529 | 792.3667 | 25.93565 | 40.49859
icsd-91792-Ni1O6Sr2Te1 | MatHub3d-26882-Ni1O6Sr2Te1 | 0.00673973 | 0.00674006 | 0.348049 | -12.828 | 140.26571 | 140535.07 | -180.40708 | 1.569308 | 45.739545 | -15.184328 | 3.206 3.820 | 140.26571 | 77861.87 | 179.73258 | 0.572682 | 25.152343 | 29.14631 | 43.92026
icsd-91843-La2Li2O8Ti2 | MatHub3d-23080-La2Li2O8Ti2 | 0.00100404 |  | 1.393085 | 1.942 | 150.98706 | 201626.53 | -179.95041 | 1.66524 | 65.291003 | -19.349641 | 5.198 | 150.98706 | 37948.524 | 179.67412 | 0.451071 | 12.250842 | 39.20816 | 27.15945
icsd-91844-Li2Nd2O8Ti2 | MatHub3d-23766-Li2Nd2O8Ti2 | 0.00111908 |  | 1.400911 | 2.071 | 155.829244 | 220163.44 | -179.50311 | 1.753802 | 70.939674 | -22.026412 | 4.974 | 155.829244 | 37947.605 | 180.55224 | 0.312212 | 12.370582 | 40.44908 | 39.62238
icsd-91856-Cu1In1O2 | MatHub3d-13902-Cu1In1O2 | 0.164171 |  | 0.632457 | -11.132 | 125.020759 | 37724.781 | -179.68755 | 0.599514 | 12.180432 | -15.926244 | -6.496 | 125.020759 | 17264.618 | 179.97131 | 0.153986 | 5.591953 | 20.31718 | 36.31468
icsd-91897-Ba2C2O6 | MatHub3d-5600-Ba2C2O6 | 0.0215117 |  | 2.09969 | 2.387 | 114.071673 | 209793.49 | -180.28313 | 2.187759 | 68.187092 | -8.989751 | 3.482 | 114.071673 | 47232.517 | 179.82465 | 0.460248 | 15.273534 | 31.16755 | 33.18544
icsd-91934-Fe4O8Zn2 | MatHub3d-18446-Fe4O8Zn2 | 0.187949 | 0.190161 | 2.16 | -18.98 | 172.935272 | 6850 | -180 | 0.07854467 | 2.219019 | -26.184167 | -13.238 | 172.935272 | 15121.607 | 179.67835 | 0.118692 | 4.881907 | 28.25168 | 41.13088
icsd-91944-Al2O4 | MatHub3d-1988-Al2O4 | 0.536206 | 0.537708 | 8.475741 | -22.696 | 201.476655 | 45174.859 | -179.97638 | 0.645168 | 14.632813 | -5.248771 | -11.058 | 201.476655 | 40594.713 | 179.79067 | 0.482066 | 13.122113 | 22.68062 | 27.22057
icsd-92040-Ce2O8Si2 | MatHub3d-10561-Ce2O8Si2 | 0.0114728 |  | 2e-06 | -0.58 | 186.281213 | 0.024424 | -170.0604 | 4.3e-05 | 7e-06 | -20.236947 | 4.718 | 186.281213 | 97902.908 | 180.36097 | 1.045566 | 31.847894 | 0.1627907 | 30.45996
icsd-9204-Cs1I1 | MatHub3d-13515-Cs1I1 | 0.0118371 |  | 0.167419 | -1.384 | 9.858338 | 72397.227 | -179.74633 | 0.743525 | 23.390635 | -21.574513 | 1.574 | 9.858338 | 78559.72 | 180.18669 | 0.731103 | 25.506176 | 31.45911 | 34.88725
icsd-92052-Ag2Ga2S4 | MatHub3d-700-Ag2Ga2S4 | 0.00163612 |  | 0.08501 | -5.9 | 61.55482 | 82560.016 | -180.01666 | 0.812449 | 26.754397 | -10.095676 | -1.608 | 61.55482 | 317299.42 | 179.65226 | 2.619209 | 102.40817 | 32.93056 | 39.09889
icsd-92092-O4Zr2 | MatHub3d-27891-O4Zr2 | 0.013232 |  | 1.237866 | 2.037 | 226.429523 | 91533.19 | -180.37638 | 1.156604 | 29.780906 | -33.489653 | 5.029 | 226.429523 | 166189.13 | 179.62193 | 1.772577 | 53.619324 | 25.74858 | 30.24936
icsd-92132-Ni1O1 | MatHub3d-26862-Ni1O1 | 0.359147 | 0.359431 | 4.74 | -18.057 | 181.10772 | 9670 | -180 | 0.1322864 | 3.124198 | -15.1 | -12.308 | 181.10772 | 36000 | 180 | 0.3906507 | 11.63947 | 23.61693 | 29.79508
icsd-92306-Li2N1Na1 | MatHub3d-23731-Li2N1Na1 | 0.0103488 |  | 0.204866 | -6.741 | 53.197368 | 21921.196 | -180.13409 | 0.227633 | 7.113053 | -6.417773 | 1.157 | 53.197368 | 418241.22 | 180.01628 | 4.667616 | 135.53466 | 31.2479 | 29.03723
icsd-92309-Li2N2Na4 | MatHub3d-23734-Li2N2Na4 | 0.00415769 |  | 0.163161 | -3.272 | 38.363405 | 75644.663 | -179.88602 | 1.24744 | 24.477841 | -0.073046 | 1.31 | 38.363405 | 2006.871 | 179.89152 | 0.422856 | 0.649443 | 19.62246 | 1.535849
icsd-92313-Li5N2Na1 | MatHub3d-24303-Li5N2Na1 | 0.00351039 |  | 0.97678 | -2.994 | 61.103346 | 35359.922 | -180.00824 | 0.444868 | 11.457664 | -7.53 | 0.86 | 61.103346 | 1080000 | 180 | 12.03488 | 349.7101 | 25.7552 | 29.05805
icsd-92398-Bi2Cl1O4Pr1 | MatHub3d-6947-Bi2Cl1O4Pr1 | 0.0174751 |  | 0.239 | 1.779 | 105.104678 | 2260000 | -180 | 26.44846 | 734.267 | -7.03871 | 5.318 | 105.104678 | 30390.064 | 180.22428 | 0.389012 | 9.870933 | 27.76218 | 25.37437
icsd-92399-Bi2Cl1Nd1O4 | MatHub3d-6946-Bi2Cl1Nd1O4 | 0.0142072 |  | 0.23 | 1.81 | 105.904841 | 2220000 | -180 | 25.81727 | 719.6323 | -7.024348 | 5.387 | 105.904841 | 30730.693 | 179.64573 | 0.365782 | 9.91759 | 27.87407 | 27.11339
icsd-92400-Bi2Cl1O4Sm1 | MatHub3d-6948-Bi2Cl1O4Sm1 | 0.00930966 |  | 0.217 | 1.904 | 107.931615 | 2080000 | -180 | 24.00346 | 669.8457 | -7.000641 | 5.547 | 107.931615 | 31546.117 | 179.84028 | 0.340906 | 10.202811 | 27.90621 | 29.92852
icsd-92402-Bi2Cl1Gd1O4 | MatHub3d-6941-Bi2Cl1Gd1O4 | 0.00836601 |  | 0.204 | -1.424 | 109.730387 | 3770000 | -180 | 43.40701 | 1227.458 | -7.485622 | 2.311 | 109.730387 | 196947.42 | 179.87227 | 1.938112 | 63.720436 | 28.27787 | 32.87758
icsd-92403-Bi2Cl1O4Tb1 | MatHub3d-6949-Bi2Cl1O4Tb1 | 0.00824115 |  | 0.202 | -1.538 | 110.162295 | 3270000 | -180 | 37.54136 | 1058.855 | -7.443531 | 2.222 | 110.162295 | 219912.52 | 180.06701 | 2.128243 | 71.304718 | 28.20503 | 33.50403
icsd-92404-Bi2Cl1Dy1O4 | MatHub3d-6938-Bi2Cl1Dy1O4 | 0.0101863 |  | 0.197 | -1.705 | 110.721697 | 2670000 | -180 | 30.47624 | 867.0037 | -7.568304 | 2.088 | 110.721697 | 258584.52 | 180.24412 | 2.419876 | 84.00879 | 28.44851 | 34.71615
icsd-92405-Bi2Cl1O4Y1 | MatHub3d-6951-Bi2Cl1O4Y1 | 0.00647185 |  | 0.2 | 1.846 | 109.416969 | 2270000 | -180 | 25.954 | 731.4895 | -7.792211 | 2.567 | 109.416969 | 172446.84 | 179.52311 | 1.589606 | 55.577109 | 28.18408 | 34.96282
icsd-92406-Bi2Cl1Ho1O4 | MatHub3d-6942-Bi2Cl1Ho1O4 | 0.0348436 |  | 0.194 | -2.003 | 111.485629 | 1950000 | -180 | 22.30348 | 633.9827 | -7.616278 | 1.763 | 111.485629 | 377189.68 | 180.08244 | 3.492443 | 122.32142 | 28.42528 | 35.0246
icsd-92407-Bi2Cl1Er1O4 | MatHub3d-6939-Bi2Cl1Er1O4 | 0.0679589 |  | 0.193 | -1.084 | 111.604798 | 6660000 | -180 | 75.80669 | 2163.937 | -7.64 | -0.343 | 111.604798 | 10200000 | 180 | 93.13598 | 3317.775 | 28.54546 | 35.62291
icsd-92408-Bi2Cl1O4Tm1 | MatHub3d-6950-Bi2Cl1O4Tm1 | 0.0580442 |  | 0.19 | -0.526 | 112.566573 | 28800000 | -180 | 326.8634 | 9296.915 | -7.83 | 0.26 | 112.566573 | 18500000 | 180 | 164.8844 | 6030.239 | 28.44281 | 36.57253
icsd-92411-Bi2Br1O4Pr1 | MatHub3d-6900-Bi2Br1O4Pr1 | 0.0164576 |  | 0.21 | 1.794 | 101.276831 | 2160000 | -180 | 24.77923 | 702.8595 | -0.000622 | 1.991 | 101.276831 | 35.914711 | 180.11633 | 0.027905 | 0.011651 | 28.36486 | 0.4175237
icsd-92412-Bi2Br1Nd1O4 | MatHub3d-6899-Bi2Br1Nd1O4 | 0.0132343 |  | 0.205 | 1.836 | 102.309619 | 2110000 | -180 | 24.18795 | 682.5312 | -7.021007 | 2.058 | 102.309619 | 223635.74 | 179.96128 | 2.154511 | 72.426812 | 28.21782 | 33.61636
icsd-92413-Bi2Br1O4Sm1 | MatHub3d-6901-Bi2Br1O4Sm1 | 0.00867848 |  | 0.193 | 1.922 | 103.760507 | 1960000 | -180 | 22.30527 | 637.2345 | -6.78847 | 2.215 | 103.760507 | 210759.27 | 180.37406 | 2.049469 | 68.570109 | 28.56879 | 33.4575
icsd-92415-Bi2Br1Gd1O4 | MatHub3d-6896-Bi2Br1Gd1O4 | 0.0080481 |  | 0.184 | -1.379 | 105.53179 | 3910000 | -180 | 44.36658 | 1269.93 | -6.48 | -1.014 | 105.53179 | 1060000 | 180 | 10.59647 | 343.4577 | 28.62357 | 32.41246
icsd-92416-Bi2Br1O4Tb1 | MatHub3d-6902-Bi2Br1O4Tb1 | 0.00783168 |  | 0.181 | -1.492 | 105.995867 | 3350000 | -180 | 37.93102 | 1088.101 | -6.389977 | -1.096 | 105.995867 | 930295.2 | 180.42884 | 9.361902 | 302.85357 | 28.68631 | 32.34958
icsd-92417-Bi2Br1Dy1O4 | MatHub3d-6893-Bi2Br1Dy1O4 | 0.00983037 |  | 0.178 | -1.67 | 106.690734 | 2710000 | -180 | 30.59036 | 876.7946 | -6.345545 | -1.248 | 106.690734 | 745814.61 | 180.35922 | 7.547611 | 242.60939 | 28.66245 | 32.14387
icsd-92418-Bi2Br1O4Y1 | MatHub3d-6904-Bi2Br1O4Y1 | 0.00613685 |  | 0.178 | 1.857 | 105.372733 | 2160000 | -180 | 24.32656 | 699.7475 | -6.136551 | 2.282 | 105.372733 | 219743.44 | 179.82222 | 2.28384 | 71.056304 | 28.76475 | 31.11265
icsd-92419-Bi2Br1Ho1O4 | MatHub3d-6897-Bi2Br1Ho1O4 | 0.0364649 |  | 0.175 | -1.939 | 107.294858 | 2020000 | -180 | 22.71308 | 653.9317 | -6.264806 | -1.454 | 107.294858 | 567722.69 | 180.25904 | 5.779045 | 184.47196 | 28.79097 | 31.92084
icsd-92420-Bi2Br1Er1O4 | MatHub3d-6894-Bi2Br1Er1O4 | 0.0642775 |  | 0.173 | -0.954 | 107.754958 | 8350000 | -180 | 93.71874 | 2705.488 | -6.2 | -0.465 | 107.754958 | 5670000 | 180 | 57.86728 | 1847.672 | 28.86816 | 31.92948
icsd-92424-Bi2I1La1O4 | MatHub3d-7031-Bi2I1La1O4 | 0.0239569 |  | 0.167 | 1.742 | 94.185132 | 1540000 | -180 | 16.4316 | 500.3014 | -8.889103 | 3.255 | 94.185132 | 138150.88 | 180.41012 | 1.526816 | 44.965091 | 30.44752 | 29.45024
icsd-92425-Bi2I1O4Pr1 | MatHub3d-7034-Bi2I1O4Pr1 | 0.0146515 |  | 0.158 | 1.495 | 96.433405 | 2170000 | -180 | 23.11135 | 704.1742 | -8.713487 | 3.052 | 96.433405 | 178948.44 | 179.68427 | 1.931838 | 57.776077 | 30.46876 | 29.90731
icsd-92426-Bi2I1Nd1O4 | MatHub3d-7033-Bi2I1Nd1O4 | 0.0119817 |  | 0.153 | 1.493 | 97.13498 | 2190000 | -180 | 23.24949 | 710.1054 | -8.369463 | 3.076 | 97.13498 | 189650.55 | 180.05593 | 2.035463 | 61.484967 | 30.54284 | 30.20687
icsd-92427-Bi2I1O4Sm1 | MatHub3d-7035-Bi2I1O4Sm1 | 0.0078754 |  | 0.146 | 1.588 | 98.878064 | 1970000 | -180 | 20.75196 | 640.6801 | -8.181925 | 3.211 | 98.878064 | 192609.88 | 179.64935 | 2.038903 | 62.162702 | 30.87323 | 30.48831
icsd-92429-Bi2Gd1I1O4 | MatHub3d-7018-Bi2Gd1I1O4 | 0.00746413 |  | 0.142 | -1.723 | 99.902727 | 1690000 | -180 | 17.61656 | 544.1183 | -7.93 | -0.042 | 99.902727 | 1240000000 | 180 | 13028.91 | 399733.5 | 30.88675 | 30.6805
icsd-92430-Bi2I1O4Tb1 | MatHub3d-7036-Bi2I1O4Tb1 | 0.00746784 |  | 0.14 | -1.87 | 100.548196 | 1430000 | -180 | 14.83181 | 460.0862 | -7.81 | -0.169 | 100.548196 | 80200000 | 180 | 841.9416 | 25867.67 | 31.02023 | 30.72383
icsd-92431-Bi2Dy1I1O4 | MatHub3d-6984-Bi2Dy1I1O4 | 0.00959705 |  | 0.137 | -2 | 101.095318 | 1240000 | -180 | 12.85885 | 400.9426 | -7.74 | -0.287 | 101.095318 | 28500000 | 180 | 298.7447 | 9215.47 | 31.18028 | 30.84731
icsd-92432-Bi2I1O4Y1 | MatHub3d-7038-Bi2I1O4Y1 | 0.00551922 |  | 0.138 | 1.529 | 99.695075 | 2070000 | -180 | 21.36743 | 666.3461 | -7.71179 | 3.242 | 99.695075 | 226919.57 | 179.58795 | 2.3852 | 73.185722 | 31.18513 | 30.68326
icsd-92433-Bi2Ho1I1O4 | MatHub3d-7024-Bi2Ho1I1O4 | 0.0397982 |  | 0.134651 | -2.244 | 101.439576 | 968677.39 | -180.12794 | 9.987654 | 314.29779 | -3.2e-05 | -0.566 | 101.439576 | 66.667476 | 179.99176 | 0.052996 | 0.021598 | 31.46863 | 0.4075402
icsd-92435-Bi2I1O4Tm1 | MatHub3d-7037-Bi2I1O4Tm1 | 0.0493345 |  | 0.131 | -0.632 | 102.553483 | 11900000 | -180 | 120.9212 | 3847.839 | -7.46 | 1.073 | 102.553483 | 2290000 | 180 | 24.00694 | 739.9869 | 31.82105 | 30.82387
icsd-92464-H6Na2O6Sn1 | MatHub3d-20520-H6Na2O6Sn1 | 0.00121933 |  | 0.357952 | -5.148 | 94.982564 | 237451.26 | -180.01303 | 2.699352 | 76.945343 | -16.975599 | 0.566 | 94.982564 | 596259.39 | 179.50402 | 2.762884 | 192.12487 | 28.50512 | 69.5378
icsd-92466-H6K2O6Pb1 | MatHub3d-20498-H6K2O6Pb1 | 0.00178887 |  | 0.390447 | -4.302 | 76.919235 | 129295.86 | -180.35 | 1.392481 | 42.054929 | -24.707779 | 1.04 | 76.919235 | 166110.52 | 180.4822 | 1.243053 | 54.10855 | 30.20144 | 43.52876
icsd-92480-Cl2H4Hg2N2 | MatHub3d-10903-Cl2H4Hg2N2 | 0.071694 |  | 0.469932 | -11.439 | 62.81809 | 19101.473 | -180.18444 | 0.202401 | 6.201567 | -7.434236 | -6.494 | 62.81809 | 11509.498 | 180.11195 | 0.134302 | 3.733717 | 30.64 | 27.8009
icsd-92525-Pr4S8 | MatHub3d-29115-Pr4S8 | 0.00709582 |  | 0.361762 | 5.399 | 81.166523 | 65496.46 | -179.8629 | 1.205725 | 21.18854 | -0.071233 | 2.654 | 81.166523 | 26228.557 | 179.63621 | 1.402759 | 8.463737 | 17.57328 | 6.033636
icsd-92577-B3N6Na1Sr4 | MatHub3d-4939-B3N6Na1Sr4 | 0.00881997 |  | 0.248 | 0.445 | 98.103389 | 20400000 | -180 | 207.7864 | 6593.216 | -3.275383 | 3.364 | 98.103389 | 66673.355 | 179.55926 | 0.761202 | 21.496509 | 31.73074 | 28.24022
icsd-92584-Be2Br4 | MatHub3d-6512-Be2Br4 | 0.0926155 |  | 0.282016 | -5.045 | 27.038231 | 17511.537 | -180.43001 | 0.178209 | 5.700879 | -12.271377 | -3.084 | 27.038231 | 17293.065 | 179.61412 | 0.178051 | 5.578956 | 31.98985 | 31.33347
icsd-92585-Be2I4 | MatHub3d-6545-Be2I4 | 0.108784 |  | 2.292986 | -3.342 | 21.0442 | 46062.993 | -179.73212 | 0.53637 | 14.880022 | -11.554164 | -3.18 | 21.0442 | 16183.734 | 179.56836 | 0.157747 | 5.218412 | 27.74208 | 33.0809
icsd-92771-Na8S4 | MatHub3d-26483-Na8S4 | 0.00211014 |  | 0.151758 | -1.756 | 30.414045 | 655487.67 | -179.8419 | 7.154743 | 212.0051 | -20.167351 | 1.899 | 30.414045 | 116519.32 | 179.67003 | 1.281682 | 37.613975 | 29.63141 | 29.34735
icsd-92772-Na4S2 | MatHub3d-26427-Na4S2 | 0.0115818 |  | 0.138031 | -2.532 | 31.243808 | 327523.73 | -179.7967 | 3.559482 | 105.87811 | -1.817167 | 1.217 | 31.243808 | 150181.66 | 180.0046 | 1.684146 | 48.661345 | 29.74537 | 28.89378
icsd-92852-Co1Li2O8W2 | MatHub3d-11662-Co1Li2O8W2 | 0.000544025 | 0.000544665 | 12.81284 | -4.846 | 202.501469 | 118602.47 | -180.1341 | 0.795621 | 38.484479 | -23.9 | -0.645 0.429 | 202.501469 | 5830000 | 179 | 43.2806 | 1871.827 | 48.37037 | 43.24864
icsd-92853-Li2Ni1O8W2 | MatHub3d-23784-Li2Ni1O8W2 | 0.000632739 | 0.000633506 | 10.271104 | -4.509 | 206.711427 | 271068.48 | -179.54949 | 1.561495 | 87.387111 | -30.2 | -0.402 1.443 | 206.711427 | 8160000 | 179 | 56.6948 | 2622.514 | 55.96375 | 46.25669
icsd-93040-B2C4N2 | MatHub3d-4601-B2C4N2 | 0.720026 |  | 0.340291 | -11.82 | 378.474257 | 113785.85 | -180.18977 | 1.259701 | 36.944391 | -0.992197 | -11.188 | 378.474257 | 47525.485 | 180.10206 | 0.701826 | 15.415724 | 29.3279 | 21.96517
icsd-93041-B1C2N1 | MatHub3d-4331-B1C2N1 | 1.33893 |  | 0.50198 | -10.407 | 378.221842 | 134108.92 | -179.64019 | 1.707252 | 43.277751 | -0.712412 | -10.28 | 378.221842 | 117086.5 | 180.02592 | 1.27348 | 37.946952 | 25.34936 | 29.79784
icsd-93064-F2O4Rb2S2 | MatHub3d-16617-F2O4Rb2S2 | 0.00405269 |  | 9.761303 | -3.144 | 54.319315 | 188334.43 | -180.5293 | 0.693659 | 61.379751 | -15.2 | 0.2 | 54.319315 | 11000000 | 180 | 59.31079 | 3588.634 | 88.48692 | 60.50558
icsd-9308-Cl8Th2 | MatHub3d-11420-Cl8Th2 | 0.000798342 |  | 57.585502 | 1.134 | 57.227206 | 584718.61 | -179.88765 | 4.020833 | 189.21241 | -5.246252 | 4.741 | 57.227206 | 14279.609 | 180.17244 | 0.155561 | 4.635462 | 47.05801 | 29.79836
icsd-93098-O4Ti2 | MatHub3d-27873-O4Ti2 | 0.0057129 |  | 1.127213 | 2.061 | 198.137268 | 92836.421 | -179.5414 | 0.895531 | 29.925925 | -16.727248 | 5.034 | 198.137268 | 68222.95 | 180.29989 | 0.820284 | 22.17795 | 33.41696 | 27.03692
icsd-9312-Br8Th2 | MatHub3d-7855-Br8Th2 | 0.000394635 |  | 43.721948 | 1.711 | 46.601366 | 303782.92 | -180.44153 | 1.758988 | 98.90912 | -2.685013 | 3.916 | 46.601366 | 15639.727 | 179.72805 | 0.168103 | 5.051972 | 56.2307 | 30.05284
icsd-93224-O2S1Sm2 | MatHub3d-27606-O2S1Sm2 | 0.0174043 |  | 1.264629 | 4.272 | 119.427306 | 56947.731 | -180.09367 | 0.637108 | 18.470274 | -4.568712 | 4.034 | 119.427306 | 70949.984 | 180.10112 | 0.674471 | 23.013629 | 28.99081 | 34.12101
icsd-93353-F2Nd2S2 | MatHub3d-16580-F2Nd2S2 | 0.0157539 |  | 0.359539 | 5.538 | 98.179326 | 138214.8 | -179.93928 | 1.591621 | 44.751387 | -4.904163 | 3.328 | 98.179326 | 147867.78 | 179.70853 | 1.610162 | 47.754131 | 28.11686 | 29.65797
icsd-93354-F2S2Sm2 | MatHub3d-16638-F2S2Sm2 | 0.0113742 |  | 0.354905 | 5.785 | 101.996216 | 132198.32 | -180.03356 | 1.521316 | 42.848229 | -4.611295 | 3.431 | 101.996216 | 147221.54 | 180.19693 | 1.577932 | 47.804212 | 28.16524 | 30.29548
icsd-93355-F2Gd2S2 | MatHub3d-16466-F2Gd2S2 | 0.115401 |  | 0.351528 | -3.297 | 105.793898 | 423205.32 | -179.55413 | 4.876411 | 136.44007 | -4.431013 | -5.791 | 105.793898 | 57381.279 | 179.6329 | 0.604059 | 18.515779 | 27.97961 | 30.65227
icsd-93373-O8Pb2W2 | MatHub3d-28109-O8Pb2W2 | 0.0839325 |  | 5.887575 | -7.721 | 147.965466 | 24851.579 | -179.56665 | 0.201297 | 8.013188 | -8.734248 | -6.468 | 147.965466 | 33311.656 | 179.97753 | 0.230537 | 10.790282 | 39.80779 | 46.80499
icsd-93431-Ag3I1S1 | MatHub3d-947-Ag3I1S1 | 0.111086 |  | 0.115693 | -5.935 | 41.622067 | 77876.092 | -179.74409 | 0.973141 | 25.160158 | -16.387837 | -4.559 | 41.622067 | 31092.89 | 179.52864 | 0.254679 | 10.021404 | 25.85459 | 39.34916
icsd-93438-Cs2F6Pb2 | MatHub3d-13611-Cs2F6Pb2 | 0.0296044 |  | 2.309611 | -5.775 | 39.594368 | 17988.991 | -180.14196 | 0.288083 | 5.83763 | -0.4143 | -8.77 | 39.594368 | 10781.499 | 179.74375 | 0.120675 | 3.483267 | 20.26371 | 28.86486
icsd-93492-K2O7Sr1Ta2 | MatHub3d-22780-K2O7Sr1Ta2 | 0.0288316 |  | 0.615839 | 2.244 | 148.05127 | 680087.99 | -180.51393 | 7.381313 | 221.60857 | -9.718614 | 4.579 | 148.05127 | 31723.121 | 180.31028 | 0.259361 | 10.313757 | 30.02292 | 39.76603
icsd-93509-Br2Fe2O6Sr4 | MatHub3d-7533-Br2Fe2O6Sr4 | 0.0138974 | 0.0140165 | 7.08 | -2.082 1.909 | 83.651385 | 115000 | -180 | 1.678193 | 37.12145 | -1.8 | -0.387 3.975 | 83.651385 | 10200000 | 180 | 101.1586 | 3303.007 | 22.11989 | 32.65177
icsd-93543-C4N8Si2 | MatHub3d-8768-C4N8Si2 | 0.0436256 |  | 9.735158 | -7.835 | 118.097872 | 29367.818 | -179.50722 | 0.25895 | 9.463146 | -10.179729 | -4.763 | 118.097872 | 151390.95 | 179.92012 | 1.280905 | 49.007145 | 36.5443 | 38.25978
icsd-93553-O3Pb1Ti1 | MatHub3d-27696-O3Pb1Ti1 | 0.000563368 |  | 11.778799 | 1.907 | 163.014489 | 716485.25 | -179.93505 | 8.423429 | 231.97373 | -1.526806 | 1.434 | 163.014489 | 483346.98 | 180.1893 | 6.16698 | 156.93399 | 27.53911 | 25.44746
icsd-9361-Cs4Hg2I8 | MatHub3d-13725-Cs4Hg2I8 | 0.000139997 |  | 53.847042 | -1.471 | 12.522494 | 60252.949 | -180.16742 | 0.595792 | 19.558287 | -8.89639 | 0.608 | 12.522494 | 335404.58 | 180.23325 | 2.132965 | 108.95291 | 32.82737 | 51.0805
icsd-93677-Cs1O10Sr2Ta3 | MatHub3d-13537-Cs1O10Sr2Ta3 | 0.0289178 |  | 3.52 | 2.008 | 153.857828 | 4800000 | -180 | 72.58608 | 1553.27 | -11.479584 | 4.141 | 153.857828 | 51895.317 | 179.69061 | 0.491016 | 16.756332 | 21.39901 | 34.12584
icsd-93678-Cu2Nd4Rb2S8 | MatHub3d-14524-Cu2Nd4Rb2S8 | 0.00522278 |  | 0.820859 | 4.887 | 60.153829 | 57134.659 | -180.40845 | 0.612909 | 18.595737 | -6.531846 | 3.923 | 60.153829 | 18402.962 | 180.39846 | 0.158011 | 5.988988 | 30.34013 | 37.90235
icsd-93679-Cu2Rb2S8Sm4 | MatHub3d-14615-Cu2Rb2S8Sm4 | 0.00363818 |  | 0.820142 | 5.074 | 62.184726 | 54482.394 | -179.81973 | 0.586381 | 17.616955 | -6.004572 | 4.031 | 62.184726 | 18447.835 | 180.05037 | 0.1652 | 5.980444 | 30.04353 | 36.20123
icsd-93680-Cs2Cu2La4Se8 | MatHub3d-13558-Cs2Cu2La4Se8 | 0.00514408 |  | 0.734926 | 4.564 | 47.120185 | 42737.284 | -179.82736 | 0.456009 | 13.820332 | -4.561839 | 3.427 | 47.120185 | 15313.565 | 179.87923 | 0.127054 | 4.954939 | 30.30715 | 38.99869
icsd-93681-Cs2Cu2Se8Sm4 | MatHub3d-13563-Cs2Cu2Se8Sm4 | 0.00191772 |  | 0.716249 | 4.643 | 51.179523 | 41204.885 | -179.70585 | 0.43948 | 13.306785 | -4.094894 | 3.484 | 51.179523 | 21871.582 | 179.96462 | 0.182366 | 7.083607 | 30.27848 | 38.84281
icsd-93685-Cu4Gd4Rb2S9 | MatHub3d-14822-Cu4Gd4Rb2S9 | 0.0106153 |  | 0.538829 | 1.891 | 66.324426 | 325709.79 | -179.62335 | 2.730727 | 105.0888 | -3.76489 | 0.683 | 66.324426 | 754050.46 | 179.98106 | 7.705736 | 244.26094 | 38.48382 | 31.69859
icsd-93688-Eu4Ge2S8 | MatHub3d-16026-Eu4Ge2S8 | 2.09811e-05 |  | 12.712143 | -2.918 | 61.168468 | 364185.07 | -180.41895 | 2.690543 | 118.54588 | -4.71 | -0.426 | 61.168468 | 3230000 | 180 | 28.56381 | 1045.041 | 44.06021 | 36.58619
icsd-93709-Ba2Co2Pr4S10 | MatHub3d-5686-Ba2Co2Pr4S10 | 0.00381974 | 0.00392606 | 2.734596 | 4.293 5.130 | 67.65179 | 27174.71 | -180.17421 | 0.310907 | 8.821657 | -2.63698 | 2.238 3.819 | 67.65179 | 89413.809 | 180.34212 | 0.978919 | 29.080305 | 28.37394 | 29.70655
icsd-93711-Ba2La4S10Zn2 | MatHub3d-5956-Ba2La4S10Zn2 | 0.00528468 |  | 0.476179 | 4.198 | 66.906273 | 48905.736 | -179.65985 | 0.531602 | 15.785629 | -2.335136 | 3.931 | 66.906273 | 37613.898 | 179.89271 | 0.472563 | 12.172379 | 29.69445 | 25.75821
icsd-93713-Ba2Pr4S10Zn2 | MatHub3d-6145-Ba2Pr4S10Zn2 | 0.00357585 |  | 0.467625 | 4.269 | 69.008611 | 42278.127 | -179.83809 | 0.461374 | 13.673481 | -3.4e-05 | 3.77 | 69.008611 | 1.869665 | 180.04608 | 0.001442 | 0.000606 | 29.63644 | 0.4202497
icsd-93714-Ba2Nd4S10Zn2 | MatHub3d-6034-Ba2Nd4S10Zn2 | 0.00297805 |  | 0.474281 | 4.388 | 69.92099 | 40597.596 | -180.07943 | 0.444019 | 13.165233 | -1.332998 | 3.826 | 69.92099 | 30077.723 | 179.71497 | 0.418929 | 9.714344 | 29.65016 | 23.18852
icsd-93788-Cr2Dy2O8 | MatHub3d-12991-Cr2Dy2O8 | 0.000259756 | 0.000261395 | 58.5 | -0.827 | 158.126583 | 5400000 | -180 | 65.76967 | 1746.929 | -8.63 | -1.487 1.682 | 158.126583 | 263000 | 170 | 5.950991 | 76.51156 | 26.56132 | 12.85694
icsd-93791-Cl10Cs2Sn4 | MatHub3d-10791-Cl10Cs2Sn4 | 0.00104275 |  | 6.65 | 1.241 | 26.334293 | 1010000 | -180 | 9.245874 | 329.78 | -8.115579 | -0.494 | 26.334293 | 873348.63 | 179.84369 | 3.808191 | 282.47374 | 35.6678 | 74.17531
icsd-93794-Cd2Mo2O12Te2 | MatHub3d-10102-Cd2Mo2O12Te2 | 8.66289e-06 |  | 15.4 | -1.475 | 143.1986 | 1380000 | -180 | 10.98131 | 446.2657 | -20.134036 | 2.815 | 143.1986 | 61065.266 | 180.2956 | 0.354993 | 19.850183 | 40.63866 | 55.91711
icsd-9380-O6Pb2Se2 | MatHub3d-27926-O6Pb2Se2 | 0.0495982 |  | 0.455376 | -12.675 | 96.54279 | 5745.8011 | -180.27847 | 0.060921 | 1.867404 | -7.399481 | -10.292 | 96.54279 | 11231.005 | 180.2436 | 0.073458 | 3.648702 | 30.65288 | 49.67059
icsd-9382-Bi1Cs2F6Na1 | MatHub3d-6691-Bi1Cs2F6Na1 | 0.00371199 |  | 14.580096 | -4.78 | 45.235225 | 34357.55 | -180.01942 | 0.311304 | 11.134249 | -15.602369 | -3.891 | 45.235225 | 55293.953 | 180.11529 | 0.289248 | 17.938198 | 35.76648 | 62.01667
icsd-9383-Bi1Cs2F6K1 | MatHub3d-6690-Bi1Cs2F6K1 | 4.38809e-05 |  | 10.180671 | -1.995 | 38.883368 | 147663.2 | -180.07656 | 1.30752 | 47.883581 | -10.808683 | -2.133 | 38.883368 | 131462.76 | 180.21761 | 0.439412 | 42.696986 | 36.62168 | 97.16846
icsd-9384-Bi1Cs2F6Rb1 | MatHub3d-6692-Bi1Cs2F6Rb1 | 0.000349304 |  | 8.295694 | -1.908 | 36.060711 | 168121.32 | -179.93793 | 1.42774 | 54.433746 | -8.192587 | -2.615 | 36.060711 | 107072.77 | 180.20085 | 0.403301 | 34.76904 | 38.12581 | 86.21114
icsd-9385-Bi1Cs2F6Tl1 | MatHub3d-6693-Bi1Cs2F6Tl1 | 0.00167384 |  | 2.300124 | -2.959 | 37.357497 | 78884.611 | -180.02133 | 1.101952 | 25.564672 | -0.333634 | -6.298 | 37.357497 | 22337.402 | 180.04479 | 0.247572 | 7.24092 | 23.19944 | 29.24773
icsd-9386-Bi1F6Na1Rb2 | MatHub3d-6720-Bi1F6Na1Rb2 | 0.00406152 |  | 8.43251 | -4.195 | 46.917205 | 46187.216 | -180.31169 | 0.335738 | 15.016529 | -16.721061 | -3.079 | 46.917205 | 105709.85 | 180.54361 | 0.599173 | 34.457175 | 44.72693 | 57.50789
icsd-93873-Gd4O4Se4Ti1 | MatHub3d-19407-Gd4O4Se4Ti1 | 0.000460449 |  | 1.915914 | 2.582 | 102.733982 | 487158.79 | -180.21706 | 2.958975 | 158.22035 | -21.118438 | 2.259 | 102.733982 | 755983.13 | 179.83292 | 3.445606 | 244.48404 | 53.47134 | 70.95531
icsd-9387-Bi1F6K1Rb2 | MatHub3d-6717-Bi1F6K1Rb2 | 9.80505e-05 |  | 10.859541 | -1.421 | 39.536677 | 436605.28 | -179.8416 | 3.082501 | 141.21125 | -10.655826 | -2.281 | 39.536677 | 136802.05 | 179.99391 | 0.505139 | 44.320864 | 45.81061 | 87.73994
icsd-9390-Cr2O12Ta4 | MatHub3d-13172-Cr2O12Ta4 | 8.6793e-06 | 8.69055e-06 | 6.05 | -1.675 | 226.232876 | 1300000 | -180 | 14.56546 | 420.9486 | -91.1 | -1.734 2.707 | 226.232876 | 396 | 180 | 0.1379662 | 0.1283073 | 28.90047 | 0.9299908
icsd-9391-Li2O12Se4 | MatHub3d-23826-Li2O12Se4 | 4.87965e-06 | 4.87976e-06 | 3.362133 | -4.663 0.972 | 79.216192 | 126096.89 | -179.81013 | 0.292348 | 40.769247 | -6.379778 | 0.661 3.294 | 79.216192 | 176408.68 | 180.11983 | 0.026006 | 57.232536 | 139.4545 | 2200.744
icsd-9394-Ga4O8Zn2 | MatHub3d-19062-Ga4O8Zn2 | 0.203991 |  | 0.165943 | -15.828 | 181.743174 | 91813.685 | -179.94427 | 1.04285 | 29.729215 | -32.145374 | -7.245 | 181.743174 | 33933.667 | 180.31684 | 0.307636 | 11.033248 | 28.50766 | 35.86462
icsd-93973-Fe4Ge2O8 | MatHub3d-18346-Fe4Ge2O8 | 0.00172849 | 0.00172854 | 0.099937 | -13 | 169.478072 | 194302.95 | -179.87463 | 2.189121 | 62.866489 | -22.427916 | -3.771 | 169.478072 | 30580.221 | 180.33251 | 0.160243 | 9.944631 | 28.71769 | 62.05969
icsd-93975-O6Si3 | MatHub3d-27982-O6Si3 | 0.148826 |  | 0.448398 | -11.44 | 173.969172 | 90028.942 | -179.72464 | 1.033457 | 29.0802 | -24.974028 | -4.733 | 173.969172 | 74844.438 | 179.67158 | 0.539138 | 24.161189 | 28.13876 | 44.81448
icsd-9414-Cu1O3V1 | MatHub3d-84727-Cu1O3V1 | 0.003096 |  | 15 | 0.131 | 116.289109 | 46100000 | -180 | 208.644 | 14968.12 | -33.357899 | 1.339 | 116.289109 | 204531.06 | 179.43453 | 1.029615 | 65.852353 | 71.74 | 63.95823
icsd-94162-Al4O8Zn2 | MatHub3d-2343-Al4O8Zn2 | 0.214699 |  | 0.249557 | -15.449 | 196.428411 | 80769.88 | -179.55739 | 0.917101 | 26.040901 | -18.462804 | -6.949 | 196.428411 | 38520.403 | 180.38063 | 0.370296 | 12.53345 | 28.3948 | 33.84711
icsd-94241-Ge4O8 | MatHub3d-19972-Ge4O8 | 0.0206628 |  | 0.181935 | -10.655 | 229.970888 | 152458.29 | -179.82101 | 2.555277 | 49.298297 | -33.2 | 0.642 | 229.970888 | 7390000 | 180 | 72.35602 | 2383.201 | 19.29274 | 32.93715
icsd-94273-F4Mg2 | MatHub3d-16828-F4Mg2 | 0.165294 |  | 0.456821 | -9.48 | 95.334646 | 64458.946 | -180.19086 | 0.747203 | 20.92901 | -8.968498 | -2.655 | 95.334646 | 29236.709 | 180.17371 | 0.365923 | 9.490986 | 28.0098 | 25.93711
icsd-94284-F8Mg4 | MatHub3d-17507-F8Mg4 | 0.172731 |  | 0.424639 | -10.886 | 104.597251 | 57155.577 | -180.07907 | 0.661814 | 18.534679 | -46.661278 | -3.293 | 104.597251 | 36286.244 | 180.17929 | 0.251871 | 11.780175 | 28.00587 | 46.77067
icsd-94349-Ga2O11Te4 | MatHub3d-18911-Ga2O11Te4 | 0.114228 |  | 18.020489 | -13.443 | 124.069493 | 22027.823 | -180.47369 | 0.057662 | 7.174628 | -12.536115 | -8.248 | 124.069493 | 4437.0164 | 180.50702 | 0.011395 | 1.445703 | 124.4256 | 126.8717
icsd-94395-C2Pt1Rb2 | MatHub3d-8536-C2Pt1Rb2 | 0.00849498 |  | 1.264704 | 0.963 | 53.139894 | 789660.42 | -180.25828 | 7.880115 | 256.58473 | -7.51 | 0.821 | 53.139894 | 2510000 | 180 | 17.8414 | 809.5483 | 32.56104 | 45.37471
icsd-94396-C2Cs2Pd1 | MatHub3d-8359-C2Cs2Pd1 | 0.0211808 |  | 4.192808 | 2.162 | 40.604644 | 92955.498 | -180.47496 | 0.979515 | 30.276731 | -27.6 | 1.042 | 40.604644 | 1150000 | 180 | 10.46694 | 371.5816 | 30.90992 | 35.5005
icsd-94397-C2Cs2Pt1 | MatHub3d-8360-C2Cs2Pt1 | 0.0218294 |  | 2.770636 | 2.229 | 47.758567 | 113999.71 | -180.05502 | 1.17964 | 36.95849 | -5.09 | 0.47 | 47.758567 | 4830000 | 179 | 35.27474 | 1555.257 | 31.33031 | 44.08982
icsd-94400-Ba2C2Cl2N2S2 | MatHub3d-5599-Ba2C2Cl2N2S2 | 0.00480028 |  | 8.590786 | 2.41 | 59.362297 | 108652.13 | -180.21528 | 0.922427 | 35.287547 | -12.673783 | 3.375 | 59.362297 | 51749.619 | 179.40626 | 0.287297 | 16.656446 | 38.25511 | 57.9764
icsd-94402-I4Te4Th2 | MatHub3d-21674-I4Te4Th2 | 0.000302874 |  | 2.224071 | 3.397 | 35.872245 | 53063.299 | -179.63155 | 0.136646 | 17.122197 | -5.896411 | 4.272 | 35.872245 | 28671.33 | 180.57933 | 0.084895 | 9.349404 | 125.3033 | 110.129
icsd-94414-O4Pr8Se8 | MatHub3d-27797-O4Pr8Se8 | 0.00229506 |  | 7.626198 | 3.769 | 80.910064 | 54096.998 | -180.23581 | 0.357305 | 17.573381 | -6.337068 | 3.083 | 80.910064 | 82516.095 | 179.82887 | 0.806828 | 26.684403 | 49.18314 | 33.07322
icsd-94426-C4Eu2N4S4 | MatHub3d-8687-C4Eu2N4S4 | 0.0196925 |  | 8.345189 | -4.933 | 92.46472 | 39409.057 | -179.73323 | 0.301916 | 12.730715 | -27.8194 | -4.422 | 92.46472 | 69053.596 | 179.34435 | 0.241566 | 22.210673 | 42.16641 | 91.94453
icsd-94427-C4N4S4Sr2 | MatHub3d-8761-C4N4S4Sr2 | 0.000951567 |  | 8.603351 | 3.456 | 83.219026 | 65882.307 | -179.88146 | 0.504215 | 21.317762 | -29.639966 | 4.236 | 83.219026 | 62556.958 | 180.66237 | 0.24463 | 20.417897 | 42.27911 | 83.4644
icsd-94428-Ba2C4N4S4 | MatHub3d-5608-Ba2C4N4S4 | 0.00210408 |  | 8.722027 | 3.183 | 72.356755 | 68986.844 | -180.10839 | 0.514404 | 22.378664 | -20.982235 | 4.109 | 72.356755 | 20030.735 | 180.0126 | 0.138402 | 6.490867 | 43.50406 | 46.89865
icsd-94429-B12 | MatHub3d-4487-B12 | 0.303997 |  | 8.258338 | -9.588 | 237.923172 | 91252.976 | -180.26318 | 1.056593 | 29.652484 | -0.348575 | -8.651 | 237.923172 | 52113.413 | 180.25273 | 0.589666 | 16.932193 | 28.06424 | 28.71489
icsd-94454-F6V1Zr1 | MatHub3d-17317-F6V1Zr1 | 8.47625e-06 | 8.55353e-06 | 17.312005 | -3.163 | 89.818389 | 139670.02 | -179.83174 | 0.687078 | 45.168519 | -31.6 | -0.110 5.310 | 89.818389 | 18200000 | 180 | 72.09657 | 5916.061 | 65.74002 | 82.05745
icsd-94460-F11Hf2Na1V1 | MatHub3d-16269-F11Hf2Na1V1 | 4.5529e-06 | 4.55555e-06 | 3.54e-08 | -2.388 | 105.980891 | 0.00116 | -181 | 8.23451e-07 | 3.79244e-07 | -0.0295 | 0.020 4.672 | 105.980891 | 243000 | 735 | 0.2068461 | 1310.676 | 0.4605544 | 6336.479
icsd-94470-F2Pr2S2 | MatHub3d-16636-F2Pr2S2 | 0.0184991 |  | 0.361043 | 5.434 | 96.079899 | 139842.43 | -180.05391 | 1.609578 | 45.336094 | -5.035297 | 3.303 | 96.079899 | 142599.06 | 180.05012 | 1.556009 | 46.227831 | 28.16645 | 29.70923
icsd-94474-F2S2Tb2 | MatHub3d-16639-F2S2Tb2 | 0.120776 |  | 0.348361 | -3.144 | 107.250714 | 473793.83 | -179.62836 | 5.455941 | 152.87596 | -4.313039 | -5.678 | 107.250714 | 61854.319 | 179.67291 | 0.641768 | 19.96803 | 28.02009 | 31.11409
icsd-94475-F2Ho2S2 | MatHub3d-16478-F2Ho2S2 | 0.118948 |  | 0.339 | -2.088 | 109.691653 | 1090000 | -180 | 12.56447 | 355.8876 | -4.244522 | -4.725 | 109.691653 | 92969.449 | 180.23766 | 0.957205 | 30.201698 | 28.32492 | 31.55196
icsd-94476-Er2F2S2 | MatHub3d-15624-Er2F2S2 | 0.099119 |  | 0.337 | -0.966 | 111.11053 | 5230000 | -180 | 60.01626 | 1696.872 | -4.318352 | -3.682 | 111.11053 | 158888.53 | 180.01849 | 1.64711 | 51.490462 | 28.27354 | 31.26109
icsd-94478-Nd2S2Te1 | MatHub3d-26786-Nd2S2Te1 | 0.00244647 |  | 1.071859 | 4.314 | 61.794832 | 22489.617 | -180.23828 | 0.252446 | 7.305941 | -1.658908 | 3.016 | 61.794832 | 56038.268 | 179.80728 | 0.763084 | 18.117541 | 28.94061 | 23.74253
icsd-94532-F2K2O8S2Sn2 | MatHub3d-16485-F2K2O8S2Sn2 | 0.00112344 |  | 8.269607 | -3.527 | 82.669985 | 283036.05 | -180.06368 | 1.561628 | 91.768572 | -3.854238 | -3.385 | 82.669985 | 151378.72 | 179.50177 | 1.019721 | 48.775564 | 58.76468 | 47.83226
icsd-94535-H6K2O6Sn1 | MatHub3d-20499-H6K2O6Sn1 | 0.0024337 |  | 0.327596 | -5.574 | 89.797103 | 220441.01 | -179.55719 | 2.494522 | 71.07191 | -26.475565 | 1.982 | 89.797103 | 56272.231 | 179.53727 | 0.328907 | 18.138583 | 28.49119 | 55.14806
icsd-9456-Ba2Cu4O4 | MatHub3d-5773-Ba2Cu4O4 | 0.0259762 |  | 0.701603 | 3.982 | 82.008681 | 52164.76 | -179.94794 | 0.896048 | 16.891608 | -21.637296 | 1.226 | 82.008681 | 206381.59 | 179.73944 | 1.709121 | 66.674187 | 18.85123 | 39.01081
icsd-94647-Ag4S8Sb4 | MatHub3d-1114-Ag4S8Sb4 | 0.222405 |  | 1.622054 | -7.96 | 56.095557 | 17056.625 | -179.88227 | 0.129747 | 5.51912 | -12.939423 | -7.011 | 56.095557 | 27373.703 | 179.47839 | 0.078511 | 8.817752 | 42.53755 | 112.3123
icsd-94740-Bi2C1O5 | MatHub3d-6913-Bi2C1O5 | 0.0252794 |  | 0.793 | -1.536 | 135.331806 | 1360000 | -180 | 13.78888 | 440.7788 | -6.3 | 0.581 | 135.331806 | 7840000 | 180 | 60.31772 | 2532.281 | 31.96625 | 41.98237
icsd-94741-Bi2C2Ca1O8 | MatHub3d-6917-Bi2C2Ca1O8 | 0.0120792 |  | 0.481 | 0.985 | 136.428131 | 1260000 | -180 | 13.17913 | 405.8187 | -4.567141 | 3.548 | 136.428131 | 162775.64 | 179.89796 | 1.27194 | 52.679531 | 30.79253 | 41.41668
icsd-94743-K2La2Na2Nb2O10 | MatHub3d-22699-K2La2Na2Nb2O10 | 6.85859e-06 |  | 0.945796 | 2.894 | 116.008098 | 131666.78 | -180.40746 | 1.337878 | 42.853391 | -35.192496 | 4.83 | 116.008098 | 76857.861 | 180.34351 | 0.617414 | 24.997084 | 32.03087 | 40.48675
icsd-9481-Be3F6 | MatHub3d-6588-Be3F6 | 0.070684 |  | 0.660368 | -6.437 | 82.502617 | 94626.776 | -179.90397 | 1.100411 | 30.626373 | -42.003074 | -3.201 | 82.502617 | 22671.159 | 179.84084 | 0.144195 | 7.332471 | 27.83176 | 50.85108
icsd-94893-Li4O6Zr2 | MatHub3d-24259-Li4O6Zr2 | 0.00963861 |  | 3.030379 | 2.625 | 160.808016 | 231301.04 | -179.88509 | 2.392746 | 74.845881 | -29.588547 | 5.811 | 160.808016 | 38708.674 | 179.64911 | 0.377879 | 12.49276 | 31.28033 | 33.06021
icsd-948-F4O2Sn4 | MatHub3d-16865-F4O2Sn4 | 0.0105519 |  | 4.855475 | -6.084 | 64.505277 | 35039.828 | -180.3512 | 0.383529 | 11.39725 | -5.877194 | -8.104 | 64.505277 | 21173.593 | 179.92253 | 0.205216 | 6.854341 | 29.71679 | 33.40062
icsd-9491-Cl7Mn2Rb3 | MatHub3d-11340-Cl7Mn2Rb3 | 3.30395e-05 | 3.48804e-05 | 0.165421 | -2.325 2.437 | 27.118017 | 157647.58 | -180.29452 | 1.69086 | 51.245104 | -3.000143 | -1.191 2.741 | 27.118017 | 165278.58 | 180.01159 | 1.580142 | 53.557158 | 30.30712 | 33.89389
icsd-94994-Cd2S8Sc4 | MatHub3d-10163-Cd2S8Sc4 | 0.000714348 |  | 0.167999 | 4.099 | 72.062983 | 68280.734 | -179.85577 | 0.670962 | 22.087518 | -4.21335 | 3.579 | 72.062983 | 85917.08 | 179.64274 | 0.90279 | 27.726744 | 32.91918 | 30.71229
icsd-95028-Cu2Ho4K2Se8 | MatHub3d-14352-Cu2Ho4K2Se8 | 0.0032418 |  | 0.838365 | 2.016 | 56.988887 | 307250.05 | -180.3792 | 3.092628 | 99.968888 | -2.515786 | 0.666 | 56.988887 | 866246.76 | 180.33975 | 9.954919 | 281.72447 | 32.3249 | 28.30003
icsd-95029-Cu2Er4K2Se8 | MatHub3d-14174-Cu2Er4K2Se8 | 0.00335915 |  | 0.854204 | 2.028 | 57.393559 | 312621.31 | -179.83632 | 3.140982 | 101.10518 | -2.46 | 0.592 | 57.393559 | 1130000 | 180 | 13.10073 | 363.827 | 32.18904 | 27.77151
icsd-95059-La1O11Sr2Ta3 | MatHub3d-23026-La1O11Sr2Ta3 | 0.0340874 |  | 3.46 | 1.157 | 171.478274 | 1420000 | -180 | 14.60147 | 459.3213 | -11.953429 | 4.195 | 171.478274 | 66645.177 | 180.04761 | 0.59623 | 21.60446 | 31.4572 | 36.23511
icsd-95061-Hg2Se4Sn1 | MatHub3d-21124-Hg2Se4Sn1 | 4.06029e-05 |  | 0.055278 | -2.721 | 46.145205 | 76818.944 | -180.04122 | 1.259905 | 24.900739 | -4.846345 | -1.389 | 46.145205 | 318728.85 | 180.13749 | 3.870172 | 103.42596 | 19.76398 | 26.72387
icsd-95069-O5S2Tb2Ti2 | MatHub3d-27900-O5S2Tb2Ti2 | 0.00101241 |  | 3.743185 | 2.029 | 144.512244 | 267494.67 | -180.02561 | 2.703672 | 86.692935 | -4.695536 | 2.856 | 144.512244 | 404464.99 | 179.97485 | 4.425283 | 131.01005 | 32.06489 | 29.6049
icsd-95089-Ag1Cu1O2 | MatHub3d-225-Ag1Cu1O2 | 0.319074 |  | 4.602628 | -7.102 | 118.60245 | 32995.759 | -179.87491 | 0.604461 | 10.675773 | -12.162596 | -6.707 | 118.60245 | 27223.681 | 160.15193 | 0.600669 | 6.982504 | 17.66164 | 11.62455
icsd-95167-Cu1Ge4O12Tb2 | MatHub3d-13872-Cu1Ge4O12Tb2 | 0.000420649 | 0.00042101 | 38.648193 | -9.399 | 147.816225 | 442576.04 | -180.2431 | 5.060544 | 143.78223 | -20 | -0.975 0.651 | 147.816225 | 1140000 | 180 | 3.613962 | 370.715 | 28.41241 | 102.5786
icsd-95168-Cu1Dy2Ge4O12 | MatHub3d-13788-Cu1Dy2Ge4O12 | 0.000451268 | 0.000451653 | 38.919488 | -9.457 | 149.099228 | 451048.12 | -180.05872 | 5.162859 | 146.23495 | -19.9 | -0.958 0.642 | 149.099228 | 1170000 | 180 | 3.444863 | 378.6038 | 28.32441 | 109.9039
icsd-95193-Ba3Nb2O8 | MatHub3d-6234-Ba3Nb2O8 | 2.63941e-05 |  | 0.336149 | 1.355 | 112.56209 | 351512.89 | -179.72159 | 3.689015 | 113.53813 | -26.842804 | 5.506 | 112.56209 | 16036.647 | 180.06726 | 0.104214 | 5.199757 | 30.77736 | 49.89499
icsd-9519-F1Na3O4S1 | MatHub3d-16156-F1Na3O4S1 | 0.0123028 |  | 2.13e-09 | -9.872 | 49.49357 | 1.03e-11 | -180 | 6.3286e-14 | 3.342e-15 | -22.908663 | -7.628 | 49.49357 | 93.501128 | 179.64451 | 0.000164 | 0.030175 | 0.05280789 | 183.9939
icsd-95214-O3Pd1Sr2 | MatHub3d-27706-O3Pd1Sr2 | 0.0274962 |  | 1.89 | 0.386 | 105.755091 | 15200000 | -180 | 154.554 | 4955.522 | -22.849087 | 2.252 | 105.755091 | 179541.03 | 180.31 | 1.95428 | 58.371836 | 32.06337 | 29.86872
icsd-95248-Ca1F8Hf1Li2 | MatHub3d-8988-Ca1F8Hf1Li2 | 1.44685e-05 |  | 16.541943 | -3.797 | 105.074248 | 2028.0354 | -180.22316 | 0.000814 | 0.658714 | -36.027338 | 2.628 | 105.074248 | 24186.027 | 180.35441 | 0.099278 | 7.867162 | 809.231 | 79.24376
icsd-95264-C1Cd1N2 | MatHub3d-7869-C1Cd1N2 | 0.0781779 |  | 3.045267 | -9.396 | 142.598269 | 43511.354 | -179.65261 | 0.517448 | 14.043316 | -11.990491 | -6.233 | 142.598269 | 112980.72 | 179.61243 | 1.110398 | 36.448287 | 27.13957 | 32.82453
icsd-95265-C1Cd1N2 | MatHub3d-7870-C1Cd1N2 | 0.0780418 |  | 3.02773 | -9.401 | 141.816076 | 42915.897 | -180.11751 | 0.51106 | 13.922912 | -11.921798 | -6.23 | 141.816076 | 111435.39 | 180.35053 | 1.093427 | 36.245824 | 27.2432 | 33.14883
icsd-95381-Er2Li2O4 | MatHub3d-15662-Er2Li2O4 | 0.000522628 |  | 0.310336 | -3.379 | 132.598708 | 251232.98 | -179.82993 | 2.496413 | 81.245737 | -34.4 | 0.722 | 132.598708 | 9000000 | 180 | 82.12805 | 2915.15 | 32.54499 | 35.49518
icsd-95439-Ca2Co1O3 | MatHub3d-9200-Ca2Co1O3 | 0.0286947 | 0.0287764 | 2.049789 | 3.310 4.980 | 76.881234 | 142096.96 | -180.16054 | 1.562137 | 46.121578 | -1.9e-05 | 3.675 3.310 | 76.881234 | 0.169376 | 179.96825 | 6.2e-05 | 5.5e-05 | 29.52467 | 0.8870968
icsd-95440-Co1O2 | MatHub3d-11738-Co1O2 | 0.618423 | 0.648648 | 3.400389 | -11.154 | 68.332949 | 4184.4795 | -180.22871 | 0.032004 | 1.359219 | -9.293788 | -9.573 | 68.332949 | 20518.721 | 179.87178 | 0.140195 | 6.638598 | 42.47028 | 47.3526
icsd-95469-H2Mg5O6 | MatHub3d-20262-H2Mg5O6 | 0.222259 |  | 0.41069 | -9.722 | 138.038267 | 76935.752 | -179.60985 | 0.759319 | 24.819241 | -10.808789 | -4.747 | 138.038267 | 20310.38 | 180.13268 | 0.28304 | 6.590268 | 32.68618 | 23.28388
icsd-95470-H2Mg4O5 | MatHub3d-20261-H2Mg4O5 | 0.248706 |  | 0.321465 | -11.198 | 138.210584 | 75289.192 | -180.11449 | 0.825706 | 24.42474 | -10.627573 | -4.641 | 138.210584 | 27233.032 | 179.93588 | 0.322756 | 8.817217 | 29.58043 | 27.31852
icsd-95472-H2Mg2O3 | MatHub3d-20259-H2Mg2O3 | 0.199112 |  | 0.347827 | -9.025 | 124.18198 | 79307.717 | -180.02126 | 0.884217 | 25.701769 | -11.283738 | -4.191 | 124.18198 | 50222.565 | 179.92102 | 0.500869 | 16.257834 | 29.06726 | 32.45925
icsd-95473-H4Mg3O5 | MatHub3d-20426-H4Mg3O5 | 0.23784 |  | 0.346116 | -9.064 | 120.319222 | 85487.661 | -179.55342 | 0.929418 | 27.560734 | -6.528857 | -4.269 | 120.319222 | 34092.626 | 179.98905 | 0.336367 | 11.044667 | 29.65376 | 32.83517
icsd-95497-Ba3Mg1Nb2O9 | MatHub3d-6227-Ba3Mg1Nb2O9 | 0.000197016 |  | 6.287338 | 1.603 | 152.735396 | 971372.47 | -180.23484 | 12.039404 | 315.54643 | -15.279029 | 4.886 | 152.735396 | 59440.504 | 179.54454 | 0.523056 | 19.161384 | 26.20947 | 36.63352
icsd-95537-Cd1N3O6Rb1 | MatHub3d-9815-Cd1N3O6Rb1 | 0.00360806 |  | 27.918317 | -1.633 | 91.247421 | 49107.14 | -180.64285 | 0.132355 | 16.024564 | -9.8622 | -1.128 | 91.247421 | 899761.26 | 180.02146 | 7.87202 | 291.59217 | 121.0726 | 37.04159
icsd-95538-Cd1K1N3O6 | MatHub3d-9776-Cd1K1N3O6 | 0.000264802 |  | 27.685146 | -1.452 | 93.632567 | 47114.441 | -179.50798 | 0.155352 | 15.18174 | -10 | -1.032 | 93.632567 | 1120000 | 180 | 9.746142 | 359.7745 | 97.72478 | 36.91456
icsd-95539-Cd1N3O6Tl1 | MatHub3d-9818-Cd1N3O6Tl1 | 0.0209905 |  | 18.45548 | -12.304 | 92.346764 | 3169.6125 | -179.9789 | 0.024494 | 1.026714 | -9.884366 | -12.398 | 92.346764 | 7178.8534 | 180.35664 | 0.061805 | 2.335175 | 41.91696 | 37.78295
icsd-95591-Os8Si12 | MatHub3d-28453-Os8Si12 | 0.52697 |  | 2.294288 | -8.699 | 234.391607 | 13187.067 | -180.42823 | 0.124816 | 4.292964 | -0.429021 | -8.707 | 234.391607 | 4610.805 | 179.7714 | 0.058473 | 1.490109 | 34.39434 | 25.48371
icsd-95655-F2Nd2O2 | MatHub3d-16579-F2Nd2O2 | 0.027518 |  | 5.301891 | 3.119 | 126.100224 | 160386.18 | -180.25138 | 1.403458 | 52.110367 | -20.702797 | 4.596 | 126.100224 | 63188.392 | 179.75193 | 0.532746 | 20.416647 | 37.12998 | 38.32342
icsd-95661-Al2Cu2O4 | MatHub3d-1788-Al2Cu2O4 | 0.588877 |  | 0.642202 | -11.976 | 172.655803 | 27103.141 | -180.22687 | 0.288026 | 8.803568 | -28.971785 | -7.206 | 172.655803 | 27841.858 | 180.2253 | 0.249083 | 9.043358 | 30.56519 | 36.3066
icsd-95662-Ag2Al2O4 | MatHub3d-492-Ag2Al2O4 | 0.5699 |  | 0.404799 | -11.389 | 154.015168 | 44383.452 | -180.12742 | 0.476019 | 14.400605 | -15.492429 | -7.364 | 154.015168 | 18407.166 | 179.86003 | 0.185416 | 5.954651 | 30.25216 | 32.11509
icsd-95663-Al2Au2O4 | MatHub3d-1661-Al2Au2O4 | 0.553988 |  | 0.605458 | -12.645 | 173.519854 | 32883.827 | -180.2281 | 0.370324 | 10.68138 | -18.470751 | -9.491 | 173.519854 | 20872.05 | 179.81229 | 0.204628 | 6.748447 | 28.84334 | 32.9791
icsd-95664-Cu2Ga2O4 | MatHub3d-14256-Cu2Ga2O4 | 0.403376 |  | 0.360825 | -13.283 | 159.063537 | 57901.251 | -180.01437 | 0.643937 | 18.763001 | -25.4415 | -7.749 | 159.063537 | 22763.474 | 179.69384 | 0.196087 | 7.350298 | 29.13795 | 37.48488
icsd-95665-Ag2Ga2O4 | MatHub3d-698-Ag2Ga2O4 | 0.395237 |  | 0.226653 | -12.407 | 140.983818 | 61518.283 | -179.83206 | 0.691375 | 19.894747 | -20.550636 | -7.913 | 140.983818 | 16487.051 | 179.68634 | 0.16252 | 5.323204 | 28.77562 | 32.75415
icsd-95666-Au2Ga2O4 | MatHub3d-3856-Au2Ga2O4 | 0.393201 |  | 0.493058 | -13.899 | 158.89784 | 23916.418 | -180.28339 | 0.371254 | 7.773338 | -12.827646 | -10.166 | 158.89784 | 16358.389 | 180.26874 | 0.196556 | 5.315956 | 20.93806 | 27.0455
icsd-95667-Cu2O4Sc2 | MatHub3d-14558-Cu2O4Sc2 | 0.0147781 |  | 1.22 | 0.46 | 133.756749 | 4300000 | -180 | 60.39491 | 1397.145 | -26.944773 | 4.327 | 133.756749 | 37543.167 | 179.67618 | 0.326413 | 12.12026 | 23.13349 | 37.13167
icsd-95668-Ag2O4Sc2 | MatHub3d-838-Ag2O4Sc2 | 0.0153855 |  | 0.573 | 0.654 | 118.10215 | 4570000 | -180 | 49.40305 | 1477.565 | -35.512304 | 3.856 | 118.10215 | 64182.462 | 180.21635 | 0.722175 | 20.845138 | 29.90838 | 28.86439
icsd-95669-Au2O4Sc2 | MatHub3d-4005-Au2O4Sc2 | 0.0138844 |  | 0.892 | -0.705 | 132.737316 | 2430000 | -180 | 28.78641 | 789.5558 | -17.860889 | 2.375 | 132.737316 | 270098.19 | 179.63201 | 2.415385 | 87.154362 | 27.42807 | 36.08301
icsd-95671-Ag2In2O4 | MatHub3d-756-Ag2In2O4 | 0.154009 |  | 0.310759 | -10.544 | 110.024045 | 53036.489 | -179.71735 | 0.81365 | 17.129899 | -19.235857 | -7.116 | 110.024045 | 15610.766 | 180.25514 | 0.184769 | 5.072237 | 21.05315 | 27.45177
icsd-95672-Au2In2O4 | MatHub3d-3918-Au2In2O4 | 0.158723 |  | 0.067636 | -12.358 | 124.177662 | 18384.736 | -143.47582 | 0.508361 | 3.784555 | -11.363859 | -8.638 | 124.177662 | 18395.873 | 160.34177 | 0.434743 | 4.729484 | 7.444621 | 10.8788
icsd-95673-Cu2O4Y2 | MatHub3d-14560-Cu2O4Y2 | 0.0243823 |  | 0.846 | 0.472 | 117.132847 | 5150000 | -180 | 64.09107 | 1661.33 | -36.06979 | 4.44 | 117.132847 | 39511.727 | 180.2828 | 0.457643 | 12.842057 | 25.9214 | 28.0613
icsd-95674-Ag2O4Y2 | MatHub3d-841-Ag2O4Y2 | 0.0262992 |  | 0.503 | 0.7 | 103.016763 | 4040000 | -180 | 43.1711 | 1305.696 | -46.666586 | 4.818 | 103.016763 | 53411.269 | 179.57396 | 0.587179 | 17.22343 | 30.24468 | 29.3325
icsd-95675-Au2O4Y2 | MatHub3d-4006-Au2O4Y2 | 0.0224946 |  | 0.883 | -0.971 | 115.350699 | 1230000 | -180 | 15.42875 | 399.1319 | -18.279572 | 3.466 | 115.350699 | 79079.827 | 180.41095 | 0.69743 | 25.738991 | 25.86936 | 36.90548
icsd-95756-Ca3Ir6P6 | MatHub3d-9457-Ca3Ir6P6 | 0.000324083 |  | 7.490658 | 2.534 | 155.745374 | 181376.54 | -179.95496 | 1.83293 | 58.736596 | -0.913954 | 3.473 | 155.745374 | 8642.8447 | 180.30633 | 0.819071 | 2.809821 | 32.04519 | 3.430497
icsd-95775-Eu4S8Si2 | MatHub3d-16070-Eu4S8Si2 | 0.0193842 |  | 0.659577 | 3.513 | 66.211062 | 56998.864 | -180.37152 | 0.596072 | 18.543944 | -2.93e-09 | 1.841 | 66.211062 | 0.000201 | 180 | 2.36763e-07 | 6.48367e-08 | 31.11024 | 0.2738464
icsd-95779-F6Ir1K2 | MatHub3d-17066-F6Ir1K2 | 0.00497787 | 0.0050122 | 86.898245 | -8.109 | 76.92014 | 9607.9072 | -180.21526 | 0.055764 | 3.120412 | -12.350131 | -4.434 | 76.92014 | 35785.878 | 180.25422 | 0.163347 | 11.627399 | 55.95746 | 71.1822
icsd-9577-Au2Br6Rb2 | MatHub3d-3742-Au2Br6Rb2 | 0.000107058 |  | 54.980639 | -1.08 | 25.255213 | 780242.87 | -180.42732 | 8.419754 | 254.00041 | -14.428876 | 0.455 | 25.255213 | 843710.81 | 179.98006 | 4.45731 | 273.30175 | 30.1672 | 61.3154
icsd-95782-N5P3 | MatHub3d-26083-N5P3 | 1.11949 |  | 3.079645 | -11.867 | 269.527 | 36698.443 | -179.93601 | 0.316834 | 11.881843 | -6.067385 | -8.676 | 269.527 | 93676.949 | 179.85932 | 0.984701 | 30.303907 | 37.50179 | 30.77473
icsd-95785-Li1P1S4Zn1 | MatHub3d-23520-Li1P1S4Zn1 | 7.9507e-06 |  | 1.88 | -0.885 | 60.357687 | 1020000 | -180 | 11.05818 | 331.5097 | -6.926914 | 1.707 | 60.357687 | 159640.16 | 180.0827 | 1.653758 | 51.770949 | 29.97869 | 31.30503
icsd-95805-Ce1N2Sr1 | MatHub3d-10378-Ce1N2Sr1 | 0.05124 |  | 1.381627 | 4.544 | 127.569034 | 61912.426 | -180.09788 | 0.649727 | 20.081448 | -16.237833 | 2.138 | 127.569034 | 535162.28 | 179.93223 | 7.81072 | 173.26204 | 30.90752 | 22.1826
icsd-95812-Cl8Cs4Pd2 | MatHub3d-11349-Cl8Cs4Pd2 | 0.00326833 |  | 4.348543 | -0.888 | 20.941762 | 395843.22 | -179.92935 | 2.473377 | 128.15254 | -30.924908 | 0.968 | 20.941762 | 69271.554 | 179.63609 | 0.492946 | 22.353324 | 51.81278 | 45.34639
icsd-95813-Cl4Cs2Pd1 | MatHub3d-11058-Cl4Cs2Pd1 | 0.00711693 |  | 73.102314 | -0.858 | 20.884904 | 885745.91 | -180.08772 | 9.629061 | 287.26147 | -30.236917 | 0.997 | 20.884904 | 65899.3 | 180.25998 | 0.459414 | 21.413094 | 29.83276 | 46.60958
icsd-95814-B1Ca3N3 | MatHub3d-4344-B1Ca3N3 | 0.0101296 |  | 0.302 | 0.396 | 102.437567 | 5380000 | -180 | 61.34539 | 1747.043 | -69.521425 | 3.201 | 102.437567 | 828612.85 | 62.23236 | 14.166536 | 32.09107 | 28.4788 | 2.265273
icsd-9581-Br6Gd4 | MatHub3d-7759-Br6Gd4 | 0.0104337 |  | 5.190613 | 2.713 | 40.30117 | 26668.83 | -179.71965 | 0.305311 | 8.613806 | -6.159847 | 1.574 | 40.30117 | 31827.713 | 180.01065 | 0.12759 | 10.313399 | 28.21322 | 80.83235
icsd-95825-Au5O2Rb7 | MatHub3d-4248-Au5O2Rb7 | 0.00333583 |  | 0.48391 | 1.609 | 18.777078 | 109948.72 | -180.32056 | 1.513527 | 35.750382 | -85.272546 | 0.76 | 18.777078 | 54695.783 | 180.07082 | 3.26834 | 17.735381 | 23.62058 | 5.426419
icsd-95835-C2Na2 | MatHub3d-8494-C2Na2 | 0.00832687 |  | 2.073017 | 1.69 | 53.809403 | 308809.63 | -179.82454 | 3.492076 | 99.859357 | -24.197162 | 1.999 | 53.809403 | 314152.24 | 179.5935 | 2.437694 | 101.32612 | 28.59599 | 41.56638
icsd-95903-N4O4 | MatHub3d-26013-N4O4 | 0.0082531 | 0.00831228 | 29.810091 | -23.858 | 74.02983 | 14260.116 | -180.47065 | 0.066324 | 4.644471 | -59.832446 | -22.05 | 74.02983 | 2541.9186 | 177.2012 | 0.000898 | 0.798169 | 70.027 | 888.8296
icsd-96026-Cr3Si6 | MatHub3d-13325-Cr3Si6 | 0.0017032 |  | 33.241948 | 0.764 | 190.792905 | 760989.58 | -179.77437 | 9.786806 | 245.94287 | -15 | 0.851 | 190.792905 | 1620000 | 180 | 21.60071 | 525.081 | 25.13004 | 24.30851
icsd-96115-Ge4Yb8 | MatHub3d-20028-Ge4Yb8 | 0.00220585 |  | 0.478509 | 1.236 | 38.823463 | 254141.96 | -149.14479 | 4.934776 | 56.531765 | -0.792546 | 1.134 | 38.823463 | 140863.47 | 179.98606 | 4.121954 | 45.632694 | 11.45579 | 11.07065
icsd-96180-Ge1Hg2Se4 | MatHub3d-19447-Ge1Hg2Se4 | 1.20072e-05 |  | 0.055188 | -2.919 | 48.084381 | 66219.114 | -180.17602 | 1.028448 | 21.496974 | -6.331821 | -1.18 | 48.084381 | 503726.85 | 180.16116 | 5.601865 | 163.49988 | 20.90234 | 29.18669
icsd-9622-Bi4O8Pd2 | MatHub3d-7291-Bi4O8Pd2 | 0.021948 |  | 1.890737 | -2.23 | 112.512254 | 483387.02 | -179.87646 | 5.417317 | 156.40248 | -1.236641 | -2.422 | 112.512254 | 108214.64 | 180.08176 | 2.158943 | 35.093402 | 28.87084 | 16.2549
icsd-9627-Ag6Na2O4 | MatHub3d-1156-Ag6Na2O4 | 0.0208275 |  | 0.787989 | -2.228 | 61.619829 | 517027.21 | -180.01698 | 6.076445 | 167.54843 | -9.45335 | -1.039 | 61.619829 | 247861.24 | 180.31199 | 2.348588 | 80.585673 | 27.57343 | 34.31239
icsd-96344-Ce2Cu2O2S2 | MatHub3d-10452-Ce2Cu2O2S2 | 0.0432283 | 0.0434426 | 0.343093 | -3.302 | 104.647057 | 174127.88 | -180.16247 | 2.31219 | 56.519326 | -8.961648 | 2.334 2.260 | 104.647057 | 10398.355 | 180.24156 | 0.122219 | 3.378116 | 24.44407 | 27.63986
icsd-96345-Cu2O2Pr2S2 | MatHub3d-14547-Cu2O2Pr2S2 | 0.0366255 |  | 0.279795 | -1.29 | 107.770331 | 418222.46 | -179.6775 | 5.091519 | 135.01895 | -5.477528 | 2.574 | 107.770331 | 137672.98 | 180.11751 | 1.418644 | 44.664307 | 26.5184 | 31.4838
icsd-96346-Cu2Nd2O2S2 | MatHub3d-14517-Cu2Nd2O2S2 | 0.0316737 |  | 0.253999 | -1.138 | 109.711485 | 572580.64 | -179.84735 | 6.551595 | 185.2016 | -8.94e-07 | 2.686 | 109.711485 | 0.0414 | 180 | 6.52171e-05 | 1.3389e-05 | 28.26817 | 0.2052989
icsd-96406-Cr2Er2O8 | MatHub3d-12995-Cr2Er2O8 | 0.000287157 | 0.000288997 | 55.6 | -0.874 | 160.966563 | 4610000 | -180 | 56.9142 | 1492.748 | -8.77 | -1.473 1.686 | 160.966563 | 283000 | 180 | 5.387058 | 91.59711 | 26.22804 | 17.00318
icsd-96428-Co1Na1O2 | MatHub3d-11714-Co1Na1O2 | 0.0667095 |  | 10.473109 | -3.343 | 161.348612 | 111355.84 | -180.28044 | 1.166652 | 36.191805 | -11.713685 | -1.779 | 161.348612 | 338038.68 | 180.38967 | 3.07709 | 109.99925 | 31.02194 | 35.74782
icsd-9645-Na2Nb2O6 | MatHub3d-26260-Na2Nb2O6 | 0.00105106 |  | 7.22 | 1.682 | 182.398726 | 1470000 | -180 | 15.39608 | 474.0567 | -27.030169 | 4.954 | 182.398726 | 94090.777 | 180.1357 | 0.913655 | 30.531395 | 30.79074 | 33.41677
icsd-96485-C2Li4O6 | MatHub3d-8469-C2Li4O6 | 0.00768466 |  | 2.07 | -0.513 | 156.857595 | 1650000 | -180 | 20.51793 | 536.43 | -10.640233 | 1.577 | 156.857595 | 618077.52 | 179.52747 | 6.397272 | 199.20708 | 26.14445 | 31.13938
icsd-96556-Ca2Cl2Fe2O4 | MatHub3d-9186-Ca2Cl2Fe2O4 | 0.00331004 | 0.00332146 | 4.96 | -1.130 2.367 | 91.708769 | 20000 | -180 | 0.1249555 | 6.498138 | -8.78 | 1.806 5.268 | 91.708769 | 103000 | 179 | 0.8809341 | 33.03317 | 52.00362 | 37.49789
icsd-9655-O6Ti4 | MatHub3d-28024-O6Ti4 | 0.00559332 |  | 30.716268 | 1.428 | 203.498316 | 378986.76 | -179.59766 | 3.082767 | 122.2434 | -10.8 | 0.796 | 203.498316 | 1870000 | 180 | 21.57199 | 604.7605 | 39.65379 | 28.03453
icsd-96610-Cl4Cu4O2 | MatHub3d-11068-Cl4Cu4O2 | 0.0581132 | 0.0581154 | 4.485882 | -16.731 | 68.880184 | 7276.0209 | -180.09743 | 0.055497 | 2.359984 | -5.302387 | -13.144 | 68.880184 | 4991.676 | 180.23498 | 0.054087 | 1.621528 | 42.52453 | 29.98
icsd-96728-F8Li2Y2 | MatHub3d-17460-F8Li2Y2 | 0.000154562 |  | 12.61107 | -3.44 | 96.954475 | 23672.102 | -180.2271 | 0.274041 | 7.689126 | -54.289158 | 2.931 | 96.954475 | 28953.975 | 180.45281 | 0.202575 | 9.428345 | 28.05831 | 46.54249
icsd-96731-O8Si2Zr2 | MatHub3d-28188-O8Si2Zr2 | 0.00305805 |  | 19.3 | 1.297 | 224.863653 | 1130000 | -181 | 8.297059 | 369.0254 | -10.779649 | 6.44 | 224.863653 | 36531.487 | 180.15636 | 0.48003 | 11.856774 | 44.47665 | 24.70007
icsd-96740-K6Te6 | MatHub3d-22954-K6Te6 | 8.67072e-05 |  | 51.7 | 0.528 | 17.094141 | 91700000 | -180 | 2112.559 | 29713.46 | -17.6339 | 1.246 | 17.094141 | 396362.12 | 66.395326 | 16.222331 | 17.472987 | 14.06515 | 1.077095
icsd-96741-K4Te4 | MatHub3d-22921-K4Te4 | 0.000141197 |  | 0.411 | 0.344 | 16.996105 | 1730000 | -180 | 21.01363 | 560.6912 | -4.912154 | 1.224 | 16.996105 | 110767.32 | 180.06493 | 1.166446 | 35.914506 | 26.68226 | 30.78969
icsd-96754-Cu2La2O2S2 | MatHub3d-14417-Cu2La2O2S2 | 0.0494325 |  | 0.769027 | -1.151 | 102.883854 | 814895.97 | -179.86789 | 11.367382 | 263.63888 | -5.463448 | 2.65 | 102.883854 | 122400.22 | 180.40007 | 1.256535 | 39.834153 | 23.19258 | 31.70159
icsd-96758-Cu2La2O2Se2 | MatHub3d-14418-Cu2La2O2Se2 | 0.0441786 |  | 0.194199 | -1.133 | 94.694849 | 449980.64 | -179.61912 | 5.625913 | 145.17738 | -3.687214 | 2.367 | 94.694849 | 176876.29 | 180.15945 | 1.645486 | 57.409494 | 25.80512 | 34.88908
icsd-9676-Cr1K3O8 | MatHub3d-12818-Cr1K3O8 | 4.81123e-06 | 5.03459e-06 | 14.1 | -4.623 | 76.806771 | 27500 | -180 | 0.0928609 | 8.945784 | -15.987499 | -1.668 1.138 | 76.806771 | 116954.88 | 180.30691 | 0.489866 | 38.022712 | 96.33531 | 77.6186
icsd-96779-Br3Li5O2 | MatHub3d-7638-Br3Li5O2 | 0.000344942 | 0.000357487 | 9.149354 | -2.902 3.112 | 31.79206 | 10182.822 | -179.66493 | 0.068871 | 3.286963 | -13.038902 | 1.856 1.723 | 31.79206 | 41165.724 | 180.1702 | 0.376659 | 13.36293 | 47.72637 | 35.47753
icsd-9684-F4N2P2 | MatHub3d-16851-F4N2P2 | 0.0181154 |  | 0.651459 | -12.81 | 122.047825 | 11065.351 | -179.80712 | 0.136283 | 3.577495 | -13.198874 | -6.712 | 122.047825 | 34829.597 | 179.99717 | 0.29032 | 11.284435 | 26.25049 | 38.86895
icsd-96970-N2S1Zr2 | MatHub3d-25922-N2S1Zr2 | 0.0150277 |  | 0.74035 | 3.969 | 178.32063 | 244378.67 | -180.36507 | 2.638957 | 79.50019 | -0.42245 | 3.509 | 178.32063 | 130450.9 | 180.25052 | 1.455398 | 42.383825 | 30.12561 | 29.12181
icsd-96971-N4S2Zr4 | MatHub3d-26061-N4S2Zr4 | 0.0157143 |  | 0.745901 | 3.962 | 179.619584 | 250443.03 | -180.01565 | 2.699437 | 81.157655 | -0.357271 | 3.516 | 179.619584 | 123301.17 | 179.65203 | 1.22155 | 39.795271 | 30.06466 | 32.57768
icsd-97008-O8Ti4 | MatHub3d-28290-O8Ti4 | 0.00302527 |  | 9.28699 | 1.139 | 52.23866 | 326234.83 | -179.94253 | 3.153168 | 105.63261 | -4.446048 | 4.912 | 52.23866 | 16468.411 | 179.95645 | 0.170535 | 5.333184 | 33.50047 | 31.27325
icsd-97041-Bi2O9Sr1Ta2 | MatHub3d-7152-Bi2O9Sr1Ta2 | 0.0382041 |  | 0.467 | -0.278 | 175.363888 | 48700000 | -180 | 433.102 | 15853.03 | -10.144504 | 4.42 | 175.363888 | 42674.239 | 179.47518 | 0.334898 | 13.745944 | 36.60346 | 41.04517
icsd-9705-Cr1Cs2F6K1 | MatHub3d-12727-Cr1Cs2F6K1 | 6.66961e-06 | 6.69083e-06 | 6.51 | -2.424 0.217 | 48.734436 | 14000 | -180 | 0.03049604 | 4.548049 | -23.6 | 0.254 5.018 | 48.734436 | 493000 | 180 | 0.686743 | 159.2894 | 149.1357 | 231.9491
icsd-9706-Cr1F6Na1Rb2 | MatHub3d-12754-Cr1F6Na1Rb2 | 4.03227e-06 | 4.04075e-06 | 5.98 | -2.41 | 59.24068 | 20900 | -180 | 0.09848633 | 6.794121 | -20.9 | 0.217 4.831 | 59.24068 | 1520000 | 180 | 4.19491 | 491.5689 | 68.98542 | 117.1822
icsd-9707-Cr1F6K1Rb2 | MatHub3d-12748-Cr1F6K1Rb2 | 5.701e-06 | 5.71077e-06 | 7.14 | -2.577 0.276 | 50.777093 | 13900 | -180 | 0.03381785 | 4.531508 | -19.7 | 0.175 5.047 | 50.777093 | 1260000 | 180 | 2.272626 | 408.399 | 133.9975 | 179.7036
icsd-9708-F6Mn1Na1Rb2 | MatHub3d-17189-F6Mn1Na1Rb2 | 2.84312e-06 | 2.8591e-06 | 76.8 | -3.528 | 55.929331 | 168000 | -180 | 0.762736 | 54.48613 | -8.41 | -0.427 3.990 | 55.929331 | 863000 | 180 | 3.229733 | 279.6677 | 71.43511 | 86.59159
icsd-97544-Er1Na1O2 | MatHub3d-15538-Er1Na1O2 | 0.142154 |  | 0.245912 | -4.255 | 119.58998 | 102128.03 | -180.2473 | 1.038876 | 33.180469 | -32.508149 | 1.987 | 119.58998 | 291266.85 | 179.78511 | 2.825556 | 94.145273 | 31.93882 | 33.3192
icsd-97758-Cr1Li1O2 | MatHub3d-12827-Cr1Li1O2 | 0.00775289 | 0.00788532 | 7.435081 | -3.913 1.491 | 169.376657 | 45190.711 | -180.35173 | 0.462381 | 14.699069 | -5.58 | -1.473 2.256 | 169.376657 | 222000 | 180 | 1.587633 | 71.79047 | 31.78995 | 45.21855
icsd-9785-Kr2 | MatHub3d-22969-Kr2 | 0.000552276 |  | 0.808645 | 0.563 | -0.077093 | -6622.1703 | -180.33163 | 0.077068 | 2.153496 | -48.777428 | -0.094 | -0.077093 | -1974.6197 | 180.20327 | 0.000618 | 0.641223 | 27.9428 | 1037.578
icsd-9786-Xe2 | MatHub3d-30648-Xe2 | 0.0177483 |  | 0.440813 | -0.603 | 0.543833 | 51514.298 | -179.83359 | 0.580887 | 16.659786 | -62.285335 | -0.691 | 0.543833 | 5688.9528 | 179.52844 | 0.042211 | 1.833576 | 28.67991 | 43.43835
icsd-9788-Cu2F4 | MatHub3d-14210-Cu2F4 | 0.135475 | 0.135753 | 7.25 | -17.619 | 97.114416 | 2570 | -180 | 0.02815134 | 0.830727 | -0.046464 | -15.724 | 97.114416 | 33.329893 | 7010.6521 | 0.089886 | 16.38139 | 29.50932 | 182.2463
icsd-9789-Cu2F4 | MatHub3d-14211-Cu2F4 | 0.126006 | 0.126298 | 7.42 | -16.984 | 102.421085 | 2640 | -180 | 0.03042922 | 0.8576421 | -32.128438 | -14.909 | 102.421085 | 12263.827 | 180.56903 | 0.083859 | 3.998642 | 28.18482 | 47.68292
icsd-97995-I1K1O3 | MatHub3d-21509-I1K1O3 | 0.00174467 |  | 1.076344 | -3.128 | 79.347736 | 183902.06 | -179.94963 | 2.084904 | 59.550926 | -0.754162 | -2.449 | 79.347736 | 61505.877 | 179.82101 | 0.662017 | 19.888292 | 28.56291 | 30.04197
icsd-98192-Ba2Mo1Ni1O6 | MatHub3d-5991-Ba2Mo1Ni1O6 | 1.00185e-05 | 1.0049e-05 | 9.63 | -1.086 | 152.0699 | 4540000 | -180 | 45.3581 | 1467.391 | -23.674736 | 3.241 3.203 | 152.0699 | 174392.22 | 179.51386 | 1.371775 | 56.198286 | 32.35124 | 40.96757
icsd-98454-Ag4S2 | MatHub3d-1104-Ag4S2 | 0.108581 |  | 0.392062 | -7.745 | 42.941429 | 26436.712 | -179.71209 | 0.265314 | 8.538115 | -4.109386 | -5.989 | 42.941429 | 13175.849 | 180.37288 | 0.125529 | 4.28668 | 32.18117 | 34.14892
icsd-98560-La2Ni1O4 | MatHub3d-23126-La2Ni1O4 | 0.0364732 | 0.036561 | 0.593452 | 4.191 4.339 | 146.396768 | 295901.38 | -121.89052 | 9.673319 | 43.962951 | -0.543 | -0.369 1.151 | 146.396768 | 9350000 | 180 | 85.98866 | 3029.702 | 4.544764 | 35.23374
icsd-9858-Cl4Cr1Rb2 | MatHub3d-11048-Cl4Cr1Rb2 | 2.79757e-05 | 2.85692e-05 | 6.33 | -1.553 | 28.026489 | 261000 | -180 | 0.732569 | 84.55093 | -13.528274 | 1.282 2.022 | 28.026489 | 109807.52 | 180.4106 | 1.033453 | 35.740132 | 115.417 | 34.58322
icsd-98654-K1La1Te2 | MatHub3d-22595-K1La1Te2 | 0.00284801 |  | 2.11504 | 4.353 | 32.24217 | 42964.185 | -180.38236 | 0.501065 | 13.979599 | -3.414717 | 3.102 | 32.24217 | 39148.537 | 179.94289 | 0.498638 | 12.676079 | 27.89977 | 25.42141
icsd-98656-K1Nd1Te2 | MatHub3d-22623-K1Nd1Te2 | 0.00161612 |  | 2.110625 | 4.363 | 33.662692 | 45052.286 | -180.18435 | 0.519437 | 14.626856 | -1.765489 | 2.757 | 33.662692 | 52896.519 | 179.73401 | 0.588813 | 17.087857 | 28.15906 | 29.02086
icsd-98657-Gd1K1Te2 | MatHub3d-19204-Gd1K1Te2 | 0.00173581 |  | 2.196202 | 2.511 | 35.107311 | 140181.37 | -180.34792 | 1.606005 | 45.594515 | -1.386884 | 0.708 | 35.107311 | 803151.04 | 179.54425 | 8.260032 | 258.90488 | 28.39002 | 31.3443
icsd-98659-Nd1Rb1Te2 | MatHub3d-26714-Nd1Rb1Te2 | 0.00144813 |  | 2.170613 | 4.34 | 32.215322 | 43599.522 | -179.99947 | 0.50255 | 14.126162 | -1.829056 | 2.792 | 32.215322 | 47674.614 | 179.98553 | 0.52364 | 15.444091 | 28.10897 | 29.49372
icsd-9873-F4Tl4 | MatHub3d-16919-F4Tl4 | 0.0288158 |  | 1.161329 | -4.565 | 30.287861 | 42509.074 | -180.45737 | 0.476796 | 13.843021 | -24.195713 | -6.067 | 30.287861 | 26815.828 | 179.74815 | 0.232337 | 8.664033 | 29.03343 | 37.2908
icsd-98909-Cu2S4W1 | MatHub3d-14630-Cu2S4W1 | 0.154146 |  | 16.452567 | -5.567 | 80.012604 | 19896.248 | -179.82064 | 0.131544 | 6.433544 | -7.083723 | -4.258 | 80.012604 | 39118.145 | 180.28937 | 0.397125 | 12.715062 | 48.90792 | 32.01778
icsd-9893-F1Tl1 | MatHub3d-16175-F1Tl1 | 0.0138349 |  | 0.996879 | -2.811 | 30.433946 | 166632.55 | -179.67824 | 1.850709 | 53.796102 | -3.78115 | -5.868 | 30.433946 | 18364.025 | 180.05691 | 0.220303 | 5.953707 | 29.06783 | 27.02508
icsd-9902-Be2F8K2Pb1 | MatHub3d-6533-Be2F8K2Pb1 | 0.0112559 |  | 6.311758 | -2.435 | 64.35186 | 191482.5 | -180.1012 | 1.624105 | 62.110113 | -13.633327 | -1.139 | 64.35186 | 207763.19 | 180.49681 | 1.178238 | 67.687374 | 38.24267 | 57.44796
icsd-9903-Ag2F8Na2 | MatHub3d-687-Ag2F8Na2 | 0.0392401 |  | 21.797342 | -8.389 | 68.614042 | 8113.8336 | -180.31502 | 0.047313 | 2.638092 | -50.084756 | -4.597 | 68.614042 | 7424.6128 | 180.4231 | 0.066254 | 2.416897 | 55.75829 | 36.47926
icsd-9904-Ag2F8K2 | MatHub3d-679-Ag2F8K2 | 0.0038708 |  | 16.120737 | -2.795 | 53.687388 | 20768.606 | -179.92904 | 0.048703 | 6.723724 | -54.363207 | 1.976 | 53.687388 | 21947.736 | 180.02759 | 0.10589 | 7.113247 | 138.0556 | 67.17581
icsd-9905-Au2F8Na2 | MatHub3d-3843-Au2F8Na2 | 0.0352014 |  | 20.09456 | -10.305 | 78.409693 | 6434.112 | -179.96842 | 0.040397 | 2.083921 | -15.943323 | -6.141 | 78.409693 | 4797.3704 | 180.3264 | 0.034919 | 1.55999 | 51.58603 | 44.67453
icsd-99083-Al2H8K2 | MatHub3d-1881-Al2H8K2 | 0.00165654 |  | 1.46375 | 2.303 | 29.868894 | 46708.517 | -180.34627 | 0.684914 | 15.191841 | -10.054254 | 1.953 | 29.868894 | 60335.085 | 180.12058 | 0.477793 | 19.574767 | 22.18065 | 40.96914
icsd-99089-Mo2O8Sr2 | MatHub3d-25601-Mo2O8Sr2 | 0.000101897 |  | 6.908052 | -1.653 | 140.235816 | 167470.58 | -179.65335 | 1.391615 | 54.051673 | -25.391756 | 3.199 | 140.235816 | 83240.274 | 180.37584 | 0.682216 | 27.082593 | 38.84097 | 39.69797
icsd-9908-Au2F8Li2 | MatHub3d-3840-Au2F8Li2 | 0.000783599 |  | 53.009621 | -4.047 | 82.497852 | 75672.018 | -180.51861 | 0.042815 | 24.659216 | -30.7 | 0.402 | 82.497852 | 1240000 | 180 | 2.883913 | 402.2323 | 575.9481 | 139.4745
icsd-9912-Al2F10Mn2 | MatHub3d-1811-Al2F10Mn2 | 0.00034344 | 0.000345153 | 0.235808 | -3.03 | 105.107002 | 558462.41 | -180.35491 | 6.395568 | 181.65606 | -11.5 | -1.131 4.944 | 105.107002 | 160000 | 180 | 1.121712 | 51.79303 | 28.40343 | 46.1732
icsd-9926-Cu2F12Sr4 | MatHub3d-14198-Cu2F12Sr4 | 0.00952539 | 0.00955204 | 72.3 | -0.895 | 71.925287 | 23700000 | -180 | 271.8456 | 7659.136 | -7.600141 | 1.244 2.283 | 71.925287 | 11508.074 | 179.72765 | 0.006242 | 3.717341 | 28.17458 | 595.5368
icsd-9927-Cu2F8Sr2 | MatHub3d-14230-Cu2F8Sr2 | 0.00662532 | 0.0067481 | 67.4 | -0.608 0.119 | 76.734263 | 28100000 | 46.3 | 96.35352 | 602.5647 | -9.082118 | 1.106 2.342 | 76.734263 | 135412.4 | 179.84342 | 0.689222 | 43.79732 | 6.253686 | 63.54603
icsd-9928-Ca2Cu2F8 | MatHub3d-9206-Ca2Cu2F8 | 0.00353797 | 0.00358737 | 0.68 | -0.822 0.492 | 87.751973 | 56900 | -406 | 0.2787925 | 93.72192 | -7.230629 | 1.492 2.517 | 87.751973 | 97860.395 | 179.97652 | 0.564105 | 31.698496 | 336.1709 | 56.19255
icsd-99293-Co1Cu2Ge1S4 | MatHub3d-11489-Co1Cu2Ge1S4 | 3.3187e-05 | 3.3947e-05 | 1.609612 | -7.419 | 72.407213 | 103497.5 | -180.26427 | 0.935639 | 33.631728 | -4.218627 | -1.883 | 72.407213 | 652382.8 | 180.1811 | 8.291193 | 211.79758 | 35.9452 | 25.54489
icsd-99294-Co1Cu2S4Sn1 | MatHub3d-11491-Co1Cu2S4Sn1 | 0.000128338 | 0.000131631 | 0.356558 | -10.429 | 69.147186 | 21197.433 | -179.72165 | 0.256017 | 6.846744 | -3.512041 | -2.294 | 69.147186 | 299981.52 | 180.16063 | 3.618341 | 97.367564 | 26.74332 | 26.90945
icsd-9929-Cr2F8Sr2 | MatHub3d-13011-Cr2F8Sr2 | 4.0675e-06 | 4.18117e-06 | 3.11 | -1.961 0.188 | 74.732567 | 35000000 | -180 | 382.9581 | 11377.35 | -9.47e-07 | -0.704 4.258 | 74.732567 | 0.00245 | 1590 | 3.28696e-09 | 6.20496e-05 | 29.70912 | 18877.5
icsd-993-Os2P4 | MatHub3d-28403-Os2P4 | 0.878679 |  | 1.836442 | -7.027 | 215.6349 | 30011.903 | -179.89097 | 0.38257 | 9.71208 | -6.974277 | -6.968 | 215.6349 | 89017.28 | 179.97825 | 1.032956 | 28.83463 | 25.38641 | 27.91467
icsd-99422-Al4O12Y4 | MatHub3d-2331-Al4O12Y4 | 0.00676048 |  | 6.484779 | 1.101 | 199.901469 | 715999.37 | -180.31066 | 7.767086 | 232.78525 | -25.052629 | 4.615 | 199.901469 | 52025.59 | 179.88987 | 0.49965 | 16.83567 | 29.97073 | 33.69493
icsd-99426-Al4O12Y4 | MatHub3d-2332-Al4O12Y4 | 0.00676874 |  | 6.558389 | 1.102 | 199.715413 | 723553.95 | -179.57108 | 7.869792 | 233.31557 | -25.343948 | 4.615 | 199.715413 | 52377.444 | 179.54912 | 0.500756 | 16.885381 | 29.64698 | 33.71978
icsd-99431-Cu4S8Sm4 | MatHub3d-14993-Cu4S8Sm4 | 0.00113692 |  | 1.065498 | 3.226 | 86.336732 | 88357.512 | -179.88143 | 0.941709 | 28.590132 | -3.673071 | 3.255 | 86.336732 | 71474.635 | 180.47517 | 0.617656 | 23.280207 | 30.35984 | 37.69122
icsd-99460-B2Ba3O12Ti3 | MatHub3d-4527-B2Ba3O12Ti3 | 0.000460263 |  | 1.715986 | 1.843 | 149.496878 | 72540.566 | -179.94664 | 0.584858 | 23.48921 | -15.703964 | 5.055 | 149.496878 | 40281.311 | 179.86111 | 0.34996 | 13.031012 | 40.16224 | 37.23572
icsd-99464-O8Se4 | MatHub3d-28176-O8Se4 | 0.241576 |  | 5.469291 | -14.008 | 95.621167 | 8713.0908 | -180.00432 | 0.088777 | 2.823177 | -10.912558 | -9.039 | 95.621167 | 4752.2991 | 179.88483 | 0.056072 | 1.537775 | 31.80077 | 27.42501
icsd-99496-Ga2Ho6O12 | MatHub3d-18842-Ga2Ho6O12 | 0.0584275 | 0.0591723 | 0.266188 | -10.333 | 159.278784 | 114981.78 | -180.48114 | 1.147255 | 37.453521 | -13.4 | 0.743 0.741 | 159.278784 | 1990000 | 180 | 18.37769 | 643.7348 | 32.6462 | 35.02806
icsd-99497-Er6Ga2O12 | MatHub3d-15788-Er6Ga2O12 | 0.0515529 |  | 0.262273 | -4.78 | 161.428776 | 162974.68 | -179.82204 | 1.626995 | 52.699439 | -13.740276 | 1.172 | 161.428776 | 902525.6 | 180.0319 | 8.441816 | 292.52194 | 32.39066 | 34.65154
icsd-99499-C6Cu1Fe1K2N6 | MatHub3d-8837-C6Cu1Fe1K2N6 | 0.000177003 | 0.00017737 | 51.7 | -4.071 | 95.83877 | 1360000 | -180 | 10.8217 | 438.7799 | -19.9 | 0.424 0.608 | 95.83877 | 1890000 | 180 | 6.739194 | 609.0051 | 40.5463 | 90.36765
icsd-994-As4Ru2 | MatHub3d-3380-As4Ru2 | 0.0606259 |  | 2.54 | -1.037 | 153.042764 | 1140000 | -180 | 17.6377 | 369.3123 | -2.920907 | -1.441 | 153.042764 | 745592.72 | 179.89293 | 11.066312 | 241.28474 | 20.9388 | 21.80354
icsd-99539-O12Pr4Sc4 | MatHub3d-27473-O12Pr4Sc4 | 0.000719459 |  | 13.944687 | 2.826 | 157.356595 | 110998.15 | -180.11831 | 0.773229 | 36.010692 | -22.383481 | 5.939 | 157.356595 | 18246.643 | 180.04569 | 0.154292 | 5.914914 | 46.57183 | 38.33584
icsd-99540-Nd4O12Sc4 | MatHub3d-26825-Nd4O12Sc4 | 0.000758367 |  | 14.694431 | 2.803 | 159.211439 | 107873.12 | -180.50522 | 0.727621 | 35.147363 | -21.480155 | 5.927 | 159.211439 | 18220.815 | 179.50441 | 0.156981 | 5.871081 | 48.30449 | 37.39995
icsd-99541-O12Sc4Sm4 | MatHub3d-27491-O12Sc4Sm4 | 0.000830586 |  | 17.199824 | 2.784 | 162.361468 | 100104.03 | -179.60101 | 0.642239 | 32.290077 | -17.954427 | 5.966 | 162.361468 | 16837.637 | 180.28959 | 0.148766 | 5.472962 | 50.27735 | 36.78906
icsd-99543-Gd4O12Sc4 | MatHub3d-19406-Gd4O12Sc4 | 0.000841728 |  | 20.330037 | 2.596 | 165.228649 | 108894.11 | -179.79904 | 0.683275 | 35.202956 | -15.41547 | 5.904 | 165.228649 | 17112.459 | 180.46446 | 0.159152 | 5.573087 | 51.52092 | 35.01739
icsd-99544-O12Sc4Tb4 | MatHub3d-27492-O12Sc4Tb4 | 0.000876259 |  | 21.339189 | 2.69 | 166.685328 | 97148.448 | -180.53392 | 0.643322 | 31.663106 | -14.7027 | 5.939 | 166.685328 | 17436.227 | 179.77437 | 0.164853 | 5.635183 | 49.21813 | 34.18308
icsd-99545-Dy4O12Sc4 | MatHub3d-15429-Dy4O12Sc4 | 0.000908531 |  | 21.675387 | 2.688 | 167.546635 | 91309.632 | -180.49433 | 0.671967 | 29.747038 | -14.229775 | 5.901 | 167.546635 | 18070.636 | 180.31032 | 0.172311 | 5.875091 | 44.2686 | 34.09586
icsd-99548-O3Rb1U1 | MatHub3d-27727-O3Rb1U1 | 0.00638223 | 0.00648241 | 18.2 | -0.418 | 131.635834 | 5490000 | -180 | 44.78692 | 1770.705 | -21.764248 | -0.574 0.649 | 131.635834 | 122515.93 | 98.205592 | 3.978813 | 11.815851 | 39.53621 | 2.969692
icsd-99580-Co2Na6O6 | MatHub3d-12102-Co2Na6O6 | 0.00439034 | 0.00439793 | 70.181692 | -2.839 | 74.732233 | 890389.96 | -180.22003 | 10.692678 | 289.19208 | -14.715112 | -0.421 0.909 | 74.732233 | 640874.48 | 180.03768 | 4.734697 | 207.73028 | 27.0458 | 43.87404
icsd-99582-Mn2Se6Th2 | MatHub3d-25323-Mn2Se6Th2 | 3.68169e-05 | 3.69814e-05 | 0.456533 | 1.073 2.560 | 75.313589 | 114467.71 | -179.87939 | 1.345546 | 37.03785 | -0.878 | -1.748 | 75.313589 | 1660000 | 180 | 17.34288 | 538.8113 | 27.52626 | 31.06816
icsd-99605-In6O12W1 | MatHub3d-22255-In6O12W1 | 0.135058 |  | 0.118143 | -12.727 | 178.085543 | 27983.6 | -180.35326 | 0.271627 | 9.102309 | -23.268914 | -4.501 | 178.085543 | 22434.986 | 180.08974 | 0.285224 | 7.276185 | 33.51032 | 25.51042
icsd-99638-Ba2Ho1O6Ru1 | MatHub3d-5902-Ba2Ho1O6Ru1 | 1.16303e-05 | 1.17221e-05 | 2.34 | -7.463 | 139.73095 | 10300000 | -180 | 109.1935 | 3343.587 | -17.108384 | -1.111 1.375 | 139.73095 | 588811.44 | 180.20792 | 4.922137 | 191.2159 | 30.62075 | 38.84815
icsd-99661-Ba4Ce1Mn3O12 | MatHub3d-6292-Ba4Ce1Mn3O12 | 5.33942e-06 | 5.48723e-06 | 9.140982 | -6.304 | 125.799705 | 26288.788 | -180.39109 | 0.09498 | 8.55462 | -5.457791 | 1.924 -0.510 | 125.799705 | 803113 | 179.73137 | 9.792647 | 259.43253 | 90.06759 | 26.49258
icsd-99675-Cu4La4Se8 | MatHub3d-14889-Cu4La4Se8 | 0.00202684 |  | 0.542014 | 2.597 | 66.977479 | 117993.41 | -179.75143 | 1.045359 | 38.12435 | -2.166827 | 2.752 | 66.977479 | 86952.639 | 179.61482 | 0.69475 | 28.052213 | 36.4701 | 40.37742
icsd-99688-Ag4Al4O8 | MatHub3d-988-Ag4Al4O8 | 0.119946 |  | 0.248855 | -7.025 | 126.29707 | 188915.65 | -180.28658 | 2.134272 | 61.403731 | -10.23364 | -5.021 | 126.29707 | 15332.342 | 179.8408 | 0.128679 | 4.958895 | 28.77034 | 38.53694
icsd-99689-B4Ce4O12 | MatHub3d-4984-B4Ce4O12 | 0.0104582 | 0.0105258 | 6.146646 | 2.188 2.522 | 153.577763 | 140697.57 | -179.85797 | 0.861578 | 45.5141 | -8.362634 | 5.342 5.284 | 153.577763 | 30262.038 | 180.11934 | 0.24757 | 9.817906 | 52.82644 | 39.65709
icsd-99690-B2Ce2O6 | MatHub3d-4621-B2Ce2O6 | 0.0121104 | 0.0121427 | 5.149226 | 2.697 2.731 | 153.493398 | 142799.88 | -180.27592 | 0.975414 | 46.409117 | -1.7e-09 | 5.111 5.063 | 153.493398 | 2.56e-11 | 190 | 1.76823e-13 | 9.275e-15 | 47.57889 | 0.05245358
icsd-99691-B6Ce2O12 | MatHub3d-5116-B6Ce2O12 | 0.00473758 | 0.00477246 | 52.833014 | 1.981 1.995 | 513.020317 | 360353.33 | -180.3947 | 1.231463 | 117.26708 | -19.043528 | 3.409 5.088 | 513.020317 | 131792.82 | 179.86553 | 1.499021 | 42.637099 | 95.22582 | 28.4433
icsd-99696-In2Nb2O12Sr4 | MatHub3d-22000-In2Nb2O12Sr4 | 2.70734e-06 |  | 3.452983 | -2.175 | 154.281116 | 160096.62 | -180.25256 | 1.847446 | 52.016968 | -29.521567 | 4.752 | 154.281116 | 25780.488 | 180.47463 | 0.278477 | 8.396987 | 28.15615 | 30.15325
icsd-99697-Ca4In2Nb2O12 | MatHub3d-9532-Ca4In2Nb2O12 | 5.69395e-06 |  | 2.742739 | -1.478 | 164.200574 | 470115.59 | -179.90444 | 5.161027 | 152.15576 | -41.542496 | 4.484 | 164.200574 | 22600.675 | 179.64919 | 0.211672 | 7.294103 | 29.48168 | 34.45946
icsd-99698-Ba2In1Nb1O6 | MatHub3d-5919-Ba2In1Nb1O6 | 7.6396e-06 |  | 27.7 | 0.574 | 146.935642 | 7930000 | -180 | 84.78058 | 2566.026 | -16.829476 | 5.15 | 146.935642 | 52746.059 | 180.185 | 0.523401 | 17.124869 | 30.26667 | 32.71845
icsd-99702-Br8K4Zn2 | MatHub3d-7844-Br8K4Zn2 | 5.93396e-05 |  | 0.270262 | -1.189 | 19.480882 | 569379.31 | -180.25572 | 6.101016 | 185.00344 | -28.100343 | 1.477 | 19.480882 | 60601.756 | 180.08333 | 0.674351 | 19.653152 | 30.32338 | 29.1438
icsd-99800-S12Sb8 | MatHub3d-29792-S12Sb8 | 0.507896 |  | 0.880325 | -8.024 | 60.675504 | 18036.628 | -180.42295 | 0.155649 | 5.871363 | -7.518934 | -7.717 | 60.675504 | 13012.061 | 180.30658 | 0.144721 | 4.230282 | 37.72182 | 29.2306
icsd-99894-Co1O3Sr2 | MatHub3d-11747-Co1O3Sr2 | 0.0333733 | 0.0334803 | 0.480087 | 2.981 3.103 | 65.301833 | 184068.66 | -180.34233 | 2.114697 | 59.865308 | -0.01805 | 2.616 2.376 | 65.301833 | 197.55778 | 179.78925 | 0.019242 | 0.063859 | 28.30917 | 3.31873
icsd-9998-Ag4O12Te2 | MatHub3d-1086-Ag4O12Te2 | 0.0373453 | 0.0374422 | 2.315182 | -20.81 | 100.377085 | 4759.706 | -180.23975 | 0.03886 | 1.546256 | -88.878818 | -16.222 | 100.377085 | 3952.0265 | 113.99946 | 0.058922 | 0.5136 | 39.79043 | 8.716608
mathub-Ni1Sn1Th1 | MatHub3d-84658-Ni1Sn1Th1 | 0.00312987 |  | 3.259974 | 3.561 | 96.156888 | 184197.89 | -179.83597 | 2.952268 | 59.571396 | -8.441439 | -13.928 | 96.156888 | 376015.19 | 180.1227 | 4.274637 | 121.99507 | 20.17818 | 28.53928
mathub-Pt1Sn1Th1 | MatHub3d-84664-Pt1Sn1Th1 | 0.0023244 |  | 4.699254 | 3.515 | 104.667069 | 299853.36 | -179.97469 | 3.760276 | 97.125166 | -11.283897 | -14.908 | 104.667069 | 478084.34 | 179.64908 | 4.587045 | 154.29595 | 25.82927 | 33.63733
mathub-Rh1Sb1Th1 | MatHub3d-84667- | 0.0013316 |  | 2.409187 | -2.041 | 114.326178 | 577636.87 | -180.25882 | 6.886383 | 187.69296 | -14.4 | -9.231 | 114.326178 | 1010000 | 180 | 13.85501 | 328.1211 | 27.25567 | 23.68249
mp-10064-O2Si1 | MatHub3d-27630-O2Si1 | 0.930838 |  | 0.187308 | -22.426 | 266.271104 | 14542.46 | -179.74981 | 0.188499 | 4.698668 | -8.481188 | -9.189 | 266.271104 | 84997.095 | 179.68134 | 0.99795 | 27.441638 | 24.92675 | 27.49801
mp-10089-Ba10Sb8 | MatHub3d-5549-Ba10Sb8 | 0.000529173 |  | 5.123262 | 1.733 | 29.50436 | 144074.54 | -180.24426 | 1.126695 | 46.806928 | -1.45791 | 1.92 | 29.50436 | 45641.857 | 121.55228 | 0.868025 | 6.743565 | 41.54357 | 7.76886
mp-10161-K1Sb1Zn1 | MatHub3d-22680-K1Sb1Zn1 | 0.00151313 |  | 0.03983 | -3.225 | 27.274761 | 20927.4 | -180.06074 | 0.689684 | 6.785055 | -2.28 | 0.419 | 27.274761 | 3810000 | 180 | 41.74159 | 1234.116 | 9.837919 | 29.56562
mp-10182-Li1P1Zn1 | MatHub3d-23525-Li1P1Zn1 | 0.000317472 |  | 0.64833 | 1.96 | 63.47691 | 433368.64 | -179.61073 | 4.469812 | 139.80479 | -2.22 | 0.312 | 63.47691 | 21400000 | 180 | 232.4229 | 6913.022 | 31.27755 | 29.74329
mp-10204-Mn2Se2 | MatHub3d-25322-Mn2Se2 | 0.000803362 | 0.000803751 | 0.689462 | -4.954 3.389 | 64.693809 | 65489.178 | -179.75748 | 0.746865 | 21.161355 | -3.29 | -0.776 0.905 | 64.693809 | 1610000 | 180 | 14.73884 | 520.5542 | 28.33357 | 35.31853
mp-10251-Dy4Li4O8 | MatHub3d-15421-Dy4Li4O8 | 0.000419459 |  | 0.329637 | -2.381 | 123.514737 | 581538.76 | -179.63244 | 5.552653 | 187.64983 | -52.2 | 1.085 | 123.514737 | 2190000 | 181 | 7.819703 | 717.8364 | 33.79463 | 91.79842
mp-10326-O8Re2Zn1 | MatHub3d-28148-O8Re2Zn1 | 5.70837e-05 |  | 24.777204 | -3.969 | 143.142539 | 30447.061 | -180.37582 | 0.156577 | 9.906084 | -40.178327 | 1.614 | 143.142539 | 292628.31 | 179.72087 | 2.309685 | 94.517748 | 63.26653 | 40.92235
mp-10334-Cd6P6Pr2 | MatHub3d-10297-Cd6P6Pr2 | 0.00519194 |  | 3.187328 | 3.542 | 62.605255 | 136671.49 | -179.93819 | 1.514389 | 44.251156 | -0.843401 | 2.018 | 62.605255 | 188184.61 | 179.58511 | 1.962024 | 60.691065 | 29.22047 | 30.93289
mp-10341-Ge1O6Sr1Te1 | MatHub3d-19516-Ge1O6Sr1Te1 | 0.000372609 |  | 0.379168 | -3.97 | 140.540203 | 264682.13 | -179.70151 | 2.808326 | 85.472828 | -39.560437 | 5.413 | 140.540203 | 14583.999 | 179.9146 | 0.101156 | 4.720733 | 30.43551 | 46.66785
mp-10344-Ba4Nb2O12Pr2 | MatHub3d-6345-Ba4Nb2O12Pr2 | 2.03173e-06 |  | 6.121409 | 2.19 | 132.90633 | 527504.96 | -179.94596 | 5.522807 | 170.809 | -33.434354 | 5.095 | 132.90633 | 30313.558 | 180.17969 | 0.381715 | 9.841212 | 30.92793 | 25.78157
mp-10381-Cu2K4Sb2 | MatHub3d-14412-Cu2K4Sb2 | 0.00420796 |  | 0.345306 | -1.697 | 22.540483 | 72470.668 | -179.84623 | 0.954849 | 23.440396 | -13.035621 | 1.445 | 22.540483 | 187882.73 | 180.0775 | 1.895899 | 60.926436 | 24.5488 | 32.13591
mp-10426-Nb2O5 | MatHub3d-26577-Nb2O5 | 0.00134431 |  | 1.701451 | 1.243 | 145.473644 | 638779.7 | -179.70405 | 6.336402 | 206.28461 | -49.371649 | 4.97 | 145.473644 | 143657.76 | 180.40397 | 0.449757 | 46.754266 | 32.55548 | 103.9545
mp-10485-Ba2Li2Sb2 | MatHub3d-5963-Ba2Li2Sb2 | 2.13842e-05 |  | 1.944878 | 2.531 | 30.409444 | 82183.172 | -180.29777 | 1.019625 | 26.715517 | -0.790749 | 1.359 | 30.409444 | 111430.39 | 179.82431 | 1.19636 | 36.033003 | 26.20132 | 30.11886
mp-10518-K1P2S7V1 | MatHub3d-22663-K1P2S7V1 | 4.96277e-07 | 4.96711e-07 | 2.182677 | 1.115 -0.809 | 57.925331 | 153676.33 | -180.19983 | 0.331771 | 49.901747 | -12.073557 | 0.978 1.794 | 57.925331 | 222376.58 | 179.551 | 0.728326 | 71.691014 | 150.4102 | 98.43259
mp-10519-Cu4S6Sn2 | MatHub3d-14987-Cu4S6Sn2 | 0.00210747 |  | 0.155771 | -4.442 | 68.307318 | 45217.687 | -110.44659 | 1.216729 | 5.515856 | -4.892301 | -1.699 | 68.307318 | 344583.37 | 180.12199 | 3.892974 | 111.79639 | 4.533348 | 28.71748
mp-10523-Ce2O8Si2 | MatHub3d-10562-Ce2O8Si2 | 0.0115283 |  | 2e-06 | -0.551 | 186.567218 | 0.024765 | -187.07142 | 4.4e-05 | 9e-06 | -20.266804 | 4.646 | 186.567218 | 101662.85 | 180.0469 | 1.082633 | 32.95593 | 0.2045455 | 30.44054
mp-10572-N4Na2P2 | MatHub3d-25998-N4Na2P2 | 0.00611858 |  | 1.204413 | -1.825 | 175.696083 | 394302.29 | -179.60678 | 4.4481 | 127.19637 | -29.1 | 0.665 | 175.696083 | 6130000 | 180 | 39.21272 | 1986.06 | 28.59566 | 50.64836
mp-10614-Li1P1Sr1 | MatHub3d-23523-Li1P1Sr1 | 8.72589e-05 |  | 3.746803 | 1.211 | 42.92906 | 611728.58 | -180.10674 | 7.300488 | 198.43519 | -5.40981 | 1.622 | 42.92906 | 322732.59 | 179.73247 | 3.701536 | 104.25476 | 27.18109 | 28.16527
mp-10615-Ba1Li1P1 | MatHub3d-5401-Ba1Li1P1 | 6.7023e-05 |  | 0.627519 | 1.35 | 37.995552 | 191414.25 | -180.05725 | 3.382341 | 62.057675 | -2.330451 | 0.879 | 37.995552 | 627326.43 | 180.22571 | 7.354933 | 203.76382 | 18.34755 | 27.70437
mp-10616-As1Ba1Li1 | MatHub3d-2618-As1Ba1Li1 | 6.03867e-05 |  | 0.383684 | 0.838 | 34.025614 | 358409.67 | -180.01901 | 6.094112 | 116.14926 | -2.238849 | 0.865 | 34.025614 | 606358.35 | 180.03927 | 6.777696 | 196.54584 | 19.05926 | 28.99892
mp-10667-Ag2P2Sr2 | MatHub3d-855-Ag2P2Sr2 | 0.00271798 |  | 1.16812 | -2.156 | 54.998472 | 200766.08 | -180.02602 | 2.753992 | 65.067018 | -0.363507 | 1.516 | 54.998472 | 393505.79 | 180.17296 | 4.368827 | 127.74102 | 23.62644 | 29.2392
mp-10695-S1Zn1 | MatHub3d-29788-S1Zn1 | 0.25377 |  | 0.089569 | -9.931 | 69.599705 | 35607.839 | -180.11246 | 0.348059 | 11.551361 | -5.293573 | -4.734 | 69.599705 | 58448.21 | 180.2466 | 0.672923 | 18.989144 | 33.18794 | 28.2189
mp-10731-Ba2O6Pr1Sb1 | MatHub3d-6085-Ba2O6Pr1Sb1 | 0.000223462 |  | 0.590163 | -4.816 | 123.364412 | 129594.77 | -179.92172 | 1.753993 | 41.952191 | -18.728888 | 5.838 | 123.364412 | 34658.389 | 179.94971 | 0.322541 | 11.223044 | 23.91811 | 34.79571
mp-10809-Ag1F6Sn1 | MatHub3d-84728-Ag1F6Sn1 | 0.0047379 | 0.00473793 | 81.962135 | -17.902 | 88.801057 | 48672.977 | -180.3656 | 0.549709 | 15.834172 | -62.882218 | -8.124 | 88.801057 | 12671.375 | 179.357 | 0.041882 | 4.076246 | 28.80464 | 97.32692
mp-10810-Ag1F6Ti1 | MatHub3d-84729-Ag1F6Ti1 | 2.13063e-05 | 2.13091e-05 | 36.1 | -0.146 0.627 | 94.344943 | 3520000 | -180 | 14.39849 | 1146.724 | -52.436002 | 3.418 5.679 | 94.344943 | 18102.863 | 179.91302 | 0.05415 | 5.859661 | 79.64196 | 108.2117
mp-10851-O6Si3 | MatHub3d-27983-O6Si3 | 0.148772 |  | 0.448669 | -11.466 | 174.046044 | 89738.364 | -179.67403 | 1.030175 | 28.970019 | -25.002839 | -4.74 | 174.046044 | 74750.401 | 179.52177 | 0.538632 | 24.09061 | 28.12145 | 44.72555
mp-10910-Al4Ru2 | MatHub3d-2361-Al4Ru2 | 0.00751102 |  | 16.12829 | -1.725 | 170.826009 | 692078.3 | -179.7713 | 10.995677 | 223.66392 | -0.147972 | -1.436 | 170.826009 | 229719.7 | 125.70447 | 4.884433 | 36.299418 | 20.34108 | 7.431654
mp-10950-Cu1O8P2Sr2 | MatHub3d-14079-Cu1O8P2Sr2 | 0.00148288 | 0.00148306 | 4.98 | -1.147 0.874 | 124.122844 | 1180000 | -180 | 8.706185 | 380.73 | -4.769426 | 2.281 4.224 | 124.122844 | 100789.4 | 179.68635 | 0.586016 | 32.542058 | 43.73098 | 55.53101
mp-10955-Hg2Se4Sn1 | MatHub3d-21125-Hg2Se4Sn1 | 4.0042e-05 |  | 0.055965 | -2.711 | 46.117545 | 77727.143 | -179.96031 | 1.268874 | 25.172489 | -4.979303 | -1.382 | 46.117545 | 324521.56 | 179.73685 | 3.938245 | 104.83778 | 19.83845 | 26.62043
mp-10971-Er2Li2O4 | MatHub3d-15663-Er2Li2O4 | 0.000518433 |  | 0.309108 | -3.348 | 132.24527 | 264787.21 | -180.25679 | 2.632941 | 86.036013 | -34.4 | 0.72 | 132.24527 | 9130000 | 180 | 83.13471 | 2959.533 | 32.67677 | 35.59925
mp-11016-Cd1N3O6Rb1 | MatHub3d-9816-Cd1N3O6Rb1 | 0.00362369 |  | 28.140418 | -1.632 | 91.25899 | 49417.518 | -179.84865 | 0.13433 | 15.984362 | -9.883819 | -1.126 | 91.25899 | 902261.75 | 179.99037 | 7.89237 | 292.30152 | 118.9932 | 37.03596
mp-11017-Cd1K1N3O6 | MatHub3d-9777-Cd1K1N3O6 | 0.000265895 |  | 27.516924 | -1.452 | 93.831327 | 47057.404 | -179.81186 | 0.156318 | 15.214743 | -10 | -1.03 | 93.831327 | 1120000 | 180 | 9.756025 | 361.4571 | 97.332 | 37.04963
mp-11018-Cd1N3O6Tl1 | MatHub3d-9819-Cd1N3O6Tl1 | 0.0211795 |  | 18.419542 | -12.302 | 92.664949 | 3170.6677 | -179.95384 | 0.024578 | 1.026769 | -9.920727 | -12.399 | 92.664949 | 7197.7776 | 180.10239 | 0.061935 | 2.334734 | 41.77594 | 37.69652
mp-11021-Au2Ga2O4 | MatHub3d-3857-Au2Ga2O4 | 0.393453 |  | 0.494295 | -13.879 | 158.936579 | 23937.148 | -180.0128 | 0.371933 | 7.75674 | -12.806528 | -10.159 | 158.936579 | 16350.811 | 180.12636 | 0.196799 | 5.305103 | 20.85521 | 26.95696
mp-11022-Ag2O4Sc2 | MatHub3d-839-Ag2O4Sc2 | 0.0153799 |  | 0.569 | 0.651 | 117.820002 | 4580000 | -180 | 49.45016 | 1488.112 | -35.442522 | 3.846 | 117.820002 | 64364.371 | 180.37121 | 0.7242 | 20.940159 | 30.09317 | 28.91488
mp-11175-Li1P1S4Zn1 | MatHub3d-23521-Li1P1S4Zn1 | 8.71615e-06 |  | 2.01 | -0.885 | 60.334266 | 1040000 | -180 | 11.29089 | 335.6652 | -7.140862 | 1.733 | 60.334266 | 155838.23 | 180.10469 | 1.590965 | 50.550335 | 29.72885 | 31.77338
mp-11180-C2Na2 | MatHub3d-8495-C2Na2 | 0.00843935 |  | 2.078869 | 1.685 | 53.971194 | 311443.88 | -179.75433 | 3.523313 | 100.63256 | -24.058508 | 1.996 | 53.971194 | 313061.95 | 180.41166 | 2.423722 | 101.89656 | 28.56191 | 42.04136
mp-11191-Cr3Si6 | MatHub3d-13326-Cr3Si6 | 0.00169313 |  | 33.522467 | 0.765 | 190.409135 | 762214.96 | -179.59145 | 9.795464 | 245.83786 | -15 | 0.852 | 190.409135 | 1610000 | 180 | 21.50433 | 522.7946 | 25.09711 | 24.31113
mp-11607-N8Si6 | MatHub3d-26132-N8Si6 | 0.483884 | 0.49977 | 7.747916 | -21.886 | 261.120628 | 94983.879 | -179.85418 | 1.000931 | 30.724934 | -30.373085 | -13.626 | 261.120628 | 246905.36 | 179.55851 | 1.929314 | 79.605396 | 30.69636 | 41.26098
mp-11725-C2O4 | MatHub3d-8521-C2O4 | 0.0247756 |  | 0.620087 | -8.236 | 96.282076 | 31353.266 | -179.69384 | 0.315626 | 10.12393 | -62.226886 | -4.835 | 96.282076 | 15855.304 | 179.73845 | 0.108986 | 5.1222 | 32.07572 | 46.9987
mp-11869-Hf1Pd1Sn1 | MatHub3d-20705-Hf1Pd1Sn1 | 0.00352749 |  | 1.481994 | 3.196 | 124.979461 | 153945.95 | -180.2655 | 2.633888 | 50.025736 | -3.981847 | 3.628 | 124.979461 | 83750.048 | 140.65006 | 2.282378 | 16.567804 | 18.99311 | 7.25901
mp-1190-Se1Zn1 | MatHub3d-30122-Se1Zn1 | 0.219109 |  | 0.04491 | -8.904 | 57.131023 | 57435.927 | -180.00208 | 0.573659 | 18.60967 | -6.25e-06 | -4.257 | 57.131023 | 0.165 | 180 | 0.000205154 | 5.33966e-05 | 32.4403 | 0.2602757
mp-12015-Ag2As1K1O4 | MatHub3d-503-Ag2As1K1O4 | 0.000352232 |  | 0.235 | -1.531 | 85.553517 | 2830000 | -180 | 32.63983 | 912.9612 | -5.51 | 0.199 | 85.553517 | 10200000 | 180 | 118.7749 | 3293.27 | 27.97077 | 27.72699
mp-1201-Sb2Te3 | MatHub3d-29997-Sb2Te3 | 0.673843 |  | 0.692623 | -6.156 | 44.096616 | 20035.088 | -179.93346 | 0.275913 | 6.48657 | -4.122773 | -6.542 | 44.096616 | 31344.46 | 179.69637 | 0.327452 | 10.121373 | 23.50948 | 30.90949
mp-12103-N2 | MatHub3d-25854-N2 | 0.0452213 | 0.0453978 | 1.17e-09 | -1.980 1.173 | 1.150726 | 1.01e-07 | -176 | 8.53501e-13 | 3.12885e-11 | -0.00267 | -1.005 | 1.150726 | 0.238 | 1050 | 1.8155e-06 | 0.002633651 | 36.65901 | 1450.648
mp-1222-Cr3Si6 | MatHub3d-13327-Cr3Si6 | 0.00170062 |  | 33.08638 | 0.755 | 190.42186 | 774119.3 | -179.86725 | 9.959451 | 250.44485 | -15.1 | 0.843 | 190.42186 | 1650000 | 180 | 22.13678 | 536.636 | 25.14645 | 24.24183
mp-12263-Au2F8Li2 | MatHub3d-3841-Au2F8Li2 | 0.000821101 |  | 51.858166 | -4.061 | 82.274362 | 74005.325 | -179.49084 | 0.027733 | 23.842267 | -28.6 | 0.406 | 82.274362 | 1130000 | 180 | 3.200734 | 368.5166 | 859.7075 | 115.135
mp-12422-C4Co1Hg1N4Se4 | MatHub3d-8658-C4Co1Hg1N4Se4 | 0.0190119 | 0.0191006 | 3.747759 | -14.314 | 66.322292 | 4001.8279 | -179.70504 | 0.022308 | 1.292346 | -14.76475 | -9.927 | 66.322292 | 6392.77 | 179.78655 | 0.031115 | 2.066348 | 57.93195 | 66.41003
mp-12491-Cd2Cs2La2Te6 | MatHub3d-9972-Cd2Cs2La2Te6 | 0.00150789 |  | 0.588668 | 2.155 | 29.882041 | 34709.228 | -180.35973 | 0.421871 | 11.290784 | -4.325818 | 2.894 | 29.882041 | 53605.383 | 180.00662 | 0.526355 | 17.369421 | 26.76359 | 32.99944
mp-12492-Cd2Cs2Lu2Te6 | MatHub3d-9974-Cd2Cs2Lu2Te6 | 0.000637105 |  | 0.711456 | 3.206 | 33.304263 | 28942.113 | -180.0557 | 0.262213 | 9.383049 | -1.629975 | 2.419 | 33.304263 | 65281.82 | 180.09052 | 0.619017 | 21.172589 | 35.78407 | 34.20357
mp-12558-As1Li1Mg1 | MatHub3d-2699-As1Li1Mg1 | 9.41181e-05 |  | 0.650179 | 2.619 | 46.807833 | 269317.37 | -179.68511 | 2.997305 | 86.9538 | -3.741677 | 1.751 | 46.807833 | 366208.4 | 180.15588 | 4.017476 | 118.85712 | 29.01066 | 29.58502
mp-12640-Ba2Dy1Nb1O6 | MatHub3d-5788-Ba2Dy1Nb1O6 | 3.35677e-06 |  | 5.745434 | 2.378 | 142.102673 | 546596.63 | -179.68437 | 5.514988 | 176.47677 | -17.842525 | 5.255 | 142.102673 | 52529.881 | 179.86605 | 0.54628 | 16.99436 | 31.99948 | 31.10925
mp-12641-Ba2Ho1Nb1O6 | MatHub3d-5900-Ba2Ho1Nb1O6 | 2.2881e-06 |  | 5.791664 | 2.35 | 143.62972 | 551651.67 | -179.76512 | 5.573232 | 178.26898 | -17.578693 | 5.245 | 143.62972 | 53478.302 | 179.85662 | 0.549204 | 17.299376 | 31.98664 | 31.499
mp-1266-Na2Se1 | MatHub3d-26343-Na2Se1 | 0.00596172 |  | 0.135 | -0.707 | 23.928754 | 2900000 | -180 | 31.44752 | 941.8633 | -26.854081 | 1.964 | 23.928754 | 105262.53 | 179.78975 | 1.049313 | 34.025434 | 29.95032 | 32.42639
mp-12728-Cu2Eu2S6Tm2 | MatHub3d-14188-Cu2Eu2S6Tm2 | 0.0062902 | 0.00629024 | 0.629775 | 4.882 4.912 | 77.023617 | 72062.459 | -180.19633 | 0.780413 | 23.399197 | -3.048519 | 2.798 2.796 | 77.023617 | 75390.793 | 179.69977 | 0.84542 | 24.3452 | 29.98309 | 28.79657
mp-12814-Ba6N2Sb2 | MatHub3d-6383-Ba6N2Sb2 | 0.0245511 |  | 1.483798 | 2.367 | 37.936516 | 75230.452 | -179.70325 | 0.968517 | 24.294365 | -0.339791 | 1.712 | 37.936516 | 45946.699 | 179.87435 | 0.624256 | 14.865953 | 25.08409 | 23.81387
mp-12866-O6Sn2Sr2 | MatHub3d-27989-O6Sn2Sr2 | 0.00560795 |  | 0.218183 | -7.367 | 145.658563 | 299411.05 | -180.14618 | 3.405252 | 97.166805 | -12.198749 | 3.762 | 145.658563 | 89193.411 | 179.58989 | 0.810644 | 28.767131 | 28.53439 | 35.48676
mp-12933-O8Ta2Tm2 | MatHub3d-28262-O8Ta2Tm2 | 0.00629923 |  | 18.1 | -0.42 | 210.368392 | 4750000 | -180 | 36.57141 | 1533.795 | -17.631079 | 3.576 | 210.368392 | 90378.754 | 180.41246 | 0.833027 | 29.41707 | 41.93973 | 35.31347
mp-12957-O8 | MatHub3d-28069-O8 | 0.0104449 |  | 19.255232 | -14.571 | 85.424312 | 3891.092 | -179.58355 | 0.018756 | 1.254887 | -28.301755 | -12.96 | 85.424312 | 1641.341 | 179.68669 | 0.007048 | 0.529945 | 66.9059 | 75.19083
mp-12992-Ba1O3Ti1 | MatHub3d-5498-Ba1O3Ti1 | 0.000460564 |  | 5.106461 | 2.448 | 157.966152 | 425982.09 | -180.24807 | 4.620582 | 138.39888 | -16.478382 | 4.999 | 157.966152 | 76461.015 | 180.38486 | 0.834716 | 24.879419 | 29.95269 | 29.80585
mp-13032-Mg1S1 | MatHub3d-24719-Mg1S1 | 0.246496 |  | 0.142652 | -6.708 | 55.955458 | 36640.214 | -179.93836 | 0.382245 | 11.8633 | -16.612985 | -1.79 | 55.955458 | 328985.44 | 180.07821 | 3.969828 | 106.68393 | 31.03585 | 26.87369
mp-13099-N1Y1 | MatHub3d-25822-N1Y1 | 0.0181302 |  | 13.6 | 1.575 | 112.299658 | 1860000 | -180 | 22.04812 | 605.4943 | -20.164316 | 4.05 | 112.299658 | 133027.78 | 180.24823 | 1.223103 | 43.219961 | 27.4624 | 35.33632
mp-13109-Hf2O6Sr2 | MatHub3d-20793-Hf2O6Sr2 | 0.00387609 |  | 1.011892 | 1.388 | 165.383121 | 846323.47 | -179.99406 | 11.403952 | 274.19069 | -24.544034 | 4.039 | 165.383121 | 103062.89 | 180.1107 | 1.0746 | 33.43346 | 24.04348 | 31.11247
mp-13277-Ba2Li2P2 | MatHub3d-5961-Ba2Li2P2 | 6.36095e-05 |  | 2.255902 | 1.981 | 39.604722 | 194452.11 | -179.98571 | 2.385161 | 62.992479 | -1.405634 | 1.732 | 39.604722 | 81465.118 | 179.57503 | 0.98034 | 26.270212 | 26.41016 | 26.79704
mp-1330-Al1N1 | MatHub3d-1486-Al1N1 | 1.16502 |  | 0.912212 | -14.931 | 252.304414 | 48439.11 | -179.96697 | 0.543666 | 15.688513 | -7.127676 | -5.411 | 252.304414 | 200748.76 | 180.00027 | 2.279952 | 65.042791 | 28.8569 | 28.52814
mp-13312-S4Sc2Tl2 | MatHub3d-29846-S4Sc2Tl2 | 0.00171145 |  | 3.990522 | 3.73 | 59.204137 | 68428.564 | -179.87507 | 0.709962 | 22.14009 | -0.375176 | 2.184 | 59.204137 | 271563.64 | 179.8294 | 2.725696 | 87.819909 | 31.18489 | 32.21926
mp-13530-As2O8Sm2 | MatHub3d-3137-As2O8Sm2 | 0.00460551 |  | 0.912603 | -3.637 | 172.72339 | 191537.87 | -180.25449 | 3.305339 | 62.233876 | -29.566538 | 6.221 | 172.72339 | 27731.423 | 180.17343 | 0.239921 | 9.002304 | 18.82829 | 37.52195
mp-13548-Cs4Pt2 | MatHub3d-13752-Cs4Pt2 | 0.0193798 |  | 7.270097 | -0.787 | 13.819224 | 690585.08 | -179.83135 | 6.337389 | 223.33048 | -26.761722 | 0.492 | 13.819224 | 154758.19 | 179.89967 | 0.756576 | 50.085772 | 35.24014 | 66.20058
mp-13798-F6K2Na1Tl1 | MatHub3d-17094-F6K2Na1Tl1 | 0.00183737 |  | 0.796666 | -4.505 | 48.994822 | 39930.974 | -179.73178 | 0.449331 | 12.899107 | -57.3 | -0.123 | 48.994822 | 8810000 | 180 | 79.78237 | 2866.972 | 28.70736 | 35.93491
mp-13852-Ge6N8 | MatHub3d-20061-Ge6N8 | 0.0112827 |  | 0.131554 | -10.21 | 182.425216 | 176878.58 | -179.7289 | 1.859151 | 57.136161 | -10.2 | 1.23 | 182.425216 | 1450000 | 180 | 13.13638 | 467.8608 | 30.73239 | 35.61566
mp-13868-F8Pd2 | MatHub3d-17556-F8Pd2 | 0.0480312 |  | 18.352151 | -8.765 | 105.801729 | 3570.7448 | -180.54816 | 0.019495 | 1.163979 | -24.184186 | -5.689 | 105.801729 | 9302.0647 | 180.08964 | 0.078093 | 3.016871 | 59.70654 | 38.63177
mp-13900-Cu4O4Sr2 | MatHub3d-14957-Cu4O4Sr2 | 0.00939079 |  | 1.21 | -1.113 | 93.138421 | 2640000 | -180 | 27.34335 | 858.6466 | -25.283321 | 2.359 | 93.138421 | 44768.13 | 179.51179 | 0.219358 | 14.426298 | 31.40239 | 65.766
mp-13926-F6Na1Rb2Y1 | MatHub3d-17235-F6Na1Rb2Y1 | 8.301e-06 |  | 0.424632 | 1.875 | 50.753328 | 896130.24 | -180.11066 | 9.916771 | 290.70329 | -39.770667 | 6.843 | 50.753328 | 3418.6415 | 179.61995 | 0.024164 | 1.102967 | 29.31431 | 45.64505
mp-13949-Cd1Ga2Te4 | MatHub3d-9713-Cd1Ga2Te4 | 0.00078705 |  | 0.138811 | -5.132 | 38.639209 | 12580.758 | -179.75831 | 0.205544 | 4.065227 | -5.224915 | -1.734 | 38.639209 | 242640.58 | 180.13747 | 2.599159 | 78.735672 | 19.77789 | 30.29275
mp-13995-Ge2Hg4O8 | MatHub3d-19594-Ge2Hg4O8 | 0.000326796 |  | 0.512011 | -3.645 | 108.173674 | 542991.01 | -180.19873 | 6.548537 | 176.31778 | -20.9 | 0.238 | 108.173674 | 12000000 | 180 | 98.42917 | 3875.06 | 26.92476 | 39.36902
mp-14070-Al2O4Rb2 | MatHub3d-1990-Al2O4Rb2 | 0.0286101 |  | 0.287791 | -3.719 | 91.079026 | 606233.07 | -179.90227 | 6.932734 | 196.20629 | -16.190161 | 1.285 | 91.079026 | 793549.97 | 179.80209 | 6.70652 | 256.54513 | 28.30143 | 38.25309
mp-14091-Ag2Al2Se4 | MatHub3d-497-Ag2Al2Se4 | 0.139926 |  | 0.064098 | -8.204 | 52.608582 | 48920.69 | -179.58023 | 0.489136 | 15.776462 | -10.594784 | -4.376 | 52.608582 | 35073.26 | 179.6136 | 0.24949 | 11.315001 | 32.25373 | 45.35252
mp-14092-Ag2Al2Te4 | MatHub3d-499-Ag2Al2Te4 | 0.160087 |  | 0.051342 | -8.815 | 41.018392 | 4811.0895 | -180.08888 | 0.048685 | 1.560333 | -4.76098 | -4.502 | 41.018392 | 28314.759 | 179.71553 | 0.310473 | 9.145008 | 32.04956 | 29.45508
mp-14100-Cd2O8Rh4 | MatHub3d-10132-Cd2O8Rh4 | 0.0174728 |  | 3.456779 | -3.464 | 177.234126 | 278683.25 | -179.63543 | 3.073107 | 89.927985 | -23.186317 | -2.11 | 177.234126 | 482909.18 | 179.58208 | 2.747265 | 155.73687 | 29.26289 | 56.68797
mp-14105-Al2O4Tl2 | MatHub3d-1992-Al2O4Tl2 | 0.134016 |  | 8.521055 | -4.73 | 95.886207 | 163805.16 | -180.22609 | 1.379625 | 53.206278 | -17.31175 | -3.13 | 95.886207 | 127942.52 | 179.92905 | 1.082889 | 41.420704 | 38.56575 | 38.25018
mp-1415-Ca1Se1 | MatHub3d-9149-Ca1Se1 | 0.00210918 |  | 1.229853 | 5.401 | 47.871713 | 57644.249 | -179.6447 | 0.642015 | 18.603077 | -2.051729 | 3.171 | 47.871713 | 41590.282 | 179.65426 | 0.451755 | 13.423536 | 28.97608 | 29.71419
mp-14193-F6K2Th1 | MatHub3d-17105-F6K2Th1 | 0.0192775 |  | 10.465394 | 1.161 | 78.168268 | 514438.68 | -179.60433 | 0.955692 | 165.94616 | -36.484243 | 6.947 | 78.168268 | 2824.8925 | 179.43959 | 0.021232 | 0.909575 | 173.6398 | 42.83982
mp-14222-Ga2O4Tl2 | MatHub3d-18915-Ga2O4Tl2 | 0.048629 |  | 8.965764 | -5.433 | 86.277518 | 108464.93 | -180.47436 | 0.88041 | 35.328107 | -27.57145 | -3.645 | 86.277518 | 67010.078 | 179.76944 | 0.608706 | 21.655682 | 40.12688 | 35.57659
mp-14232-B2Li2O4 | MatHub3d-4775-B2Li2O4 | 0.00755506 |  | 0.43 | 0.552 | 205.913019 | 13500000 | -180 | 141.1081 | 4362.667 | -27.273615 | 1.534 | 205.913019 | 641837.68 | 179.60986 | 7.113467 | 207.05491 | 30.9172 | 29.10745
mp-14288-P8Sr6 | MatHub3d-28615-P8Sr6 | 0.000511205 |  | 2.689336 | 3.15 | 51.404605 | 103568.53 | -180.23728 | 1.00778 | 33.644732 | -7.052191 | 3.096 | 51.404605 | 51096.956 | 179.51023 | 0.364124 | 16.465444 | 33.385 | 45.21933
mp-14289-Ba6P8 | MatHub3d-6389-Ba6P8 | 0.00313484 |  | 1.881563 | 3.056 | 44.53736 | 73694.546 | -180.2646 | 0.893868 | 23.947282 | -3.590048 | 1.552 | 44.53736 | 132541.52 | 180.38114 | 1.469494 | 43.125507 | 26.79062 | 29.34718
mp-14304-Lu4Mg2S8 | MatHub3d-24563-Lu4Mg2S8 | 0.0212396 |  | 0.313393 | 3.787 | 72.279029 | 65913.743 | -180.36327 | 0.693656 | 21.44234 | -5.762825 | 2.884 | 72.279029 | 120971.37 | 179.56064 | 1.252018 | 39.003619 | 30.91207 | 31.1526
mp-14307-Mg2S8Sc4 | MatHub3d-24853-Mg2S8Sc4 | 0.000835914 |  | 0.608045 | 4.311 | 73.990418 | 26205.365 | -180.09222 | 0.342843 | 8.499241 | -5.161504 | 3.904 | 73.990418 | 74131.953 | 179.71832 | 0.771549 | 23.943639 | 24.79048 | 31.03321
mp-14587-P16Zn4 | MatHub3d-28507-P16Zn4 | 0.297783 |  | 4.264944 | -6.085 | 82.488676 | 39409.025 | -180.3439 | 0.449012 | 12.81736 | -7.788814 | -7.56 | 82.488676 | 44420.273 | 179.70487 | 0.385677 | 14.345012 | 28.5457 | 37.19437
mp-14637-Ag2Cs4Nb2Se8 | MatHub3d-634-Ag2Cs4Nb2Se8 | 9.32376e-06 |  | 10.136236 | 1.535 | 33.924227 | 62178.491 | -179.91761 | 0.438568 | 20.127394 | -8.128552 | 2.84 | 33.924227 | 38896.457 | 180.17617 | 0.354405 | 12.627133 | 45.89344 | 35.62911
mp-14659-As4K4Se8 | MatHub3d-3329-As4K4Se8 | 6.64767e-06 |  | 1.83 | -0.145 | 30.818064 | 17700000 | -180 | 188.8499 | 5720.557 | -18.850793 | 1.208 | 30.818064 | 122818.21 | 179.25201 | 0.167669 | 39.463065 | 30.29155 | 235.3629
mp-14797-Pt4Rb2Se6 | MatHub3d-29261-Pt4Rb2Se6 | 0.00115375 |  | 1.12 | -0.106 | 68.314443 | 89400000 | -180 | 974.756 | 28879.41 | -8.47 | 0.676 | 68.314443 | 1260000 | 180 | 10.49837 | 408.2856 | 29.62732 | 38.89038
mp-1479-B1P1 | MatHub3d-4431-B1P1 | 1.38749 |  | 1.705995 | -4.29 | 161.329004 | 540010.55 | -180.01587 | 5.985366 | 174.99428 | -1.658678 | -5.703 | 161.329004 | 303413.34 | 180.26058 | 3.407484 | 98.59076 | 29.23702 | 28.93359
mp-14853-Ba3Er4O9 | MatHub3d-6214-Ba3Er4O9 | 0.00858562 |  | 82.7 | -1.02 | 113.348373 | 1120000 | -180 | 11.28504 | 363.4635 | -26.744637 | 2.665 | 113.348373 | 42227.598 | 179.56861 | 0.398341 | 13.61624 | 32.20755 | 34.18237
mp-15074-Ir6P6Sr3 | MatHub3d-22580-Ir6P6Sr3 | 0.00108491 |  | 6.971071 | 2.056 | 147.626751 | 265603.94 | -180.28726 | 2.676263 | 86.330569 | -4.609946 | 2.854 | 147.626751 | 60024.962 | 180.23921 | 1.02254 | 19.499814 | 32.25788 | 19.06998
mp-15109-P6Sm2Zn6 | MatHub3d-28596-P6Sm2Zn6 | 0.00673556 |  | 1.500627 | 4.617 | 76.645257 | 103939.47 | -171.13414 | 2.537462 | 30.440645 | -0.329642 | 2.713 | 76.645257 | 65196.907 | 179.97061 | 3.176416 | 21.116901 | 11.99649 | 6.648028
mp-15147-Cu2K4S8V2 | MatHub3d-14410-Cu2K4S8V2 | 7.90669e-06 |  | 14.737428 | 1.333 | 47.989253 | 94948.02 | -179.93025 | 0.75787 | 30.739322 | -6.615932 | 2.637 | 47.989253 | 48513.139 | 179.52816 | 0.425476 | 15.63596 | 40.56015 | 36.74933
mp-15214-Ag2K4Nb2S8 | MatHub3d-770-Ag2K4Nb2S8 | 2.20415e-05 |  | 8.002459 | 1.814 | 45.067739 | 50409.769 | -180.00441 | 0.355945 | 16.333565 | -6.841392 | 3.285 | 45.067739 | 27100.061 | 179.77789 | 0.273901 | 8.758764 | 45.88789 | 31.97785
mp-15216-Ag2K4S8Ta2 | MatHub3d-772-Ag2K4S8Ta2 | 0.000579527 |  | 6.653299 | 1.664 | 46.453769 | 59118.923 | -179.80189 | 0.424362 | 19.112392 | -6.741614 | 3.12 | 46.453769 | 30529.61 | 179.76962 | 0.31216 | 9.86629 | 45.03794 | 31.60652
mp-15217-Ag2Rb4S8Ta2 | MatHub3d-872-Ag2Rb4S8Ta2 | 0.00055997 |  | 7.517309 | 1.711 | 43.028247 | 49933.807 | -180.47381 | 0.375542 | 16.263838 | -6.948036 | 3.151 | 43.028247 | 28923.207 | 179.49164 | 0.262998 | 9.318262 | 43.30764 | 35.43092
mp-1550-Al1P1 | MatHub3d-1549-Al1P1 | 0.643613 |  | 0.818 | -1.453 | 82.316725 | 1400000 | -180 | 15.48352 | 454.044 | -3.989044 | -3.341 | 82.316725 | 240505.95 | 179.614 | 2.668801 | 77.590082 | 29.32434 | 29.07301
mp-15661-C6Sc8 | MatHub3d-8866-C6Sc8 | 0.0150476 |  | 0.04203 | 4.01 | 138.730737 | 457.81886 | -179.97906 | 0.153711 | 0.148299 | -0.632123 | 3.683 | 138.730737 | 124620.41 | 180.33285 | 1.352804 | 40.526477 | 0.9647911 | 29.95739
mp-15687-As1K1Zn1 | MatHub3d-2693-As1K1Zn1 | 0.00401988 |  | 0.064711 | -2.709 | 33.723775 | 96968.315 | -127.24751 | 3.720806 | 15.701042 | -1.8 | 0.301 | 33.723775 | 6720000 | 180 | 64.67373 | 2178.558 | 4.219796 | 33.68536
mp-15701-Mg2N4Si2 | MatHub3d-24774-Mg2N4Si2 | 0.378485 |  | 0.299166 | -5.453 | 189.410671 | 178100.99 | -179.57491 | 1.886944 | 57.432493 | -25.825022 | -4.87 | 189.410671 | 79468.949 | 179.97423 | 0.889159 | 25.740567 | 30.43678 | 28.94934
mp-15703-Be2C2N4 | MatHub3d-6515-Be2C2N4 | 0.619092 |  | 0.278627 | -10.845 | 323.826233 | 112076.59 | -179.92456 | 1.20732 | 36.282381 | -4.36755 | -10.12 | 323.826233 | 33989.464 | 180.02025 | 0.538964 | 11.015065 | 30.052 | 20.43748
mp-15704-Be2N4Si2 | MatHub3d-6564-Be2N4Si2 | 0.536509 |  | 0.792466 | -6.522 | 242.04342 | 315159.05 | -179.9212 | 3.909644 | 102.02215 | -14.069192 | -6.041 | 242.04342 | 165953.24 | 180.34738 | 1.806193 | 53.976587 | 26.095 | 29.88417
mp-15724-K1Na2Sb1 | MatHub3d-22615-K1Na2Sb1 | 0.000107078 |  | 0.041331 | -2.91 | 18.816504 | 29192.458 | -179.68728 | 0.333943 | 9.42552 | -3.430843 | 0.864 | 18.816504 | 245368.79 | 179.75289 | 3.04387 | 79.281359 | 28.22494 | 26.04624
mp-1572-Ga4Se4 | MatHub3d-19086-Ga4Se4 | 0.00522404 |  | 0.092295 | -5.9 | 47.932839 | 9551.9696 | -180.03287 | 0.11724 | 3.095969 | -2.529536 | -1.569 | 47.932839 | 549937.91 | 180.44712 | 4.584858 | 179.06619 | 26.40711 | 39.05599
mp-15743-Ce2O8Sr4 | MatHub3d-10564-Ce2O8Sr4 | 0.034437 |  | 32.261311 | -0.372 | 112.226845 | 390612.88 | -179.85211 | 3.80366 | 126.3507 | -18.808451 | 3.412 | 112.226845 | 15890.999 | 179.93313 | 0.06671 | 5.144859 | 33.21819 | 77.12276
mp-15776-Ga2Se4Zn1 | MatHub3d-18943-Ga2Se4Zn1 | 0.00438902 |  | 0.065421 | -5.729 | 55.646865 | 25261.698 | -179.76743 | 0.253026 | 8.163654 | -7.526905 | -1.572 | 55.646865 | 488120.82 | 180.19283 | 5.062091 | 158.49018 | 32.26409 | 31.30923
mp-15777-Ga2Te4Zn1 | MatHub3d-18950-Ga2Te4Zn1 | 0.00177352 |  | 0.886038 | -5.236 | 41.357223 | 33647.098 | -180.36029 | 0.458838 | 10.945346 | -3.98811 | -1.863 | 41.357223 | 291790.29 | 180.06784 | 3.272999 | 94.611326 | 23.85449 | 28.90662
mp-15802-Mg2Se8Tm4 | MatHub3d-24865-Mg2Se8Tm4 | 0.0160918 |  | 0.224735 | 3.322 | 58.818629 | 74867.747 | -180.45393 | 0.767039 | 24.37965 | -4.038903 | 2.533 | 58.818629 | 125430.68 | 180.41582 | 1.327115 | 40.827524 | 31.78411 | 30.76412
mp-15844-O10P2Ta2 | MatHub3d-27402-O10P2Ta2 | 0.00130808 |  | 5.34 | 0.72 | 225.839394 | 2520000 | -180 | 31.45881 | 815.2745 | -17.836522 | 4.83 | 225.839394 | 83133.225 | 180.18203 | 0.75236 | 26.98967 | 25.91562 | 35.87335
mp-1591-Al4C3 | MatHub3d-2200-Al4C3 | 0.99226 |  | 1.72707 | -5.193 | 159.948379 | 343991.07 | -179.6685 | 2.915034 | 111.04297 | -5.404974 | -5.025 | 159.948379 | 105271.62 | 180.48389 | 1.017114 | 34.291633 | 38.0932 | 33.71464
mp-16238-Ag1Li2Sb1 | MatHub3d-355-Ag1Li2Sb1 | 0.000110462 |  | 7.972083 | -3.805 | 42.678706 | 143745.33 | -98.249717 | 4.061245 | 13.875747 | -1.32 | 0.069 | 42.678706 | 349000000 | 180 | 3832.232 | 112774.9 | 3.416624 | 29.42799
mp-16267-Cd2Dy4S8 | MatHub3d-10004-Cd2Dy4S8 | 0.0312248 |  | 0.141011 | 2.759 | 67.243294 | 306464.46 | -180.02399 | 3.257328 | 99.320956 | -4.977781 | 2.325 | 67.243294 | 150816.4 | 179.70181 | 1.53795 | 48.702749 | 30.49154 | 31.66732
mp-16327-Dy1Pt1Sb1 | MatHub3d-15236-Dy1Pt1Sb1 | 0.011984 |  | 2.612342 | -3.963 | 99.934612 | 130129.36 | -180.07629 | 1.64512 | 42.197661 | -0.771589 | 3.533 | 99.934612 | 86136.551 | 180.12447 | 1.049573 | 27.946853 | 25.6502 | 26.62688
mp-16337-Ga2Hg1Te4 | MatHub3d-18839-Ga2Hg1Te4 | 0.000743385 |  | 0.125091 | -4.498 | 38.772424 | 26250.085 | -180.14362 | 0.383287 | 8.518605 | -4.023688 | -1.911 | 38.772424 | 182324.78 | 179.61187 | 2.180421 | 58.818748 | 22.22513 | 26.97587
mp-16376-Ho1Pt1Sb1 | MatHub3d-21307-Ho1Pt1Sb1 | 0.0102997 |  | 2.310545 | -3.392 | 101.205344 | 170612.82 | -179.75003 | 2.409508 | 55.125131 | -0.736451 | 3.623 | 101.205344 | 84168.243 | 180.04431 | 1.174083 | 27.283938 | 22.87817 | 23.23851
mp-16577-Ca1F8Hf1Li2 | MatHub3d-8989-Ca1F8Hf1Li2 | 1.47699e-05 |  | 16.573003 | -3.793 | 105.18804 | 2017.8242 | -180.26952 | 0.000801 | 0.655734 | -36.09122 | 2.625 | 105.18804 | 24734.658 | 180.09234 | 0.101617 | 8.022254 | 818.6442 | 78.94598
mp-16613-Al2Au2O4 | MatHub3d-1662-Al2Au2O4 | 0.553825 |  | 0.606027 | -12.688 | 172.80678 | 32580.782 | -180.08605 | 0.366566 | 10.566268 | -18.488489 | -9.516 | 172.80678 | 20736.182 | 179.76751 | 0.203162 | 6.701179 | 28.82501 | 32.98441
mp-1700-Al1N1 | MatHub3d-1487-Al1N1 | 0.709564 |  | 0.839234 | -3.561 | 193.638023 | 809741.9 | -179.63961 | 9.205393 | 261.30686 | -17.410479 | -3.009 | 193.638023 | 460523.04 | 180.33275 | 5.154341 | 149.76164 | 28.38628 | 29.05544
mp-17193-Ca6Ge2O2 | MatHub3d-9602-Ca6Ge2O2 | 0.0111521 |  | 0.34679 | 3.217 | 57.392863 | 75067.711 | -139.07356 | 2.046528 | 14.519188 | -0.367069 | 2.06 | 57.392863 | 194169.91 | 179.77088 | 2.683352 | 62.750997 | 7.094546 | 23.3853
mp-17662-Lu4O8Pd2 | MatHub3d-24574-Lu4O8Pd2 | 0.0268649 |  | 4.31 | -0.599 | 167.996325 | 7380000 | -180 | 79.38923 | 2382.892 | -26.743504 | 1.056 | 167.996325 | 627006.21 | 180.1835 | 6.117419 | 203.56443 | 30.01531 | 33.2762
mp-1779-Te1Yb1 | MatHub3d-30511-Te1Yb1 | 0.0160695 |  | 0.899376 | 5.026 | 39.987407 | 63424.172 | -180.13132 | 0.708098 | 20.579426 | -1.170844 | 1.569 | 39.987407 | 169783.57 | 180.28103 | 1.804416 | 55.18178 | 29.06296 | 30.58152
mp-1819-O8Sb4 | MatHub3d-28163-O8Sb4 | 0.223276 |  | 1.57158 | -15.563 | 160.446615 | 27538.449 | -179.71059 | 0.267004 | 8.893789 | -18.437617 | -10.647 | 160.446615 | 22236.875 | 179.57049 | 0.08751 | 7.170405 | 33.30957 | 81.93812
mp-181-Ga9K3 | MatHub3d-19176-Ga9K3 | 0.00143712 |  | 3.83 | 0.491 | 33.886811 | 4440000 | -180 | 63.09739 | 1440.562 | -3.52 | 0.937 | 33.886811 | 2650000 | 129 | 48.50289 | 440.3918 | 22.83077 | 9.079702
mp-1820-S1Yb1 | MatHub3d-29784-S1Yb1 | 0.0582514 |  | 1.045057 | 5.243 | 63.395807 | 105473.2 | -180.22474 | 1.199383 | 34.258704 | -2.349118 | 2.051 | 63.395807 | 144406.2 | 179.73683 | 1.586888 | 46.650897 | 28.56361 | 29.39772
mp-18718-Ca1Ni4O8 | MatHub3d-9084-Ca1Ni4O8 | 2.65663e-05 | 2.67627e-05 | 13.602255 | 2.235 1.955 | 145.401475 | 237278.6 | -179.7436 | 2.110731 | 76.659406 | -6.17572 | 1.263 2.854 | 145.401475 | 425031.86 | 180.24313 | 4.009665 | 138.0826 | 36.31889 | 34.43744
mp-18720-Cd2Mn4O8 | MatHub3d-10101-Cd2Mn4O8 | 0.000829139 | 0.000830497 | 2.98 | -6.527 | 139.934413 | 56800 | -180 | 0.6212507 | 18.47003 | -4.32 | -1.326 0.441 | 139.934413 | 231000 | 180 | 3.275532 | 74.78275 | 29.7304 | 22.83072
mp-18731-Fe6O8 | MatHub3d-18549-Fe6O8 | 0.341863 | 0.341901 | 1.3 | -19.384 | 185.475189 | 8020 | -180 | 0.08526882 | 2.597106 | -7.19249 | -15.842 | 185.475189 | 6796.2018 | 180.25331 | 0.061294 | 2.208171 | 30.45786 | 36.02589
mp-18751-Mn4O8Zn2 | MatHub3d-25426-Mn4O8Zn2 | 0.0120046 | 0.0120163 | 4.35 | -4.345 | 160.088077 | 48500 | -180 | 0.617797 | 15.69204 | -8.22 | -1.112 0.758 | 160.088077 | 734000 | 180 | 7.844814 | 238.2896 | 25.39999 | 30.37543
mp-18754-Cr2Dy2O8 | MatHub3d-12992-Cr2Dy2O8 | 0.000257635 | 0.000259261 | 60 | -0.829 | 157.736296 | 5320000 | -180 | 64.91242 | 1723.632 | -8.55 | -1.484 1.691 | 157.736296 | 260000 | 171 | 5.90588 | 76.51003 | 26.55319 | 12.95489
mp-18759-Mn6O8 | MatHub3d-25470-Mn6O8 | 0.00734713 | 0.00735782 | 5.56 | -3.696 1.509 | 148.290749 | 42800 | -180 | 0.5723464 | 13.89079 | -8.03 | -1.824 1.587 | 148.290749 | 204000 | 180 | 1.825107 | 66.16843 | 24.2699 | 36.25455
mp-18770-Cr1O3Y1 | MatHub3d-12935-Cr1O3Y1 | 0.00400503 | 0.0040052 | 0.594289 | 2.478 3.116 | 183.473464 | 171416.77 | -179.82423 | 1.806999 | 55.430619 | -26.6 | -1.621 4.836 | 183.473464 | 366000 | 180 | 4.856021 | 118.6647 | 30.67551 | 24.43661
mp-18775-Fe3O7P1 | MatHub3d-18321-Fe3O7P1 | 0.0235895 | 0.0235916 | 19.1 | -23.634 | 172.7687 | 1300 | -180 | 0.008675703 | 0.4215199 | -19.090842 | -15.006 | 172.7687 | 6732.2255 | 179.87664 | 0.064652 | 2.178252 | 48.58625 | 33.69195
mp-18803-Na4O8W2 | MatHub3d-26421-Na4O8W2 | 0.0168951 |  | 12.640188 | -1.801 | 128.549281 | 118278.35 | -180.27127 | 1.332163 | 38.437779 | -32.772887 | 2.979 | 128.549281 | 36462.527 | 180.18249 | 0.269224 | 11.837825 | 28.85366 | 43.97017
mp-18807-O7V2Zn2 | MatHub3d-28066-O7V2Zn2 | 9.76524e-05 |  | 14.8 | -0.394 | 152.467745 | 6510000 | -179 | 36.14114 | 2095.085 | -19.444698 | 2.767 | 152.467745 | 125910.99 | 179.77037 | 1.120991 | 40.691141 | 57.96953 | 36.29926
mp-18812-Nd2O8V2 | MatHub3d-26770-Nd2O8V2 | 3.58265e-05 |  | 1.642808 | 0.9 | 149.717463 | 339465.08 | -180.10502 | 3.751032 | 110.11507 | -26.565647 | 4.822 | 149.717463 | 59301.553 | 179.67635 | 0.547319 | 19.14467 | 29.35594 | 34.979
mp-18819-Ni2O7P2 | MatHub3d-27007-Ni2O7P2 | 0.0552567 | 0.055269 | 17.9 | -29.34 | 191.781131 | 1760 | -180 | 0.01290643 | 0.5697584 | -12.092315 | -17.6 | 191.781131 | 8312.4139 | 179.90476 | 0.081173 | 2.690373 | 44.14531 | 33.14369
mp-18828-Fe2O4Tl2 | MatHub3d-18103-Fe2O4Tl2 | 0.0551826 | 0.0565997 | 8.135055 | -8.45 | 74.151745 | 106167.2 | -180.49446 | 0.817439 | 34.587416 | -7.749184 | -9.503 | 74.151745 | 8002.53 | 179.95573 | 0.080668 | 2.591544 | 42.31192 | 32.12605
mp-18880-Er2O8V2 | MatHub3d-15697-Er2O8V2 | 0.000142647 |  | 14.605519 | -0.889 | 187.915298 | 589012.33 | -180.36868 | 4.893746 | 191.62255 | -22.729854 | 2.804 | 187.915298 | 189405.17 | 179.91226 | 1.728999 | 61.307461 | 39.15662 | 35.45836
mp-18901-Ag2Hg2O8V2 | MatHub3d-725-Ag2Hg2O8V2 | 5.89253e-06 |  | 4.24 | -0.842 | 116.702501 | 2040000 | -179 | 13.29722 | 658.2053 | -9.748204 | 1.779 | 116.702501 | 104887.31 | 179.53637 | 0.622316 | 33.808648 | 49.49947 | 54.32714
mp-18918-O8W2Zn2 | MatHub3d-28329-O8W2Zn2 | 0.218086 |  | 6.822352 | -9.35 | 228.386098 | 9641.9889 | -180.1118 | 0.098531 | 3.127886 | -26.071201 | -4.838 | 228.386098 | 60890.706 | 180.08505 | 0.441546 | 19.747238 | 31.7452 | 44.72295
mp-18981-Ca1O6Sr2W1 | MatHub3d-9110-Ca1O6Sr2W1 | 0.000118808 |  | 6.571529 | 2.157 | 143.110524 | 455887.71 | -179.78994 | 4.657581 | 147.36306 | -18.056174 | 5.546 | 143.110524 | 48390.418 | 179.68747 | 0.444158 | 15.624098 | 31.6394 | 35.17689
mp-18991-Ba1Ni4O8 | MatHub3d-5467-Ba1Ni4O8 | 0.00053478 | 0.000534867 | 31 | 1.256 1.153 | 126.901451 | 1390000 | -68.9 | 19.40926 | 66.107 | -5.09 | 0.374 1.787 | 126.901451 | 4070000 | 180 | 38.80975 | 1320.259 | 3.405952 | 34.01875
mp-19000-O10P2V2 | MatHub3d-27405-O10P2V2 | 1.19334e-05 |  | 11.6 | -0.279 | 169.499203 | 6470000 | -180 | 34.57697 | 2103.837 | -4.233898 | 2.304 | 169.499203 | 182569.13 | 179.87376 | 1.614598 | 59.069459 | 60.84504 | 36.58462
mp-19055-Cr2Ho2O8 | MatHub3d-13056-Cr2Ho2O8 | 0.000289703 | 0.000295439 | 5.99 | -2.78 | 180.423598 | 88400 | -180 | 0.9815628 | 28.56419 | -10.1 | -1.397 0.469 | 180.423598 | 323000 | 180 | 2.346493 | 104.5784 | 29.10073 | 44.56796
mp-19062-Cr1Nd1O3 | MatHub3d-12911-Cr1Nd1O3 | 0.0031622 | 0.00316384 | 1.415236 | 2.375 1.932 | 182.344371 | 335903.44 | -179.91982 | 4.446062 | 108.73577 | -18.4 | -1.525 3.453 | 182.344371 | 268000 | 180 | 4.568969 | 86.98677 | 24.45665 | 19.0386
mp-19092-Co2O8W2 | MatHub3d-12166-Co2O8W2 | 0.200393 | 0.200694 | 14.522425 | -17.967 | 221.824826 | 9733.5724 | -179.89023 | 0.038065 | 3.149832 | -13.66917 | -13.074 | 221.824826 | 21145.158 | 180.00747 | 0.1745 | 6.8516 | 82.74877 | 39.26418
mp-19098-Ba2Ca1O6W1 | MatHub3d-5627-Ba2Ca1O6W1 | 2.74048e-05 |  | 4.74227 | 2.264 | 138.335773 | 297204.89 | -180.2512 | 3.308165 | 96.563335 | -25.044418 | 5.678 | 138.335773 | 33723.967 | 180.42859 | 0.269056 | 10.978661 | 29.1894 | 40.80437
mp-19112-Fe2O8S2 | MatHub3d-18128-Fe2O8S2 | 0.0365353 | 0.0366411 | 31.321857 | -31.627 | 39.396735 | 608.53654 | -180.01775 | 0.004595 | 0.197205 | -16.247588 | -23.722 | 39.396735 | 685.3115 | 180.0777 | 0.005595 | 0.222233 | 42.9173 | 39.71993
mp-19178-Ag2Co2O4 | MatHub3d-626-Ag2Co2O4 | 0.485132 |  | 3.737605 | -8.163 | 162.475349 | 36432.69 | -180.074 | 0.388228 | 11.813899 | -23.722725 | -7.773 | 162.475349 | 19303.937 | 180.19718 | 0.193728 | 6.268186 | 30.43031 | 32.3556
mp-19181-Ba1Ho2Ni1O5 | MatHub3d-5373-Ba1Ho2Ni1O5 | 0.042603 | 0.0428506 | 1.010323 | 3.070 3.000 | 139.142036 | 108538.43 | -179.60425 | 1.194785 | 35.011988 | -2.456573 | -0.892 0.587 | 139.142036 | 500152.11 | 180.0273 | 3.782342 | 162.09844 | 29.30401 | 42.85663
mp-19212-Mo2O8Rb4 | MatHub3d-25596-Mo2O8Rb4 | 5.83319e-06 |  | 13.986319 | -1.41 | 77.214667 | 199840.16 | -179.86353 | 1.486724 | 64.650067 | -19.98288 | 3.928 | 77.214667 | 6544.8326 | 179.47894 | 0.052016 | 2.108267 | 43.48492 | 40.53113
mp-19240-Cr2Er2O8 | MatHub3d-12996-Cr2Er2O8 | 0.000284902 | 0.000286724 | 55.5 | -0.881 | 160.86311 | 4480000 | -179 | 55.46004 | 1443.973 | -5.72 | -1.475 1.675 | 160.86311 | 197000 | 180 | 6.264473 | 63.91239 | 26.03628 | 10.20236
mp-19262-Cd2Cr4O8 | MatHub3d-9962-Cd2Cr4O8 | 0.0146535 | 0.0150125 | 3.862766 | -4.154 | 163.738199 | 671510.15 | -180.26833 | 6.899269 | 218.21843 | -10.9 | -0.395 1.763 | 163.738199 | 4750000 | 180 | 23.74582 | 1548.074 | 31.62921 | 65.19354
mp-19272-Cr2O8Tb2 | MatHub3d-13196-Cr2O8Tb2 | 0.000261065 | 0.000262914 | 96.5 | -0.778 | 155.923333 | 75500000 | -180 | 826.544 | 24464.18 | -8.45 | -1.452 1.780 | 155.923333 | 261000 | 174 | 5.810129 | 78.66706 | 29.59816 | 13.53964
mp-19280-Cr3Na1O8 | MatHub3d-13307-Cr3Na1O8 | 7.70266e-05 | 7.7264e-05 | 4.379151 | -4.031 | 133.453924 | 17568.72 | -179.80452 | 0.141126 | 5.679909 | -1.68e-06 | -1.327 0.946 | 133.453924 | 0.0789 | 187 | 4.51901e-05 | 2.77132e-05 | 40.24708 | 0.6132582
mp-19295-Lu2O8V2 | MatHub3d-24526-Lu2O8V2 | 0.000171553 |  | 9.494783 | -0.781 | 193.486131 | 613657.28 | -180.44819 | 6.270524 | 199.81631 | -23.42635 | 2.921 | 193.486131 | 190662.74 | 179.68582 | 1.748836 | 61.55927 | 31.86597 | 35.20014
mp-19318-Ag4Mo2O8 | MatHub3d-1076-Ag4Mo2O8 | 0.000107437 |  | 2.037322 | -0.694 | 126.588619 | 917722.48 | -179.93627 | 8.092245 | 297.13156 | -13.368399 | 1.945 | 126.588619 | 177244.92 | 180.14713 | 1.645014 | 57.521276 | 36.71806 | 34.96704
mp-19363-Hg2Mo2O8 | MatHub3d-21083-Hg2Mo2O8 | 0.000871749 |  | 7.57 | -1.91 | 152.033896 | 1470000 | -180 | 10.8486 | 473.8862 | -18.585332 | 1.01 | 152.033896 | 830607.45 | 179.76381 | 4.39991 | 268.41103 | 43.68178 | 61.00375
mp-19365-Ba3O8V2 | MatHub3d-6255-Ba3O8V2 | 5.43622e-06 |  | 10.3 | -0.479 | 111.783508 | 1550000 | -181 | 9.805914 | 505.6681 | -19.347755 | 4.154 | 111.783508 | 23307.29 | 180.11084 | 0.191915 | 7.560865 | 51.56767 | 39.39695
mp-19413-Al2O8W2 | MatHub3d-2014-Al2O8W2 | 0.227886 |  | 13.393583 | -8.288 | 266.300084 | 67050.997 | -179.61907 | 0.306526 | 21.63267 | -50.439725 | -7.234 | 266.300084 | 349293.76 | 181.41894 | 0.500703 | 114.96246 | 70.57369 | 229.6021
mp-19431-Li1Mo3O8Y1 | MatHub3d-23407-Li1Mo3O8Y1 | 0.00447518 | 0.00450067 | 10.9 | -0.186 1.667 | 178.508385 | 7610000 | -180 | 51.53679 | 2458.595 | -5.89 | -1.331 4.160 | 178.508385 | 171000 | 180 | 1.984521 | 55.59361 | 47.70563 | 28.01362
mp-1954-N5P3 | MatHub3d-26084-N5P3 | 1.12797 | 1.13426 | 3.080142 | -23.762 | 269.912195 | 36671.698 | -179.88329 | 0.316551 | 11.866227 | -5.968718 | -17.373 | 269.912195 | 92461.585 | 180.28738 | 0.972336 | 30.053287 | 37.48599 | 30.90834
mp-19765-Hg1In2Te4 | MatHub3d-20920-Hg1In2Te4 | 0.00308948 |  | 0.038945 | -4.122 | 35.273652 | 17042.665 | -180.20221 | 0.215574 | 5.534237 | -3.247605 | -2.122 | 35.273652 | 128752.41 | 179.92375 | 1.550117 | 41.680447 | 25.6721 | 26.88858
mp-19833-Ag2In2S4 | MatHub3d-759-Ag2In2S4 | 0.00282529 |  | 0.081712 | -4.732 | 53.45017 | 128286.18 | -179.78373 | 1.43231 | 41.4649 | -5.049686 | -2.34 | 53.45017 | 94774.036 | 180.15461 | 1.163216 | 30.75956 | 28.94967 | 26.44355
mp-19886-Pt1Sn1Th1 | MatHub3d-29170-Pt1Sn1Th1 | 0.00191003 |  | 2.819641 | 3.661 | 109.132727 | 209577.34 | -180.0736 | 2.762417 | 67.958603 | -9.86935 | 2.714 | 109.132727 | 452417.44 | 179.94611 | 4.720683 | 146.49549 | 24.60114 | 31.03269
mp-20025-Ga2Mn1S4 | MatHub3d-18883-Ga2Mn1S4 | 1.56279e-06 | 1.5639e-06 | 1.13 | -4.305 0.397 | 64.121663 | 1040000 | -180 | 11.57598 | 337.1755 | -6.54 | 0.678 1.384 | 64.121663 | 1060000 | 180 | 8.275383 | 342.9996 | 29.12717 | 41.44818
mp-20042-In2S4Tl2 | MatHub3d-22061-In2S4Tl2 | 0.0775414 |  | 0.473 | -0.736 | 54.776242 | 1710000 | -180 | 21.22493 | 553.1701 | -0.913027 | -3.21 | 54.776242 | 87275.404 | 180.12893 | 1.029369 | 28.317756 | 26.06228 | 27.50982
mp-20098-Ba2O4Pb1 | MatHub3d-6063-Ba2O4Pb1 | 0.0243877 |  | 0.43442 | -2.204 | 88.727632 | 693009.36 | -179.68228 | 8.362215 | 223.74307 | -35.949819 | 3.991 | 88.727632 | 34823.264 | 179.92856 | 0.296127 | 11.273783 | 26.75644 | 38.07077
mp-20187-In2Li2Se4 | MatHub3d-21974-In2Li2Se4 | 4.26278e-05 |  | 0.128283 | -1.57 | 41.653165 | 255683.58 | -179.92943 | 2.647074 | 82.776539 | -6.340213 | 1.615 | 41.653165 | 205478.2 | 180.03253 | 2.243098 | 66.599005 | 31.27096 | 29.69064
mp-20210-Ag4O4Pb2 | MatHub3d-84730-Ag4O4Pb2 | 0.0398457 |  | 2.196811 | -6.751 | 69.030364 | 28093.006 | -179.69524 | 0.379655 | 9.071338 | -12.17589 | -7.077 | 69.030364 | 26738.295 | 180.25618 | 0.117509 | 8.687884 | 23.89364 | 73.93378
mp-20261-Ga2Mn1Se4 | MatHub3d-18886-Ga2Mn1Se4 | 1.16087e-05 | 1.16839e-05 | 0.044662 | -6.917 | 51.963785 | 42492.878 | -179.76146 | 0.419383 | 13.731226 | -4.46 | 0.273 0.966 | 51.963785 | 6050000 | 180 | 55.07472 | 1970.089 | 32.74149 | 35.7712
mp-20351-In1P1 | MatHub3d-21872-In1P1 | 0.0289351 |  | 0.021547 | -7.32 | 59.525443 | 24247.262 | -179.88845 | 0.337479 | 7.846379 | -2.369008 | -1.74 | 59.525443 | 496763.19 | 179.68342 | 5.591881 | 160.38561 | 23.24998 | 28.68187
mp-20493-In4Mg2S8 | MatHub3d-22192-In4Mg2S8 | 0.0266528 |  | 0.988463 | -5.803 | 69.131819 | 91544.911 | -180.07176 | 1.008375 | 29.684205 | -20.286231 | -1.712 | 69.131819 | 408037.83 | 179.78567 | 3.087541 | 131.8896 | 29.43766 | 42.71671
mp-20526-Pb2S2 | MatHub3d-28727-Pb2S2 | 0.0194126 |  | 3.8 | -0.583 | 26.440274 | 8600000 | -180 | 107.097 | 2786.207 | -5.2e-05 | -1.163 | 26.440274 | 21.356235 | 179.89642 | 0.001418 | 0.006911 | 26.01573 | 4.873766
mp-20554-Ag2In2Se4 | MatHub3d-761-Ag2In2Se4 | 0.00153463 |  | 0.059001 | -4.131 | 44.563617 | 55108.613 | -180.20216 | 0.847592 | 17.895321 | -3.994057 | -2.242 | 44.563617 | 92081.494 | 180.37771 | 1.151785 | 29.959743 | 21.11313 | 26.01158
mp-20652-F12Pb4 | MatHub3d-16395-F12Pb4 | 0.0302072 |  | 2.976796 | -10.843 | 77.139061 | 13099.765 | -180.18698 | 0.152324 | 4.253146 | -2.454817 | -9.048 | 77.139061 | 8502.016 | 180.47279 | 0.087057 | 2.769143 | 27.92171 | 31.80839
mp-2065-Mn1S1 | MatHub3d-25167-Mn1S1 | 0.00137282 | 0.00137293 | 4.73 | -0.873 4.447 | 78.029074 | 3170000 | -180 | 37.20046 | 1030.397 | -6.51 | -1.227 1.328 | 78.029074 | 1590000 | 180 | 15.42933 | 512.3719 | 27.6985 | 33.20766
mp-20731-Hg1In2Se4 | MatHub3d-20918-Hg1In2Se4 | 0.0086844 |  | 0.069347 | -3.723 | 45.569764 | 90687.557 | -180.07501 | 1.138202 | 29.407264 | -5.91883 | -2.222 | 45.569764 | 132045.03 | 180.06378 | 1.465763 | 42.812913 | 25.83659 | 29.20862
mp-2075-N8Si6 | MatHub3d-26133-N8Si6 | 0.473518 |  | 0.90482 | -13.222 | 295.471464 | 97757.015 | -179.99451 | 1.114836 | 31.671339 | -15.722775 | -9.117 | 295.471464 | 112538.64 | 179.5491 | 1.158181 | 36.280071 | 28.40897 | 31.32504
mp-20790-In1P1S4 | MatHub3d-21874-In1P1S4 | 0.0256333 |  | 3.140093 | -9.496 | 59.413473 | 8650.9338 | -180.11614 | 0.10314 | 2.806521 | -6.534626 | -4.935 | 59.413473 | 19681.465 | 180.38853 | 0.217269 | 6.404353 | 27.21079 | 29.47661
mp-20797-Nd4S8Yb2 | MatHub3d-26836-Nd4S8Yb2 | 0.00587596 |  | 3.206177 | 3.121 | 59.035191 | 86277.199 | -180.28574 | 0.906081 | 28.042632 | -2.580476 | 3.833 | 59.035191 | 50257.934 | 179.67137 | 0.437923 | 16.224166 | 30.94937 | 37.04799
mp-20809-Cr4Cu1In1Se8 | MatHub3d-13333-Cr4Cu1In1Se8 | 0.000958153 | 0.000971459 | 1.413303 | -3.786 | 65.198105 | 375479.68 | -121.80841 | 9.802608 | 55.711003 | -4.02 | -2.306 | 65.198105 | 1620000 | 180 | 19.53373 | 525.1723 | 5.683284 | 26.88541
mp-20832-In2Te4Zn1 | MatHub3d-22091-In2Te4Zn1 | 0.00294359 |  | 0.080704 | -4.811 | 37.256135 | 11263.91 | -180.05223 | 0.174031 | 3.651625 | -3.506677 | -2.031 | 37.256135 | 191045.47 | 180.34585 | 2.209057 | 62.136824 | 20.98261 | 28.12821
mp-20893-Ge3O6 | MatHub3d-19842-Ge3O6 | 0.00954168 |  | 11.181993 | -5.693 | 99.585565 | 146616.65 | -180.16285 | 1.391826 | 47.589786 | -14.2 | -1.36 | 99.585565 | 1790000 | 180 | 10.4535 | 579.8526 | 34.19234 | 55.46971
mp-20902-Ag2In2P4Se12 | MatHub3d-757-Ag2In2P4Se12 | 0.023379 |  | 0.157692 | -5.305 | 52.760057 | 20304.71 | -179.90308 | 0.217749 | 6.571643 | -0.004398 | -3.063 | 52.760057 | 87.106765 | 179.8077 | 0.026031 | 0.028162 | 30.1799 | 1.081864
mp-20938-In5Rb1S8 | MatHub3d-22248-In5Rb1S8 | 0.012742 |  | 0.087908 | -3.743 | 61.122965 | 65073.963 | -180.10106 | 0.618477 | 21.107646 | -14.947286 | 1.17 | 61.122965 | 797532.41 | 180.01445 | 5.516331 | 258.442 | 34.12843 | 46.85034
mp-20940-Cd4O12Ti4 | MatHub3d-10259-Cd4O12Ti4 | 0.000540667 |  | 4.05 | 0.196 | 186.839576 | 26200000 | -180 | 372.5446 | 8464.646 | -27.790056 | 4.315 | 186.839576 | 53598.146 | 180.39898 | 0.638978 | 17.44287 | 22.72116 | 27.29808
mp-20977-Cu4O12Te4 | MatHub3d-14950-Cu4O12Te4 | 0.154583 | 0.156449 | 4.97 | -21.867 | 145.195421 | 4810 | -180 | 0.03789654 | 1.558974 | -8.073568 | -18.855 | 145.195421 | 8355.0262 | 180.15946 | 0.072649 | 2.711827 | 41.13763 | 37.3278
mp-21137-Ca4O8Pb2 | MatHub3d-9560-Ca4O8Pb2 | 0.0140751 |  | 0.277 | -0.462 | 112.363142 | 19000000 | -180 | 199.0647 | 6166.248 | -28.363298 | 3.584 | 112.363142 | 48593.945 | 179.66658 | 0.447913 | 15.686164 | 30.9761 | 35.02056
mp-21173-Co2In4S8 | MatHub3d-11976-Co2In4S8 | 0.0279043 | 0.029223 | 0.963833 | -10.844 | 72.681561 | 131838.64 | -179.66571 | 1.434931 | 42.557206 | -13.768928 | -4.774 | 72.681561 | 248780.9 | 179.67041 | 2.324214 | 80.310099 | 29.65802 | 34.55366
mp-21208-F9Rh3 | MatHub3d-17586-F9Rh3 | 5.52407e-06 |  | 14.064283 | -3.151 | 113.919421 | 50922.239 | -180.46436 | 0.256268 | 16.584043 | -24.268443 | -2.054 | 113.919421 | 26459.931 | 180.11639 | 0.247151 | 8.584108 | 64.71367 | 34.73224
mp-21344-Cu2Ge2O6 | MatHub3d-14301-Cu2Ge2O6 | 0.0115023 | 0.0115052 | 0.000554 | -9.14 | 139.084128 | 33.957745 | -180.14343 | 0.000452 | 0.01102 | -41.8 | -2.408 | 139.084128 | 2760000 | 180 | 35.12576 | 891.0458 | 24.38053 | 25.3673
mp-21374-Cd1In2Te4 | MatHub3d-9772-Cd1In2Te4 | 0.00314675 |  | 0.049559 | -4.438 | 35.199723 | 13336.558 | -180.36051 | 0.151244 | 4.338371 | -4.126284 | -1.95 | 35.199723 | 165756.29 | 180.15327 | 1.857448 | 53.796533 | 28.68458 | 28.96261
mp-21386-Eu3Ir6P6 | MatHub3d-16016-Eu3Ir6P6 | 0.0212608 |  | 7.07 | 0.461 | 157.168353 | 4980000 | -180 | 51.60507 | 1620.941 | -2.323378 | 1.267 | 157.168353 | 165234.4 | 180.04179 | 9.937039 | 53.560803 | 31.4105 | 5.390016
mp-21521-Cs4O6Pb2 | MatHub3d-13746-Cs4O6Pb2 | 0.0418162 |  | 0.492434 | -2.354 | 49.841261 | 196273.12 | -180.17337 | 2.210625 | 63.715052 | -30.170606 | 2.204 | 49.841261 | 18130.007 | 180.0718 | 0.13363 | 5.878809 | 28.82219 | 43.99318
mp-2172-Al1As1 | MatHub3d-1198-Al1As1 | 0.530956 |  | 0.842198 | -1.613 | 67.483728 | 706556.38 | -179.70664 | 7.976463 | 228.17869 | -3.020356 | -3.239 | 67.483728 | 201033.77 | 180.27034 | 2.220808 | 65.330736 | 28.6065 | 29.41755
mp-2175-F1Tl1 | MatHub3d-16176-F1Tl1 | 0.0152218 |  | 0.998754 | -2.798 | 30.384455 | 167499.91 | -179.69818 | 1.860247 | 54.088128 | -3.802381 | -5.838 | 30.384455 | 18528.177 | 179.84062 | 0.222381 | 5.992503 | 29.07578 | 26.94701
mp-21855-Cu3Se4V1 | MatHub3d-14776-Cu3Se4V1 | 9.86365e-06 |  | 26.327605 | 1.048 | 65.992885 | 288195.01 | -179.68021 | 3.529725 | 93.043698 | -4.392547 | 1.725 | 65.992885 | 260765 | 179.92793 | 2.637165 | 84.420215 | 26.36004 | 32.01173
mp-21879-Ba2Ce1O6Pt1 | MatHub3d-5652-Ba2Ce1O6Pt1 | 0.0003162 |  | 26.867131 | -0.979 | 139.71384 | 443668.97 | -179.91074 | 1.615215 | 143.60622 | -18.909122 | 2.256 | 139.71384 | 210610.58 | 180.14339 | 1.951633 | 68.346588 | 88.90842 | 35.02021
mp-22007-Cs1In5S8 | MatHub3d-13523-Cs1In5S8 | 0.0440293 |  | 0.096263 | -3.639 | 60.672651 | 61116.99 | -179.70181 | 0.607212 | 19.736352 | -16.131502 | 1.086 | 60.672651 | 848571.03 | 180.27307 | 5.905462 | 275.77183 | 32.50323 | 46.69776
mp-22142-Se4Si2 | MatHub3d-30156-Se4Si2 | 0.193143 |  | 6.170915 | -8.008 | 38.409232 | 24784.185 | -179.8029 | 0.22999 | 8.0125 | -4.789307 | -5.503 | 38.409232 | 10264.269 | 180.4228 | 0.076364 | 3.341265 | 34.83847 | 43.75445
mp-22168-In4Mn2S8 | MatHub3d-22194-In4Mn2S8 | 1.79168e-06 | 1.99042e-06 | 0.687 | -5.272 0.169 | 68.873 | 33000000 | -180 | 372.0043 | 10695.35 | -6.23 | 0.607 0.787 | 68.873 | 1410000 | 180 | 12.05725 | 456.5191 | 28.75061 | 37.86262
mp-22261-Cu2In2Te4 | MatHub3d-14385-Cu2In2Te4 | 0.00122286 |  | 0.020447 | -5.362 | 42.070122 | 8845.0321 | -132.1759 | 0.279862 | 1.545269 | -0.034338 | -2.25 | 42.070122 | 4287.4281 | 179.77254 | 0.544788 | 1.385618 | 5.521539 | 2.543408
mp-22304-Cd1In2Se4 | MatHub3d-9769-Cd1In2Se4 | 0.00806002 |  | 0.064465 | -3.977 | 45.878917 | 99673.639 | -179.78392 | 1.042395 | 32.21677 | -7.053485 | -1.942 | 45.878917 | 186745.43 | 180.26519 | 1.914461 | 60.68393 | 30.90649 | 31.69766
mp-22356-Hg2In4S8 | MatHub3d-21046-Hg2In4S8 | 0.0254854 |  | 0.061785 | -7.276 | 65.710553 | 18952.813 | -179.92391 | 0.387108 | 6.135521 | -12.075207 | -2.121 | 65.710553 | 188965.62 | 179.51413 | 1.655561 | 60.89478 | 15.84964 | 36.78196
mp-22367-O4Pb2Pd2 | MatHub3d-27791-O4Pb2Pd2 | 0.10964 |  | 2.174719 | -9.245 | 115.441795 | 28647.536 | -180.00105 | 0.34568 | 9.28191 | -0.38662 | -10.273 | 115.441795 | 6778.813 | 149.30703 | 0.16865 | 1.511173 | 26.85116 | 8.960409
mp-22512-In4O10Sr4 | MatHub3d-22201-In4O10Sr4 | 0.00337279 |  | 0.193 | -1.312 | 106.700631 | 4630000 | -180 | 51.34347 | 1507.873 | -0.030359 | 1.332 | 106.700631 | 6032.7107 | 179.95914 | 0.050957 | 1.953711 | 29.36835 | 38.34039
mp-22583-In1K1P2S7 | MatHub3d-21752-In1K1P2S7 | 7.68188e-06 |  | 5.305169 | -1.922 | 53.946415 | 173162.18 | -180.26019 | 0.742451 | 56.266862 | -6.559264 | 1.21 | 53.946415 | 206439.56 | 180.0264 | 1.435395 | 66.906035 | 75.78529 | 46.61158
mp-22607-In2Se4Zn1 | MatHub3d-22081-In2Se4Zn1 | 0.00557593 |  | 0.057267 | -4.548 | 49.225434 | 58665.316 | -180.26885 | 0.588664 | 19.064386 | -5.772099 | -2.014 | 49.225434 | 230690.05 | 180.2079 | 2.577359 | 74.916334 | 32.38585 | 29.06709
mp-22726-Ir2Lu2O12Sr4 | MatHub3d-22416-Ir2Lu2O12Sr4 | 0.00424414 | 0.00425311 | 16.718233 | -3.464 1.923 | 153.385785 | 448385.16 | -63.281655 | 6.063849 | 17.955888 | -12.2 | 0.896 0.993 | 153.385785 | 1120000 | 180 | 6.9101 | 363.3161 | 2.961137 | 52.57755
mp-22766-Ca2In4O8 | MatHub3d-9287-Ca2In4O8 | 0.000879211 |  | 0.202 | -0.388 | 125.974548 | 74100000 | -180 | 836.4055 | 23910.77 | -33.402678 | 4.463 | 125.974548 | 31991.461 | 179.84402 | 0.216983 | 10.347277 | 28.58753 | 47.68704
mp-22777-N3Na1 | MatHub3d-25958-N3Na1 | 0.00192811 | 0.00192817 | 10.424483 | -15.71 | 47.659703 | 10911.412 | -179.64913 | 0.063373 | 3.521529 | -53.00867 | -13.255 | 47.659703 | 38843.487 | 175.47607 | 0.493623 | 11.960628 | 55.56829 | 24.23029
mp-22895-Cu1I1 | MatHub3d-13899-Cu1I1 | 0.196272 |  | 0.083324 | -6.199 | 34.766331 | 38141.377 | -180.26132 | 0.380635 | 12.393714 | -3.86186 | -4.133 | 34.766331 | 18622.7 | 180.33841 | 0.205897 | 6.056464 | 32.56063 | 29.41502
mp-22913-Br1Cu1 | MatHub3d-7379-Br1Cu1 | 0.139592 |  | 0.122753 | -5.249 | 38.876046 | 113095.18 | -180.31701 | 1.28005 | 36.772021 | -6.66888 | -4.252 | 38.876046 | 11190.805 | 180.05085 | 0.121896 | 3.62787 | 28.72702 | 29.76201
mp-22925-Ag1I1 | MatHub3d-309-Ag1I1 | 0.0770691 |  | 0.117842 | -4.275 | 22.82652 | 70428.821 | -179.79858 | 0.749038 | 22.767898 | -5.284645 | -4.019 | 22.82652 | 13877.948 | 179.87739 | 0.165974 | 4.490331 | 30.39619 | 27.05442
mp-22961-Cl8Li4Zn2 | MatHub3d-11382-Cl8Li4Zn2 | 0.00021714 |  | 0.452669 | -2.88 | 37.56103 | 140778.83 | -179.64472 | 1.78371 | 45.432462 | -26.384354 | 1.76 | 37.56103 | 145149.77 | 179.95926 | 1.491783 | 47.007237 | 25.47077 | 31.51077
mp-22965-Bi1I1Te1 | MatHub3d-6753-Bi1I1Te1 | 0.0024461 |  | 0.297456 | -1.051 | 32.443981 | 290266.17 | -180.02204 | 3.233507 | 94.069274 | -5.015455 | -0.742 | 32.443981 | 906896.59 | 180.18919 | 8.215083 | 294.4525 | 29.09203 | 35.84291
mp-22991-Cs2I6V2 | MatHub3d-13657-Cs2I6V2 | 0.000237253 | 0.00024218 | 5.457945 | 0.788 3.273 | 19.117906 | 72107.696 | -180.12402 | 0.551888 | 23.3951 | -9.885585 | -0.621 1.208 | 19.117906 | 191727.3 | 180.39918 | 1.416387 | 62.395469 | 42.39103 | 44.05256
mp-22992-Cl2O2Ti2 | MatHub3d-10983-Cl2O2Ti2 | 0.00598021 | 0.00599824 | 4.047542 | 1.864 1.869 | 91.795651 | 73118.542 | -180.53787 | 0.560738 | 23.8322 | -15.7 | -0.392 4.346 | 91.795651 | 5320000 | 180 | 39.33552 | 1722.761 | 42.50149 | 43.79657
mp-23018-Bi2O8Sb2 | MatHub3d-7144-Bi2O8Sb2 | 0.00646178 |  | 1.37643 | -6.32 | 158.381908 | 127187.29 | -179.62342 | 1.215919 | 41.036439 | -16.344718 | 2.568 | 158.381908 | 205134.25 | 180.1181 | 1.172899 | 66.550746 | 33.74932 | 56.74039
mp-23034-Cl8Sr2Zn2 | MatHub3d-11417-Cl8Sr2Zn2 | 0.000266658 |  | 0.311639 | -1.745 | 38.660449 | 227930.59 | -180.16333 | 2.721954 | 73.983593 | -19.111839 | 3.696 | 38.660449 | 16766.421 | 179.57629 | 0.108317 | 5.406776 | 27.18032 | 49.91623
mp-23052-I2N2Zr2 | MatHub3d-21586-I2N2Zr2 | 0.0166458 |  | 6.4e-05 | 3.644 | 83.504896 | 26.300249 | -179.78292 | 0.002844 | 0.008501 | -5.478148 | 2.783 | 83.504896 | 318255.93 | 179.98692 | 3.610351 | 103.09994 | 2.9891 | 28.55676
mp-23066-I6Pb5S2 | MatHub3d-21700-I6Pb5S2 | 0.00712456 |  | 0.781323 | 0.785 | 28.810385 | 642825.75 | -180.49269 | 5.86212 | 209.41728 | -5.960616 | 0.796 | 28.810385 | 195754.22 | 180.46029 | 1.766322 | 63.749153 | 35.72381 | 36.09147
mp-23176-Cl10Sb2 | MatHub3d-10801-Cl10Sb2 | 0.0135651 |  | 94.99573 | -10.049 | 30.451895 | 1471.2488 | -179.79698 | 0.009547 | 0.47561 | -18.042065 | -4.748 | 30.451895 | 1233.8646 | 180.31661 | 0.002052 | 0.40118 | 49.81774 | 195.5068
mp-23183-Cl6Nd2 | MatHub3d-11284-Cl6Nd2 | 0.00312034 |  | 4.198964 | 3.026 | 54.036065 | 25949.276 | -180.26319 | 0.327625 | 8.43217 | -19.771689 | 4.33 | 54.036065 | 22408.664 | 180.47728 | 0.208725 | 7.298961 | 25.73726 | 34.96927
mp-23214-Ca2Cl4 | MatHub3d-9194-Ca2Cl4 | 0.000934044 |  | 3.094708 | 3.63 | 33.26159 | 14386.99 | -179.71667 | 0.217253 | 4.646722 | -10.69629 | 4.452 | 33.26159 | 8185.4037 | 179.91008 | 0.102207 | 2.649422 | 21.38853 | 25.92212
mp-23259-Br1Li1 | MatHub3d-7402-Br1Li1 | 0.000361251 |  | 0.219434 | -2.725 | 25.782796 | 65952.725 | -179.83454 | 0.670016 | 21.329417 | -20.244988 | 1.55 | 25.782796 | 222085.18 | 179.90374 | 2.521671 | 71.87866 | 31.83419 | 28.50438
mp-23265-Cl6Gd2 | MatHub3d-11222-Cl6Gd2 | 0.0273669 |  | 1.975352 | 2.241 | 56.806865 | 47168.739 | -179.60563 | 0.503973 | 15.215778 | -16.465081 | 3.092 | 56.806865 | 40211.49 | 179.83444 | 0.411812 | 13.004568 | 30.19165 | 31.5789
mp-23319-Cl6Rb2V2 | MatHub3d-11308-Cl6Rb2V2 | 0.00147812 | 0.00150797 | 7.731972 | 0.388 2.756 | 30.308085 | 489559.62 | -179.74686 | 3.917901 | 158.17149 | -5.77 | -1.240 2.332 | 30.308085 | 66500 | 180 | 0.5518405 | 21.58867 | 40.37149 | 39.12121
mp-23353-Cu2Hg1I4 | MatHub3d-14339-Cu2Hg1I4 | 0.113738 |  | 0.34283 | -6.058 | 28.068003 | 8991.5953 | -180.08772 | 0.131014 | 2.916117 | -5.625557 | -4.189 | 28.068003 | 12838.257 | 180.29493 | 0.138324 | 4.173238 | 22.25806 | 30.17002
mp-23354-Br4Hg8N4 | MatHub3d-7681-Br4Hg8N4 | 0.137508 |  | 0.266327 | -13.357 | 48.318833 | 12610.784 | -179.73168 | 0.178938 | 4.073722 | -5.137121 | -8.245 | 48.318833 | 3536.5391 | 179.81012 | 0.030571 | 1.143423 | 22.76611 | 37.40221
mp-233-O3U1 | MatHub3d-27779-O3U1 | 0.0175993 |  | 69.7 | 0.056 | 199.151147 | 153000000 | -180 | 2206.795 | 49677.88 | -4.46 | -0.466 | 199.151147 | 10900000 | 180 | 159.0687 | 3527.685 | 22.51133 | 22.17712
mp-2341-Li6N2 | MatHub3d-24330-Li6N2 | 0.0302723 |  | 0.488947 | 1.822 | 67.36536 | 597349.31 | -180.42065 | 6.627303 | 194.44681 | -6.256991 | 1.481 | 67.36536 | 224018.94 | 180.04155 | 2.427948 | 72.615647 | 29.34026 | 29.90824
mp-23446-Bi4Ge2O10 | MatHub3d-7247-Bi4Ge2O10 | 0.00979142 |  | 0.550413 | -3.82 | 129.693004 | 220652.01 | -179.75073 | 2.240115 | 71.293386 | -9.649019 | -0.973 | 129.693004 | 773357.75 | 179.72006 | 6.835682 | 249.78915 | 31.82577 | 36.54195
mp-23508-Cl8Cu2Rb4 | MatHub3d-11356-Cl8Cu2Rb4 | 0.000878282 | 0.000888523 | 5.65 | -2.39 | 24.098277 | 279000 | -180 | 0.7158661 | 90.58352 | -3.203207 | -0.730 1.601 | 24.098277 | 45312.012 | 180.27532 | 0.219292 | 14.726037 | 126.537 | 67.15264
mp-23664-C3H3O6Y1 | MatHub3d-8594-C3H3O6Y1 | 0.00272438 |  | 4.225103 | 4.22 | 159.503816 | 69557.271 | -179.78804 | 0.781485 | 22.483511 | -16.824192 | 5.779 | 159.503816 | 93922.291 | 180.13086 | 0.754353 | 30.475085 | 28.77024 | 40.39897
mp-23704-Al2H8Na2 | MatHub3d-1889-Al2H8Na2 | 0.000988828 |  | 5.629404 | -2.071 | 41.13546 | 242703.71 | -179.76008 | 2.917286 | 78.426521 | -18.209166 | 1.821 | 41.13546 | 145093.71 | 180.45545 | 1.388419 | 47.248563 | 26.88338 | 34.03048
mp-23759-H4Sr2 | MatHub3d-20480-H4Sr2 | 0.0167719 |  | 1.335351 | 2.248 | 41.90954 | 305008.88 | -179.89885 | 3.370118 | 98.711844 | -0.463418 | 1.922 | 41.90954 | 459431.91 | 179.703 | 4.739519 | 148.36512 | 29.29032 | 31.30383
mp-2400-Na4S4 | MatHub3d-26429-Na4S4 | 0.000527143 |  | 0.458647 | -0.949 | 34.00246 | 725872.73 | -180.2556 | 7.925937 | 235.85116 | -11.508825 | 1.022 | 34.00246 | 572889.69 | 179.83592 | 5.667023 | 185.27802 | 29.75688 | 32.69407
mp-24073-Gd2H6O6 | MatHub3d-19289-Gd2H6O6 | 0.104424 |  | 0.451452 | -3.254 | 134.239099 | 306122.96 | -180.33437 | 3.341745 | 99.552673 | -3.585364 | -0.886 | 134.239099 | 923688.19 | 179.94452 | 10.32188 | 299.09053 | 29.79063 | 28.97636
mp-24074-Dy2H6O6 | MatHub3d-15299-Dy2H6O6 | 0.08975 |  | 0.435 | -1.622 | 137.609298 | 1320000 | -180 | 14.38202 | 430.1879 | -3.726707 | 0.902 | 137.609298 | 970064.57 | 180.06534 | 10.980202 | 314.52914 | 29.91151 | 28.64511
mp-24075-H6Ho2O6 | MatHub3d-20494-H6Ho2O6 | 0.0861656 |  | 0.433 | -0.947 | 139.118686 | 3980000 | -180 | 43.34549 | 1289.427 | -3.92186 | 1.57 | 139.118686 | 334490.75 | 180.08565 | 3.812797 | 108.47816 | 29.74766 | 28.45107
mp-24292-H6Ru1Sr2 | MatHub3d-20553-H6Ru1Sr2 | 0.000119767 |  | 3.32 | -0.175 | 71.5308 | 29600000 | -180 | 355.5147 | 9613.246 | -87.1 | 0.9 | 71.5308 | 1320000 | 180 | 7.13712 | 424.1271 | 27.04036 | 59.42552
mp-24864-Co1O1 | MatHub3d-11730-Co1O1 | 0.166608 | 0.166901 | 0.0906 | -14.738 | 126.873968 | 91900 | -180 | 1.213665 | 29.785 | -5.812421 | -13.43 | 126.873968 | 8404.0454 | 179.95889 | 0.095636 | 2.721667 | 24.54137 | 28.4586
mp-24908-Cr2O8Tm2 | MatHub3d-13198-Cr2O8Tm2 | 0.000302624 | 0.000304558 | 98.4 | -0.89 | 162.610403 | 16200000 | -180 | 179.585 | 5259.538 | -8.83 | -1.477 1.674 | 162.610403 | 289000 | 180 | 5.431706 | 93.59192 | 29.28718 | 17.23067
mp-24940-Cd2Fe4O8 | MatHub3d-10017-Cd2Fe4O8 | 0.143405 | 0.146241 | 3.133692 | -16.739 | 153.607407 | 6002.4009 | -179.65189 | 0.065221 | 1.937263 | -29.912908 | -13.213 | 153.607407 | 12128.439 | 179.59442 | 0.09497 | 3.911926 | 29.70306 | 41.19118
mp-25010-Mn2Na2O4 | MatHub3d-25209-Mn2Na2O4 | 0.00507574 | 0.00509654 | 1.59 | -4.884 | 123.200428 | 38600 | -180 | 0.494166 | 12.4996 | -9.14 | -0.860 1.493 | 123.200428 | 1480000 | 180 | 12.27756 | 475.8284 | 25.29433 | 38.75594
mp-25067-In1Li1Mo3O8 | MatHub3d-21763-In1Li1Mo3O8 | 0.0034512 |  | 13.6 | -0.548 | 218.579582 | 2240000 | -180 | 10.99907 | 723.3932 | -22 | 1.101 | 218.579582 | 1190000 | 180 | 7.114033 | 387.6453 | 65.76858 | 54.49023
mp-25142-O8Pb3V2 | MatHub3d-28116-O8Pb3V2 | 1.56435e-05 |  | 17.3 | -0.161 | 115.37841 | 18200000 | -180 | 101.7502 | 5855.538 | -4.756385 | 0.554 | 115.37841 | 976122.68 | 179.52712 | 8.544145 | 314.6042 | 57.54817 | 36.82103
mp-25183-Ca2O6Pd1W1 | MatHub3d-9369-Ca2O6Pd1W1 | 0.00125701 | 0.00125919 | 4.74 | -1.48 | 155.473278 | 961000 | -180 | 8.588268 | 310.2004 | -3.38 | -0.844 2.110 | 155.473278 | 2030000 | 180 | 20.51796 | 656.7468 | 36.11909 | 32.00839
mp-25262-O8Ti4 | MatHub3d-28291-O8Ti4 | 0.00778136 |  | 2.346837 | 2.385 | 173.097154 | 272380.35 | -180.2569 | 2.982186 | 88.503324 | -26.053812 | 4.342 | 173.097154 | 93975.204 | 179.72243 | 0.638547 | 30.354135 | 29.67733 | 47.53626
mp-252-Be1Te1 | MatHub3d-6496-Be1Te1 | 0.508904 |  | 1.261763 | -1.72 | 56.449706 | 664819.7 | -179.58168 | 7.389495 | 214.40157 | -1.876081 | -4.106 | 56.449706 | 111433.8 | 179.75787 | 1.22602 | 36.007481 | 29.01437 | 29.36941
mp-25305-O5S2Ti2Y2 | MatHub3d-27901-O5S2Ti2Y2 | 0.00110368 | 0.00113995 | 3.849041 | 2.029 2.027 | 143.258042 | 270581.92 | -180.12367 | 2.742815 | 87.789048 | -4.561258 | 3.036 3.032 | 143.258042 | 345627.84 | 180.11067 | 3.707442 | 112.12116 | 32.00692 | 30.24219
mp-25317-Cu2Li3O4 | MatHub3d-14455-Cu2Li3O4 | 0.000687191 | 0.000688388 | 28.3 | -0.506 | 101.341785 | 71400000 | -180 | 327.3531 | 23132.81 | -6.48 | -0.450 1.729 | 101.341785 | 2480000 | 180 | 65.30127 | 801.4528 | 70.66623 | 12.27316
mp-25380-Cu2F2O8P2 | MatHub3d-14203-Cu2F2O8P2 | 0.0313621 |  | 15.647614 | -5.553 | 138.485359 | 9294.0878 | -132.01453 | 0.167755 | 1.619758 | -7.644897 | -4.826 | 138.485359 | 5654.2992 | 179.98961 | 0.278235 | 1.831781 | 9.655498 | 6.583575
mp-25433-O2Ti1 | MatHub3d-27655-O2Ti1 | 0.0184254 |  | 29.8 | 0.966 | 169.296259 | 1550000 | -180 | 18.08383 | 501.0705 | -20.557699 | 3.645 | 169.296259 | 195874.64 | 179.74122 | 1.885314 | 63.281039 | 27.70821 | 33.56525
mp-25436-F2O8P2Ti2 | MatHub3d-16631-F2O8P2Ti2 | 4.4731e-05 |  | 32 | 0.416 | 171.462319 | 3610000 | -180 | 31.60997 | 1176.351 | -16.394111 | 4.626 | 171.462319 | 63629.455 | 180.23025 | 0.446844 | 20.66872 | 37.21456 | 46.25489
mp-25476-Co1O2 | MatHub3d-11739-Co1O2 | 0.615974 | 0.622128 | 3.834309 | -12.035 | 137.661356 | 6797.2306 | -180.30834 | 0.075495 | 2.209854 | -9.836372 | -10.325 | 137.661356 | 41283.396 | 179.93807 | 0.371613 | 13.366619 | 29.27153 | 35.96919
mp-25519-Fe1O2 | MatHub3d-17762-Fe1O2 | 0.530816 | 0.536126 | 3.169279 | -13.031 | 145.446609 | 7547.0724 | -180.03187 | 0.082516 | 2.446117 | -3.062546 | -7.561 | 145.446609 | 24657.051 | 179.91371 | 0.079432 | 7.981226 | 29.64415 | 100.4787
mp-25525-Cl2Fe2Mo2O8 | MatHub3d-10882-Cl2Fe2Mo2O8 | 8.55979e-06 | 8.59935e-06 | 8.43 | -1.516 0.843 | 111.267957 | 374000 | -180 | 3.696658 | 120.8624 | -24.989182 | 2.339 3.304 | 111.267957 | 53993.954 | 180.26869 | 0.456731 | 17.546308 | 32.69505 | 38.41716
mp-25527-Fe2O8P2 | MatHub3d-18123-Fe2O8P2 | 0.107061 | 0.107323 | 3.87 | -25.87 | 191.416067 | 1880 | -180 | 0.01871754 | 0.6108466 | -7.577533 | -14.251 | 191.416067 | 17615.848 | 179.96044 | 0.194376 | 5.705026 | 32.63498 | 29.35047
mp-25584-Li1Mo3O8 | MatHub3d-23403-Li1Mo3O8 | 0.0069347 | 0.00703679 | 35.8 | -2.229 0.531 | 174.875656 | 1260000 | -180 | 5.295909 | 407.8523 | -2.361707 | -0.853 2.774 | 174.875656 | 64618.581 | 180.06204 | 0.795661 | 20.950854 | 77.01271 | 26.33138
mp-25595-Ni4O8 | MatHub3d-27159-Ni4O8 | 0.202892 |  | 6.109343 | -8.882 | 181.118432 | 15596.315 | -179.97496 | 0.158828 | 5.0518 | -67.312239 | -6.825 | 181.118432 | 43489.106 | 179.71986 | 0.29905 | 14.046645 | 31.80673 | 46.97089
mp-25792-O8V4 | MatHub3d-28320-O8V4 | 0.00318346 | 0.00319352 | 6.05 | -0.043 2.968 | 193.170229 | 196000000 | -180 | 1338.526 | 63949.37 | -58.1 | -0.643 2.371 | 193.170229 | 4580000 | 40.6 | 94.02157 | 75.38155 | 47.77596 | 0.8017474
mp-25975-Cu2Li2O12P4 | MatHub3d-14435-Cu2Li2O12P4 | 8.37285e-06 |  | 0.658101 | -3.444 | 142.423983 | 544797.23 | -180.2813 | 6.216485 | 177.06644 | -5.974019 | 1.048 | 142.423983 | 167438.25 | 180.14276 | 0.863454 | 54.336084 | 28.48337 | 62.92875
mp-25976-Cu2O12P4 | MatHub3d-14538-Cu2O12P4 | 0.241138 | 0.243025 | 3.89 | -31.277 | 176.464323 | 2840 | -180 | 0.02075096 | 0.9204166 | -9.097823 | -19.013 | 176.464323 | 6038.0762 | 180.02956 | 0.04271 | 1.956979 | 44.35537 | 45.82016
mp-26173-Bi3Li1O10P2 | MatHub3d-7202-Bi3Li1O10P2 | 6.51879e-06 | 6.53155e-06 | 3.75e-09 | -5.494 | 136.760459 | 1.09e-06 | -180 | 4.22537e-09 | 3.53215e-10 | -17.6 | 0.612 0.612 | 136.760459 | 2460000 | 180 | 6.804927 | 799.0377 | 0.08359386 | 117.4205
mp-2624-Al1Sb1 | MatHub3d-1585-Al1Sb1 | 0.533763 |  | 2.295161 | -6.132 | 49.281114 | 62770.647 | -180.35616 | 0.753952 | 20.418252 | -1.88192 | -3.404 | 49.281114 | 132554.47 | 179.95006 | 1.46165 | 42.923819 | 27.08163 | 29.36669
mp-26477-Cu1Li1O4P1 | MatHub3d-13936-Cu1Li1O4P1 | 2.12877e-05 | 2.14248e-05 | 8.4 | -3.828 0.134 | 137.791116 | 5190000 | -180 | 27.53138 | 1686.154 | -29.308391 | 1.492 1.913 | 137.791116 | 203531.83 | 180.10549 | 1.697908 | 66.02163 | 61.24481 | 38.8841
mp-27048-Cu2Li2O8P2 | MatHub3d-14440-Cu2Li2O8P2 | 2.93517e-05 | 2.94496e-05 | 9.35 | -3.493 0.413 | 137.546462 | 2410000 | -180 | 16.03025 | 779.8431 | -0.052085 | 2.352 1.627 | 137.546462 | 797.98439 | 180.07592 | 0.245473 | 0.258765 | 48.64822 | 1.054149
mp-27171-Hg2P2S7 | MatHub3d-21109-Hg2P2S7 | 0.0255004 |  | 1.117761 | -10.57 | 58.72846 | 5581.9693 | -180.40098 | 0.064037 | 1.816625 | -7.083903 | -6.737 | 58.72846 | 6545.4547 | 179.80315 | 0.042191 | 2.116091 | 28.36837 | 50.15503
mp-27187-Be4F10Tl2 | MatHub3d-6604-Be4F10Tl2 | 0.0970505 |  | 0.72872 | -4.736 | 58.80396 | 27597.236 | -180.00462 | 0.293945 | 8.941964 | -16.2629 | -5.925 | 58.80396 | 37964.375 | 180.07538 | 0.270762 | 12.310762 | 30.42053 | 45.4671
mp-27208-Cl12Mg4Rb4 | MatHub3d-10815-Cl12Mg4Rb4 | 5.53404e-05 |  | 0.274478 | -3.798 | 29.724885 | 95431.344 | -180.1614 | 1.04851 | 30.975231 | -10.688988 | 1.236 | 29.724885 | 80915.005 | 179.71334 | 1.04115 | 26.133027 | 29.54214 | 25.10016
mp-27211-F13K1Sb4 | MatHub3d-16402-F13K1Sb4 | 8.20077e-05 |  | 4.397134 | -3.991 | 74.308084 | 45633.818 | -179.9881 | 0.342488 | 14.783402 | -9.005932 | -3.139 | 74.308084 | 44517.735 | 180.33586 | 0.304479 | 14.477623 | 43.16473 | 47.54884
mp-27227-Ag6Li2O4 | MatHub3d-1153-Ag6Li2O4 | 0.00285547 |  | 0.860113 | -1.714 | 74.495344 | 790612.86 | -180.43555 | 8.987374 | 257.39972 | -6.98 | -0.215 | 74.495344 | 5080000 | 180 | 60.36188 | 1642.31 | 28.64015 | 27.20773
mp-27246-Br2Lu2S2 | MatHub3d-7567-Br2Lu2S2 | 0.00743568 |  | 3.454658 | 3.775 | 46.993685 | 56764.607 | -179.57581 | 0.699869 | 18.305151 | -7.36845 | 2.62 | 46.993685 | 165178.8 | 179.79809 | 1.985357 | 53.397937 | 26.15511 | 26.89589
mp-27249-C1Cu1O3 | MatHub3d-7917-C1Cu1O3 | 0.131319 | 0.131442 | 19.198212 | -22.235 | 148.222444 | 19512.345 | -180.77098 | 0.172182 | 6.376273 | -42.200361 | -17.474 | 148.222444 | 35115.781 | 180.52659 | 0.232436 | 11.44418 | 37.03217 | 49.23583
mp-27253-Au4O6 | MatHub3d-4215-Au4O6 | 0.134647 | 0.134696 | 4.18793 | -20.774 | 147.344026 | 13807.807 | -179.88632 | 0.142982 | 4.46808 | -11.698057 | -14.382 | 147.344026 | 6557.1709 | 179.856 | 0.0475 | 2.121125 | 31.24925 | 44.65526
mp-27277-Cl12O4P4 | MatHub3d-10820-Cl12O4P4 | 0.00395006 |  | 2.764783 | -12.451 | 44.729958 | 3165.6284 | -180.17078 | 0.026303 | 1.027611 | -24.06636 | -4.607 | 44.729958 | 2183.2591 | 180.45337 | 0.009745 | 0.710944 | 39.06821 | 72.95475
mp-27303-Ag6Na2O4 | MatHub3d-1157-Ag6Na2O4 | 0.02268 |  | 0.790747 | -2.176 | 61.646166 | 543584.93 | -179.58321 | 6.416509 | 175.30685 | -9.28285 | -1.001 | 61.646166 | 266496.33 | 179.93826 | 2.518072 | 86.285586 | 27.32122 | 34.26653
mp-27385-Cl8K2Tl2 | MatHub3d-11374-Cl8K2Tl2 | 8.53486e-05 |  | 1.065114 | -2.584 | 25.030893 | 47909.875 | -179.81456 | 0.53451 | 15.490832 | -23.744095 | 1.937 | 25.030893 | 19134.917 | 179.74595 | 0.14738 | 6.182225 | 28.98137 | 41.94752
mp-27453-Li7O6Sb1 | MatHub3d-24357-Li7O6Sb1 | 0.000196507 | 0.000196806 | 0.658717 | -12.828 | 111.226696 | 47992.849 | -179.58186 | 0.525642 | 15.477523 | -42.239653 | 2.844 2.845 | 111.226696 | 20586.53 | 180.25055 | 0.15608 | 6.688618 | 29.44499 | 42.85378
mp-27487-Li2N2Th1 | MatHub3d-23738-Li2N2Th1 | 0.0155531 |  | 8.4 | 0.727 | 130.212616 | 10600000 | -180 | 128.4718 | 3426.609 | -6.17 | 0.22 | 130.212616 | 31900000 | 180 | 521.9946 | 10352.59 | 26.67207 | 19.83275
mp-27508-Br3Li6N1 | MatHub3d-7640-Br3Li6N1 | 0.000330935 |  | 0.216181 | -1.158 | 29.679567 | 483412.97 | -179.95923 | 4.987066 | 156.55487 | -37.235811 | 2.093 | 29.679567 | 34096.364 | 180.27482 | 0.210896 | 11.080981 | 31.39218 | 52.5424
mp-27553-O14Sn2Ta4 | MatHub3d-27551-O14Sn2Ta4 | 0.0107215 |  | 0.575914 | -3.795 | 257.405535 | 215391.6 | -179.68842 | 2.243762 | 69.545483 | -5.877892 | 3.423 | 257.405535 | 144223.11 | 180.42039 | 1.135369 | 46.94681 | 30.99504 | 41.34939
mp-27562-Na2O4Pd3 | MatHub3d-26290-Na2O4Pd3 | 0.0156758 |  | 14.191591 | -2.831 | 127.295614 | 226785.59 | -179.81835 | 2.004733 | 73.330306 | -2.210757 | -1.84 | 127.295614 | 58896.876 | 179.60681 | 0.503498 | 18.999311 | 36.57859 | 37.73463
mp-27608-Be4O7Te1 | MatHub3d-6619-Be4O7Te1 | 0.176542 |  | 0.228697 | -16.8 | 186.508323 | 49966.873 | -180.19409 | 0.573704 | 16.224198 | -19.014643 | -7.045 | 186.508323 | 36387.373 | 180.45691 | 0.295486 | 11.849437 | 28.27974 | 40.10152
mp-27639-Br2I2 | MatHub3d-7553-Br2I2 | 0.0461005 |  | 7.79907 | -6.509 | 18.361941 | 13169.092 | -179.77826 | 0.11089 | 4.25628 | -6.967689 | -4.092 | 18.361941 | 6505.5939 | 180.28147 | 0.06701 | 2.11441 | 38.3829 | 31.55365
mp-27690-O7Sr3Zr2 | MatHub3d-28063-O7Sr3Zr2 | 0.00238861 |  | 0.651091 | 3.867 | 136.396559 | 99056.936 | -180.18454 | 1.065719 | 32.160289 | -11.83792 | 6.259 | 136.396559 | 16748.191 | 179.77228 | 0.209358 | 5.412693 | 30.17708 | 25.85377
mp-27707-Cl6Co2Rb2 | MatHub3d-11173-Cl6Co2Rb2 | 0.000626194 | 0.000631064 | 1.78 | -3.019 1.532 | 30.839092 | 39300 | -180 | 0.2340275 | 12.7829 | -4.67172 | -0.458 1.282 | 30.839092 | 362834.19 | 179.51552 | 2.72451 | 116.9263 | 54.62136 | 42.91645
mp-27725-Au4I4 | MatHub3d-4194-Au4I4 | 0.0688897 |  | 0.677364 | -6.537 | 27.380445 | 5232.6189 | -180.25573 | 0.077977 | 1.700189 | -3.133154 | -4.885 | 27.380445 | 4666.5648 | 179.72459 | 0.055231 | 1.507344 | 21.80372 | 27.29163
mp-27814-C1S14 | MatHub3d-8215-C1S14 | 0.0109459 |  | 2.636091 | -9.177 | 39.292764 | 3007.7657 | -179.75826 | 0.026052 | 0.9719 | -11.886509 | -7.103 | 39.292764 | 1389.9676 | 180.61257 | 0.008221 | 0.45342 | 37.30616 | 55.15387
mp-27833-Cl6Te1Tl2 | MatHub3d-11325-Cl6Te1Tl2 | 0.0287909 |  | 2.632617 | -8.815 | 29.970379 | 9069.3059 | -179.68012 | 0.08624 | 2.92802 | -8.774216 | -8.44 | 29.970379 | 9512.8146 | 179.55227 | 0.057425 | 3.066838 | 33.95199 | 53.40597
mp-27855-H6I6N4 | MatHub3d-20497-H6I6N4 | 0.0025602 |  | 1.807307 | -8.724 | 38.675725 | 26318.901 | -179.94425 | 0.255022 | 8.522042 | -1.130581 | -6.098 | 38.675725 | 7280.3869 | 179.54664 | 0.075346 | 2.346978 | 33.41689 | 31.14934
mp-27857-Br4Pd2 | MatHub3d-7720-Br4Pd2 | 0.0822125 |  | 3.575172 | -5.01 | 34.170071 | 21050.727 | -180.33647 | 0.227604 | 6.845958 | -23.502792 | -4.218 | 34.170071 | 14837.204 | 180.4585 | 0.03826 | 4.831775 | 30.07837 | 126.2879
mp-27922-Ge1I2 | MatHub3d-19452-Ge1I2 | 0.000705717 |  | 0.390008 | 0.568 | 25.538893 | 737912.64 | -179.99613 | 7.66772 | 239.07341 | -11 | -0.16 | 25.538893 | 32700000 | 180 | 266.886 | 10615.37 | 31.1792 | 39.77492
mp-27926-As2Cl2F16 | MatHub3d-2878-As2Cl2F16 | 0.00184989 |  | 24.804477 | -14.806 | 76.688236 | 3342.3613 | -179.61297 | 0.003989 | 1.078273 | -31.09976 | -8.564 | 76.688236 | 215.53122 | 180.17621 | 0.00099 | 0.069969 | 270.3116 | 70.67576
mp-2793-Au2Se2 | MatHub3d-4049-Au2Se2 | 0.259269 |  | 6.396075 | -5.5 | 60.731775 | 189244.37 | -180.35027 | 2.030327 | 61.554039 | -4.275874 | -5.691 | 60.731775 | 41020.04 | 180.35227 | 0.344234 | 13.342564 | 30.3173 | 38.76016
mp-27941-Ag4Cl4O12 | MatHub3d-1017-Ag4Cl4O12 | 0.0104311 |  | 0.462295 | -14.495 | 79.343829 | 11437.255 | -180.38028 | 0.123213 | 3.721345 | -12.122208 | -11.104 | 79.343829 | 1355.3167 | 180.49657 | 0.008859 | 0.441549 | 30.20254 | 49.84186
mp-27970-Cd1K2N12 | MatHub3d-9778-Cd1K2N12 | 0.00674055 |  | 76.980627 | -1.283 | 94.535618 | 14984.932 | -179.784 | 2.92308 | 4.843473 | -46.520786 | 2.371 | 94.535618 | 188223.42 | 179.77125 | 1.049219 | 60.829486 | 1.656976 | 57.97597
mp-27971-Ac2Cl6 | MatHub3d-79-Ac2Cl6 | 0.00322924 |  | 1.294153 | 3.864 | 46.672824 | 27239.703 | -179.65851 | 0.318775 | 8.792208 | -17.165242 | 4.616 | 46.672824 | 16628.462 | 180.23291 | 0.14711 | 5.401573 | 27.58123 | 36.71792
mp-27972-Ac2Br6 | MatHub3d-74-Ac2Br6 | 0.00176408 |  | 1.189835 | 3.929 | 38.915343 | 20734.89 | -179.7493 | 0.25237 | 6.699404 | -14.309596 | 4.105 | 38.915343 | 20870.735 | 179.7764 | 0.177394 | 6.745329 | 26.54596 | 38.02456
mp-27976-Br6Sm2 | MatHub3d-7818-Br6Sm2 | 0.00324659 |  | 4.09655 | 3.56 | 38.975474 | 45598.118 | -180.41411 | 0.461162 | 14.841846 | -3.601595 | 3.537 | 38.975474 | 29430.178 | 180.17617 | 0.259466 | 9.554052 | 32.18358 | 36.82198
mp-28020-Al2Cl8Cu2 | MatHub3d-1762-Al2Cl8Cu2 | 0.0682856 |  | 0.321108 | -7.283 | 40.669551 | 32018.925 | -180.38686 | 0.341632 | 10.418773 | -23.086422 | -3.419 | 40.669551 | 3211.9297 | 180.15731 | 0.022187 | 1.042485 | 30.49706 | 46.9863
mp-28022-Cd1Cl8Na6 | MatHub3d-9652-Cd1Cl8Na6 | 0.00298015 |  | 0.440612 | -2.347 | 26.824456 | 135261.66 | -180.18101 | 1.526386 | 43.912964 | -15.239781 | 1.04 | 26.824456 | 63427.864 | 180.46828 | 0.554109 | 20.657695 | 28.76924 | 37.28092
mp-28068-Cl10Dy4Li2 | MatHub3d-10792-Cl10Dy4Li2 | 6.22746e-06 |  | 4.289394 | 0.859 | 50.145519 | 386977.89 | -155.11447 | 4.763898 | 93.108811 | -2.545845 | 1.026 | 50.145519 | 252314.02 | 154.41432 | 6.165852 | 60.161208 | 19.54467 | 9.757161
mp-28072-Be4La4O10 | MatHub3d-6608-Be4La4O10 | 0.0242493 |  | 5.36 | 1.238 | 158.621953 | 1360000 | -180 | 10.87423 | 440.6521 | -18.13909 | 4.529 | 158.621953 | 101395.91 | 179.84823 | 0.670135 | 32.796896 | 40.5226 | 48.94073
mp-28073-Cu2O8U2 | MatHub3d-14581-Cu2O8U2 | 0.00529875 | 0.00530949 | 18.3 | -0.782 0.426 | 172.065053 | 2060000 | -180 | 7.043139 | 668.0564 | -3.02 | -0.238 1.136 | 172.065053 | 17100000 | 180 | 119.1806 | 5509.92 | 94.85208 | 46.23169
mp-28074-F12Pa2Rb2 | MatHub3d-16393-F12Pa2Rb2 | 0.00404762 |  | 14.717328 | -0.844 | 73.454486 | 124895.93 | -180.02629 | 0.685593 | 40.478104 | -31.022799 | 5.652 | 73.454486 | 4557.0265 | 180.45264 | 0.034601 | 1.483912 | 59.04101 | 42.88639
mp-28075-K2O5Ti2 | MatHub3d-22767-K2O5Ti2 | 0.00338854 |  | 17.284289 | 1.198 | 103.249394 | 530532.95 | -180.12766 | 2.453297 | 172.13658 | -20.674899 | 5.291 | 103.249394 | 16042.495 | 180.22376 | 0.116206 | 5.210699 | 70.16541 | 44.84019
mp-28122-Cl8Gd2Li2 | MatHub3d-11363-Cl8Gd2Li2 | 7.02037e-06 |  | 13.8 | 0.068 | 47.383788 | 39000000 | -180 | 170.0921 | 12655.08 | -21.117357 | 1.352 | 47.383788 | 217927.96 | 180.40818 | 1.418296 | 70.929256 | 74.40134 | 50.01019
mp-28208-Cl12Fe2Zr2 | MatHub3d-10811-Cl12Fe2Zr2 | 8.91273e-07 | 8.91278e-07 | 7.404716 | 2.148 2.048 | 44.956765 | 15352.829 | -179.55421 | 0.055756 | 4.949708 | -4.735717 | 3.375 2.411 | 44.956765 | 5845.2583 | 179.8609 | 0.009732 | 1.890938 | 88.77445 | 194.3011
mp-28220-Cl12Fe2Hf2 | MatHub3d-10809-Cl12Fe2Hf2 | 6.69132e-06 | 6.73268e-06 | 10.002566 | 1.904 2.723 | 47.03379 | 15420.395 | -179.65436 | 0.055069 | 4.977038 | -4.843079 | 2.994 2.060 | 47.03379 | 8697.0032 | 179.50649 | 0.017243 | 2.802399 | 90.37822 | 162.5239
mp-28235-Cu4O4Tl2 | MatHub3d-14959-Cu4O4Tl2 | 0.0951462 | 0.0951462 | 2.563774 | -15.179 | 83.730827 | 9915.4435 | -179.79263 | 0.116918 | 3.205206 | -3.033408 | -15.849 | 83.730827 | 6907.0198 | 180.06762 | 0.091442 | 2.239556 | 27.41414 | 24.49155
mp-28261-Na8O6Sn2 | MatHub3d-26476-Na8O6Sn2 | 0.0041555 |  | 6.14 | 1.077 | 54.714405 | 1360000 | -180 | 15.84968 | 440.3215 | -6.726124 | 0.973 | 54.714405 | 784061.91 | 179.65549 | 5.157017 | 253.06456 | 27.7811 | 49.07189
mp-28270-Cu4K4S4 | MatHub3d-14880-Cu4K4S4 | 0.00137354 |  | 0.563 | -0.279 | 30.253531 | 6790000 | -180 | 76.13547 | 2207.343 | -1.49e-06 | 1.475 | 30.253531 | 0.0179 | 189 | 1.64939e-05 | 6.35744e-06 | 28.99231 | 0.3854419
mp-28304-Al4As8Ca6 | MatHub3d-2180-Al4As8Ca6 | 0.000108821 |  | 5.850759 | -1.192 | 53.610866 | 795304.56 | -179.6302 | 7.696123 | 256.62098 | -4.351027 | 3.151 | 53.610866 | 74191.078 | 180.24506 | 0.745315 | 24.103407 | 33.34419 | 32.33989
mp-28368-Au2Cl8Tl2 | MatHub3d-3799-Au2Cl8Tl2 | 0.0393098 |  | 9.423233 | -7.277 | 33.449406 | 3538.2996 | -180.31917 | 0.007266 | 1.150478 | -26.212938 | -5.761 | 33.449406 | 2816.0971 | 179.51844 | 0.024761 | 0.90754 | 158.3372 | 36.65199
mp-28477-Cl4O12Sr2 | MatHub3d-11135-Cl4O12Sr2 | 0.00054158 |  | 8.345628 | -1.205 | 85.201945 | 255715.49 | -179.75276 | 1.695619 | 82.624371 | -19.265591 | 3.594 | 85.201945 | 15099.129 | 180.5881 | 0.072833 | 4.924137 | 48.72815 | 67.6086
mp-28491-Cu4O8S2 | MatHub3d-14964-Cu4O8S2 | 0.0137207 |  | 0.738839 | -14.906 | 115.651293 | 19314.687 | -179.89974 | 0.211181 | 6.250989 | -12.217921 | -11.26 | 115.651293 | 2630.9097 | 179.77905 | 0.018869 | 0.850323 | 29.60015 | 45.06455
mp-28508-Cd2H4O4 | MatHub3d-10046-Cd2H4O4 | 0.079471 |  | 0.198943 | -9.209 | 99.066628 | 99318.476 | -179.88077 | 1.1596 | 32.136569 | -44.066171 | -6.916 | 99.066628 | 86350.273 | 179.57131 | 0.85046 | 27.844384 | 27.7135 | 32.74038
mp-28513-Cl4O12Pb2 | MatHub3d-11134-Cl4O12Pb2 | 0.0108794 |  | 9.665699 | -15.635 | 83.57106 | 5562.8519 | -180.07155 | 0.042294 | 1.803797 | -8.75927 | -10.783 | 83.57106 | 2127.0935 | 179.86717 | 0.014076 | 0.688162 | 42.649 | 48.88903
mp-28514-Ba2Br4O12 | MatHub3d-5596-Ba2Br4O12 | 0.00273338 |  | 11.040377 | -0.814 | 75.909177 | 592404.75 | -179.76719 | 3.940596 | 191.44295 | -21.989826 | 4.024 | 75.909177 | 6598.4776 | 179.80345 | 0.031029 | 2.13324 | 48.58223 | 68.74988
mp-28520-Rb4Sn2Te10 | MatHub3d-29426-Rb4Sn2Te10 | 9.29168e-05 |  | 3.199234 | -1.148 | 28.355724 | 897574.39 | -180.0806 | 10.570165 | 291.0746 | -16.880169 | 0.791 | 28.355724 | 891374.49 | 179.90114 | 13.266747 | 288.48818 | 27.53738 | 21.74521
mp-2852-C6N8 | MatHub3d-8862-C6N8 | 0.723948 |  | 2.291649 | -14.502 | 441.304255 | 53462.316 | -179.6717 | 0.582045 | 17.258662 | -38.969001 | -13.089 | 441.304255 | 126733.23 | 179.65089 | 1.150517 | 40.902443 | 29.65177 | 35.55136
mp-28553-Ca4I2N2 | MatHub3d-9530-Ca4I2N2 | 0.014249 |  | 3.523328 | 4.189 | 53.93906 | 43195.438 | -180.19145 | 0.497885 | 14.025109 | -31.205284 | 3.489 | 53.93906 | 33822.774 | 179.71584 | 0.291616 | 10.924006 | 28.16937 | 37.46024
mp-28592-Br3Li7O2 | MatHub3d-7643-Br3Li7O2 | 0.000341744 |  | 0.323839 | -3.39 | 42.781148 | 37239.641 | -179.73178 | 0.402897 | 12.029713 | -19.605804 | 1.963 | 42.781148 | 117017.27 | 179.91533 | 0.998672 | 37.877935 | 29.85804 | 37.9283
mp-28602-Cl1Na3O1 | MatHub3d-10768-Cl1Na3O1 | 0.00993578 |  | 0.238 | -0.896 | 32.689058 | 2560000 | -180 | 28.86405 | 828.2721 | -54.066281 | 2.29 | 32.689058 | 43942.413 | 179.76244 | 0.347454 | 14.199786 | 28.69563 | 40.8681
mp-28671-Br10Te4Zr2 | MatHub3d-7449-Br10Te4Zr2 | 8.77832e-06 |  | 42.520437 | 2.418 | 34.402328 | 34016.078 | -180.25865 | 0.049951 | 11.052906 | -0.00447 | 3.643 | 34.402328 | 6.747204 | 179.91312 | 0.003718 | 0.002184 | 221.275 | 0.5874126
mp-28683-Cl4I4Ta2 | MatHub3d-11096-Cl4I4Ta2 | 7.40929e-05 |  | 5.927157 | 2.225 | 44.76451 | 31536.509 | -180.59574 | 0.125781 | 10.285576 | -79.133723 | 2.824 | 44.76451 | 45768.365 | 180.27161 | 0.326525 | 14.873736 | 81.77369 | 45.5516
mp-28688-Hg1O2Sr1 | MatHub3d-20963-Hg1O2Sr1 | 0.0163935 |  | 0.625 | -0.61 | 69.244138 | 2370000 | -180 | 27.68785 | 766.6498 | -14.747877 | 3.782 | 69.244138 | 50953.192 | 180.13922 | 0.678448 | 16.534381 | 27.68903 | 24.37089
mp-28716-Cl8Cr2Na4 | MatHub3d-11345-Cl8Cr2Na4 | 6.09651e-05 | 6.11363e-05 | 60.9 | -1.966 | 32.746153 | 1660000 | -180 | 21.31283 | 537.2548 | -5.72 | -0.734 2.163 | 32.746153 | 213000 | 180 | 0.9255029 | 69.32596 | 25.20805 | 74.90626
mp-28769-K2Se8Sn4 | MatHub3d-22819-K2Se8Sn4 | 0.000147105 |  | 1.055614 | -2.292 | 36.224687 | 123856.01 | -180.0695 | 1.258175 | 40.16034 | -5.78 | 0.36 | 36.224687 | 1160000 | 181 | 0.7808006 | 377.0652 | 31.91952 | 482.9212
mp-28796-Au2O8Sr5 | MatHub3d-4009-Au2O8Sr5 | 0.000852687 |  | 0.839 | 0.259 | 104.474597 | 16200000 | -180 | 185.087 | 5247.265 | -13.122434 | 2.648 | 104.474597 | 70565.219 | 179.62547 | 0.74907 | 22.768087 | 28.35026 | 30.39514
mp-28797-H1Se1Y1 | MatHub3d-20171-H1Se1Y1 | 0.00794806 |  | 0.181222 | 3.573 | 81.90204 | 37449.237 | -179.86695 | 0.421097 | 12.115622 | -0.171685 | 3.616 | 81.90204 | 62414.377 | 179.80451 | 0.605526 | 20.178358 | 28.77157 | 33.32369
mp-28879-Ca5P8 | MatHub3d-9594-Ca5P8 | 0.000205669 |  | 2.800235 | 3.921 | 63.757628 | 132707.57 | -179.77687 | 1.172274 | 42.890716 | -3.28043 | 3.306 | 63.757628 | 47483.662 | 179.98727 | 0.517826 | 15.38253 | 36.58762 | 29.70598
mp-28955-B2Mg6N6 | MatHub3d-4793-B2Mg6N6 | 0.17154 |  | 0.24064 | -7.161 | 120.646543 | 152299.59 | -179.60446 | 1.718586 | 49.128439 | -11.735495 | -4.735 | 120.646543 | 91795.583 | 179.81206 | 0.979639 | 29.679695 | 28.58655 | 30.29656
mp-28967-Ba2Pd4S8 | MatHub3d-6144-Ba2Pd4S8 | 0.00261617 |  | 1.914424 | 1.565 | 73.161208 | 308925.27 | -179.72744 | 2.093354 | 99.788895 | -14.435011 | 2.527 | 73.161208 | 171554 | 180.26759 | 0.729366 | 55.748879 | 47.66938 | 76.43471
mp-28978-Ba4S6 | MatHub3d-6357-Ba4S6 | 0.00198013 |  | 4.83 | 1.626 | 42.002713 | 1150000 | -180 | 9.526353 | 374.3159 | -4.021233 | 2.897 | 42.002713 | 42945.603 | 179.93849 | 0.313518 | 13.904868 | 39.29268 | 44.3511
mp-28989-Br1Li10N3 | MatHub3d-7404-Br1Li10N3 | 0.000416923 |  | 0.366 | -0.645 | 44.651526 | 2370000 | -180 | 27.58563 | 768.4513 | -6.888276 | 2.08 | 44.651526 | 33302.928 | 179.88951 | 0.333927 | 10.776906 | 27.85694 | 32.27324
mp-28994-As2K2Li4 | MatHub3d-3028-As2K2Li4 | 0.00486797 |  | 0.151081 | -0.731 | 23.513352 | 909008.53 | -179.76069 | 9.912153 | 293.73615 | -2.865138 | 1.457 | 23.513352 | 166789.4 | 179.88656 | 1.751458 | 53.971674 | 29.63394 | 30.81528
mp-29057-Br7Nb3S1 | MatHub3d-7833-Br7Nb3S1 | 0.00011548 |  | 5.538697 | 2.029 | 62.50661 | 64592.816 | -179.94273 | 0.139569 | 20.914757 | -10.243326 | 2.757 | 62.50661 | 9516.5698 | 180.56089 | 0.019131 | 3.102615 | 149.8525 | 162.1774
mp-29083-Cl8Er2Na2 | MatHub3d-11358-Cl8Er2Na2 | 0.00303834 |  | 6.757073 | 2.507 | 37.747245 | 28416.28 | -179.46425 | 0.192975 | 9.15215 | -32.896952 | 4.674 | 37.747245 | 10322.514 | 179.45831 | 0.045068 | 3.324395 | 47.42661 | 73.76398
mp-29091-Cu4S4Ti1 | MatHub3d-14981-Cu4S4Ti1 | 2.3519e-05 |  | 8.07796 | 3.142 | 82.16916 | 43544.329 | -179.68948 | 0.514978 | 14.059728 | -13.387476 | 3.754 | 82.16916 | 39926.24 | 179.51834 | 0.364532 | 12.866963 | 27.30161 | 35.29721
mp-29163-Ag4S6Te2 | MatHub3d-1112-Ag4S6Te2 | 0.0544264 |  | 4.344721 | -7.584 | 51.939761 | 16058.604 | -180.04699 | 0.155585 | 5.205705 | -12.545983 | -6.536 | 51.939761 | 9157.6006 | 179.78773 | 0.081759 | 2.960069 | 33.45891 | 36.20481
mp-29216-Cl4Cs2Pt1 | MatHub3d-11059-Cl4Cs2Pt1 | 0.00606795 |  | 2.661388 | -1.221 | 24.395518 | 240262.09 | -179.99749 | 1.965326 | 77.842746 | -31.753308 | 0.811 | 24.395518 | 109465.19 | 180.0939 | 0.754868 | 35.503732 | 39.60806 | 47.03303
mp-29227-S8Tl1V5 | MatHub3d-29930-S8Tl1V5 | 0.000623741 | 0.000628636 | 3.672226 | -0.450 3.653 | 82.863795 | 595074.1 | -179.68127 | 3.622673 | 192.12181 | -5.59481 | 0.911 1.118 | 82.863795 | 321303.17 | 180.33377 | 2.004869 | 104.48866 | 53.03316 | 52.11745
mp-29260-O12Se4Ti2 | MatHub3d-27497-O12Se4Ti2 | 5.69876e-06 |  | 9.54 | 0.665 | 128.804017 | 1770000 | -180 | 12.12953 | 571.0648 | -20.548683 | 4.247 | 128.804017 | 41698.585 | 179.74074 | 0.275931 | 13.471451 | 47.08054 | 48.82181
mp-29299-O8Se2Te2 | MatHub3d-28172-O8Se2Te2 | 0.0730788 |  | 2.259897 | -14.712 | 111.464304 | 11983.843 | -179.85376 | 0.110962 | 3.876459 | -9.509419 | -11.025 | 111.464304 | 19023.737 | 179.67461 | 0.137809 | 6.141426 | 34.93501 | 44.56477
mp-29362-Cl8Cu2Ga2 | MatHub3d-11352-Cl8Cu2Ga2 | 0.00184934 |  | 0.438278 | -5.623 | 38.635822 | 23094.082 | -179.63046 | 0.252945 | 7.451791 | -19.138374 | -0.943 | 38.635822 | 51391.586 | 180.07361 | 0.291669 | 16.664495 | 29.46012 | 57.13495
mp-29365-Bi1Li5O5 | MatHub3d-6788-Bi1Li5O5 | 6.29831e-05 |  | 0.556856 | -4.311 | 98.179834 | 111853.62 | -180.36061 | 1.272791 | 36.385929 | -20.832126 | 1.815 | 98.179834 | 259189.34 | 179.72722 | 2.056919 | 83.723012 | 28.58751 | 40.70312
mp-29403-Cu1Ga1I4 | MatHub3d-13853-Cu1Ga1I4 | 8.62985e-05 |  | 5.89932 | -5.033 | 24.412339 | 15707.754 | -179.96299 | 0.066317 | 5.08722 | -13.153124 | -1.01 | 24.412339 | 116275.79 | 179.5392 | 0.634037 | 37.480716 | 76.71065 | 59.1144
mp-2940-Lu2O8P2 | MatHub3d-24519-Lu2O8P2 | 0.0243393 | 0.0245261 | 0.346458 | -12.895 | 197.920033 | 42011.563 | -180.21225 | 0.45483 | 13.643867 | -18.123293 | 4.144 4.142 | 197.920033 | 98682.27 | 180.16661 | 1.190515 | 32.032273 | 29.99773 | 26.90623
mp-29417-Br12Na6Sc2 | MatHub3d-7456-Br12Na6Sc2 | 4.10973e-06 |  | 19.173715 | 2.061 | 25.437647 | 11120.241 | -180.47428 | 0.020859 | 3.62197 | -26.982214 | 4.425 | 25.437647 | 3149.3105 | 180.41474 | 0.031408 | 1.025084 | 173.6406 | 32.63767
mp-29422-Cl8Hf2 | MatHub3d-11367-Cl8Hf2 | 0.00261506 |  | 16.886314 | 1.748 | 45.847688 | 34889.605 | -179.95872 | 0.147981 | 11.299048 | -30.982164 | 4.73 | 45.847688 | 5598.5486 | 179.78705 | 0.015973 | 1.80964 | 76.35472 | 113.2937
mp-29469-Cl4Pd2Se12 | MatHub3d-11155-Cl4Pd2Se12 | 0.0441681 |  | 25.879186 | -8.192 | 44.419969 | 28386.785 | -178.89681 | 0.0687 | 9.084926 | -5.78578 | -6.978 | 44.419969 | 5095.7333 | 179.71552 | 0.035242 | 1.645803 | 132.2406 | 46.70005
mp-29672-Ag2C8N6 | MatHub3d-579-Ag2C8N6 | 0.0185498 |  | 14.333525 | -7.541 | 102.226147 | 4951.2466 | -180.49848 | 0.020056 | 1.613101 | -8.719621 | -5.006 | 102.226147 | 13091.801 | 180.02864 | 0.069506 | 4.243093 | 80.42985 | 61.04643
mp-29678-Ag1Bi1S2 | MatHub3d-175-Ag1Bi1S2 | 0.00523555 |  | 0.307171 | -1.639 | 66.160376 | 458673.78 | -180.05649 | 6.491658 | 148.7036 | -5.99 | -1.583 | 66.160376 | 1460000 | 180 | 15.25206 | 471.9266 | 22.90688 | 30.94183
mp-29750-Br6Cs2Mg2 | MatHub3d-7743-Br6Cs2Mg2 | 0.00109205 |  | 0.190407 | -2.275 | 22.073595 | 152099.44 | -180.38975 | 1.557049 | 49.493861 | -6.285173 | 1.015 | 22.073595 | 77784.379 | 180.19788 | 1.145866 | 25.257579 | 31.78696 | 22.04235
mp-29761-C1O5U1 | MatHub3d-8151-C1O5U1 | 0.00180315 |  | 56.68866 | -2.161 | 155.925335 | 70893.018 | -180.46366 | 0.243112 | 23.087824 | -16.894237 | 1.188 | 155.925335 | 355430.99 | 180.11199 | 2.023134 | 115.30298 | 94.96785 | 56.99226
mp-29829-Au4Li4S4 | MatHub3d-4206-Au4Li4S4 | 0.000350207 |  | 0.155844 | 4.477 | 58.046137 | 10994.158 | -179.63131 | 0.121065 | 3.54753 | -8.62 | 0.692 | 58.046137 | 1370000 | 180 | 13.19687 | 446.7159 | 29.30269 | 33.85014
mp-29836-Cl12Ho2Na6 | MatHub3d-10812-Cl12Ho2Na6 | 7.99183e-05 | 8.06089e-05 | 2.155466 | 0.602 0.610 | 32.913937 | 323386.28 | -180.07125 | 3.685784 | 104.86012 | -32.246857 | 4.123 4.124 | 32.913937 | 4555.9885 | 179.59098 | 0.045927 | 1.469439 | 28.44988 | 31.9951
mp-29868-Au1C2Li1 | MatHub3d-3516-Au1C2Li1 | 0.000359824 |  | 0.758356 | 3.987 | 84.587199 | 143629.03 | -179.61224 | 1.677583 | 46.335526 | -15.2 | 0.83 | 84.587199 | 1250000 | 180 | 15.64683 | 405.6669 | 27.62041 | 25.92646
mp-30037-Ag2I2O8 | MatHub3d-739-Ag2I2O8 | 0.0561125 |  | 0.339761 | -11.472 | 106.260853 | 27774.238 | -179.77811 | 0.325822 | 8.976681 | -29.043918 | -8.269 | 106.260853 | 3823.0904 | 179.80129 | 0.02865 | 1.235948 | 27.55087 | 43.13955
mp-30056-Br3Ca1Cs1 | MatHub3d-7624-Br3Ca1Cs1 | 3.25171e-05 |  | 0.243013 | 1.208 | 19.488788 | 98744.24 | -179.86211 | 1.124964 | 31.944135 | -12.293294 | 4.102 | 19.488788 | 12420.913 | 179.5655 | 0.121102 | 4.00497 | 28.3957 | 33.07105
mp-30148-B2C4N2 | MatHub3d-4602-B2C4N2 | 0.719758 |  | 0.342654 | -11.8 | 379.254373 | 115221.61 | -179.60713 | 1.276256 | 37.169017 | -0.995739 | -11.17 | 379.254373 | 47977.276 | 179.79365 | 0.708028 | 15.509017 | 29.12348 | 21.90452
mp-30160-C4N8Si2 | MatHub3d-8769-C4N8Si2 | 0.0436044 |  | 9.647431 | -7.835 | 117.978405 | 29119.246 | -180.24083 | 0.256379 | 9.459899 | -10.172837 | -4.763 | 117.978405 | 151064.98 | 179.99043 | 1.27794 | 48.939851 | 36.8981 | 38.29589
mp-30200-Bi2C1O5 | MatHub3d-6914-Bi2C1O5 | 0.0252128 |  | 0.8 | -1.539 | 135.729444 | 1360000 | -180 | 13.72552 | 441.9917 | -6.32 | 0.577 | 135.729444 | 8010000 | 179 | 61.67517 | 2579.432 | 32.20218 | 41.82286
mp-30228-H2Li8N2 | MatHub3d-20247-H2Li8N2 | 0.0124055 |  | 0.529795 | 1.707 | 51.534147 | 87002.622 | -180.08155 | 1.248009 | 28.214397 | -20.297867 | 2.169 | 51.534147 | 49948.824 | 180.43021 | 0.427311 | 16.260871 | 22.60753 | 38.05395
mp-3038-Al2Hg1Se4 | MatHub3d-1897-Al2Hg1Se4 | 0.160548 |  | 0.086937 | -7.139 | 52.952608 | 21644.746 | -179.65804 | 0.22869 | 6.986277 | -17.200038 | -4.113 | 52.952608 | 44586.586 | 179.96258 | 0.331179 | 14.440049 | 30.54911 | 43.60195
mp-3041-Cd2Er4S8 | MatHub3d-10011-Cd2Er4S8 | 0.0257886 |  | 0.138703 | 2.979 | 68.591624 | 271529.44 | -180.1233 | 2.86274 | 88.096104 | -4.763875 | 2.49 | 68.591624 | 139042.69 | 180.46901 | 1.418806 | 45.284902 | 30.77335 | 31.91761
mp-30533-K2Pt4S6 | MatHub3d-22803-K2Pt4S6 | 0.00102455 |  | 1.7 | -0.3 | 82.734828 | 15300000 | -180 | 156.3725 | 4969.722 | -7.13 | 0.716 | 82.734828 | 1860000 | 181 | 13.15676 | 607.4414 | 31.7813 | 46.16953
mp-306-B6O9 | MatHub3d-5149-B6O9 | 0.150852 |  | 6.214053 | -8.856 | 194.50535 | 22959.85 | -179.54071 | 0.247575 | 7.401077 | -47.995269 | -5.455 | 194.50535 | 22517.906 | 180.45254 | 0.176555 | 7.332532 | 29.89428 | 41.53115
mp-3078-As4Cd2Si2 | MatHub3d-3257-As4Cd2Si2 | 0.219819 |  | 0.017372 | -12.166 | 59.189574 | 3097.8436 | -180.19659 | 0.040487 | 1.005895 | -0.00792 | -5.509 | 59.189574 | 277.53348 | 180.08018 | 0.057898 | 0.090001 | 24.84489 | 1.554475
mp-31015-Br7S1Ta3 | MatHub3d-7835-Br7S1Ta3 | 0.00130622 |  | 77.740615 | 1.807 | 66.031972 | 128058.97 | -180.40573 | 0.524193 | 41.678362 | -10.07254 | 2.515 | 66.031972 | 30030.744 | 179.98481 | 0.04299 | 9.728319 | 79.50957 | 226.2926
mp-31077-I12Te2Tl4 | MatHub3d-21554-I12Te2Tl4 | 0.0169406 |  | 3.521215 | -7.006 | 19.82609 | 5859.7727 | -180.12899 | 0.043888 | 1.901288 | -8.868816 | -5.731 | 19.82609 | 2541.6943 | 179.98673 | 0.020372 | 0.823388 | 43.32136 | 40.41763
mp-31096-Al2H12Li6 | MatHub3d-1862-Al2H12Li6 | 0.00173146 |  | 7.170553 | -2.916 | 47.395643 | 144815.75 | -179.87712 | 1.421331 | 46.856264 | -7.763927 | 1.464 | 47.395643 | 424036.61 | 180.14263 | 4.632381 | 137.60567 | 32.96647 | 29.70517
mp-31119-O12Sc4Tb4 | MatHub3d-27493-O12Sc4Tb4 | 0.000871528 |  | 21.46363 | 2.684 | 166.798542 | 98676.221 | -180.42454 | 0.648499 | 32.122084 | -14.684984 | 5.941 | 166.798542 | 17359.766 | 179.8556 | 0.164792 | 5.615544 | 49.53297 | 34.07656
mp-3118-Mg6O12Te2 | MatHub3d-25003-Mg6O12Te2 | 0.0570206 |  | 0.306352 | -16.729 | 154.181799 | 18763.448 | -179.57257 | 0.194898 | 6.05052 | -17.347561 | -6.882 | 154.181799 | 9400.6967 | 180.42147 | 0.068559 | 3.060106 | 31.04455 | 44.63464
mp-31220-Al2Si2Te6 | MatHub3d-2051-Al2Si2Te6 | 0.219198 |  | 2.540478 | -6.211 | 46.503547 | 34843.383 | -179.96618 | 0.39034 | 11.285014 | -10.792282 | -5.739 | 46.503547 | 61760.689 | 180.17796 | 0.602704 | 20.05005 | 28.91073 | 33.26683
mp-31237-As2Cu2F14 | MatHub3d-2916-As2Cu2F14 | 0.0175636 | 0.0175713 | 75.35985 | -27.739 | 91.352409 | 5861.7148 | -179.96528 | 0.067249 | 1.898463 | -10.583139 | -19.383 | 91.352409 | 1146.6459 | 179.54578 | 0.007383 | 0.369641 | 28.23035 | 50.0665
mp-31451-Bi1Co1Zr1 | MatHub3d-6679-Bi1Co1Zr1 | 0.000873456 |  | 5.932447 | 2.564 | 121.16372 | 214391.1 | -180.36616 | 2.285026 | 69.745605 | -16.009639 | 3.509 | 121.16372 | 52665.234 | 179.95109 | 0.632255 | 17.054264 | 30.52289 | 26.97371
mp-31454-Ru1Sb1Ta1 | MatHub3d-29645-Ru1Sb1Ta1 | 0.00338962 |  | 0.858828 | -0.754 | 175.413732 | 862913.34 | -180.19994 | 9.906459 | 280.20537 | -7.560975 | -1.182 | 175.413732 | 651672.16 | 179.88826 | 9.054209 | 210.87971 | 28.28512 | 23.29079
mp-31493-Ga9Rb3 | MatHub3d-19181-Ga9Rb3 | 0.00803343 |  | 4.817056 | -1.7 | 32.238006 | 531542.5 | -131.23035 | 16.239194 | 91.539084 | -2.77 | 0.752 | 32.238006 | 3120000 | 180 | 28.43981 | 1011.101 | 5.636923 | 35.55231
mp-31521-Co2O8P2 | MatHub3d-12151-Co2O8P2 | 0.113834 | 0.114161 | 10.7 | -27.611 | 189.182631 | 2500 | -180 | 0.01867976 | 0.8098747 | -7.308573 | -14.468 | 189.182631 | 23289.674 | 179.92632 | 0.231252 | 7.539678 | 43.35573 | 32.60373
mp-3159-Al2Cd1Se4 | MatHub3d-1736-Al2Cd1Se4 | 0.150816 |  | 0.08702 | -7.734 | 53.496446 | 28170.705 | -180.17522 | 0.277607 | 9.145087 | -18.586197 | -3.717 | 53.496446 | 55646.523 | 180.22868 | 0.429108 | 18.075314 | 32.94257 | 42.12299
mp-31626-Cr2O12Ta4 | MatHub3d-13173-Cr2O12Ta4 | 1.26996e-05 | 1.28057e-05 | 2.76759 | -2.039 | 225.975283 | 817932.22 | -179.57543 | 7.098583 | 263.76134 | -3.982235 | -2.787 2.574 | 225.975283 | 154494.91 | 178.19434 | 2.001365 | 49.057112 | 37.1569 | 24.51183
mp-31645-Cr2O8P2 | MatHub3d-13184-Cr2O8P2 | 0.000257974 | 0.000257985 | 8.63 | -1.988 | 174.18034 | 216000 | -180 | 1.665447 | 70.09752 | -4.762216 | 1.097 2.800 | 174.18034 | 385152.08 | 179.56639 | 2.989779 | 124.18878 | 42.08931 | 41.53778
mp-31647-Cr2Li2O8P2 | MatHub3d-13071-Cr2Li2O8P2 | 0.000110389 | 0.000110648 | 6.167164 | -5.309 | 156.242662 | 58710.525 | -179.50776 | 0.454469 | 18.918313 | -7.13 | -1.576 2.460 | 156.242662 | 36700 | 180 | 0.330037 | 11.87265 | 41.62729 | 35.97369
mp-31649-Cr1Li1O7P2 | MatHub3d-12829-Cr1Li1O7P2 | 1.39636e-05 | 1.39683e-05 | 12 | -4.895 | 188.874721 | 190000 | -180 | 1.199965 | 61.61277 | -4.867842 | 2.041 2.792 | 188.874721 | 41704.109 | 180.18436 | 0.406292 | 13.539825 | 51.34547 | 33.32535
mp-31664-Cr2Li2O8P2 | MatHub3d-13072-Cr2Li2O8P2 | 5.44191e-05 | 5.47131e-05 | 0.784 | -9.181 | 161.580697 | 42900 | -180 | 0.496629 | 13.89872 | -7.78 | -4.242 2.526 | 161.580697 | 64100 | 180 | 0.5036758 | 20.78886 | 27.98612 | 41.27429
mp-31725-Br2Cr2O2 | MatHub3d-7504-Br2Cr2O2 | 0.00978908 | 0.00984398 | 5 | -2.030 1.559 | 81.141031 | 86500 | -180 | 0.9737435 | 28.00835 | -10.009674 | 0.965 0.567 | 81.141031 | 604464.04 | 179.74937 | 5.056027 | 195.30134 | 28.76358 | 38.62743
mp-31785-Fe1Li1O7P2 | MatHub3d-17635-Fe1Li1O7P2 | 1.88943e-05 | 1.89293e-05 | 22.8 | -9.387 | 184.143642 | 68100 | -180 | 0.2417768 | 22.12032 | -20.813626 | 1.699 2.809 | 184.143642 | 219839.16 | 179.51359 | 0.553209 | 70.843456 | 91.49066 | 128.0591
mp-31787-Fe1Li3O8P2 | MatHub3d-17681-Fe1Li3O8P2 | 0.000101377 | 0.000101707 | 16.8 | -9.053 | 168.357351 | 212000 | -180 | 1.282473 | 68.84401 | -6.853417 | 1.369 1.814 | 168.357351 | 408179.44 | 180.11084 | 3.550734 | 132.41307 | 53.68067 | 37.29175
mp-31907-Mn1O8Re2 | MatHub3d-25105-Mn1O8Re2 | 1.17205e-05 | 1.17858e-05 | 45.8 | -2.774 | 132.753315 | 2030000 | -181 | 12.83169 | 660.5635 | -98.639837 | -0.447 2.467 | 132.753315 | 55533.729 | 179.78754 | 4.786001 | 17.950479 | 51.47907 | 3.750622
mp-31923-Li2Mn2O8P2 | MatHub3d-23687-Li2Mn2O8P2 | 0.000124907 | 0.000125189 | 0.19337 | -7.149 | 152.015469 | 334510.42 | -180.22082 | 3.806531 | 108.64746 | -7.41 | -0.582 2.690 | 152.015469 | 1440000 | 181 | 10.92835 | 468.0566 | 28.54238 | 42.82958
mp-31928-Li1Mn1O7P2 | MatHub3d-23376-Li1Mn1O7P2 | 1.85939e-05 | 1.86366e-05 | 0.00194 | -5.104 | 174.825163 | 182.35126 | -179.92028 | 0.049687 | 0.059029 | -15.953748 | 1.038 1.251 | 174.825163 | 493872.25 | 179.76081 | 2.485356 | 159.58963 | 1.188017 | 64.21198
mp-32057-Li1Mo1O7P2 | MatHub3d-23402-Li1Mo1O7P2 | 1.95109e-05 | 1.95297e-05 | 18.506947 | -4.362 1.433 | 179.148301 | 210803.71 | -179.80385 | 1.300917 | 68.151626 | -14.1 | 0.497 5.487 | 179.148301 | 1390000 | 180 | 10.234 | 449.1029 | 52.38737 | 43.88342
mp-32059-Mo1O7P2 | MatHub3d-25525-Mo1O7P2 | 1.70398e-05 | 1.70566e-05 | 82.46322 | 0.383 0.600 | 193.21199 | 731250.69 | -180.14336 | 5.906246 | 237.30278 | -2.23 | 0.134 5.148 | 193.21199 | 22800000 | 180 | 254.6251 | 7364.284 | 40.17828 | 28.92207
mp-3205-C2Ca2O6 | MatHub3d-8318-C2Ca2O6 | 0.00346519 |  | 13 | 1.634 | 152.507706 | 1240000 | -180 | 8.924968 | 400.1607 | -4.439801 | 3.599 | 152.507706 | 129258.6 | 179.68843 | 1.365528 | 41.734928 | 44.83609 | 30.56322
mp-32100-Li3Mo1O8P2 | MatHub3d-24019-Li3Mo1O8P2 | 9.35947e-06 | 9.41675e-06 | 14.985137 | -2.770 1.113 | 168.5471 | 922000.44 | -179.4703 | 8.421434 | 296.97255 | -10.3 | 0.169 4.589 | 168.5471 | 28400000 | 180 | 205.0986 | 9166.985 | 35.26389 | 44.6955
mp-32311-Ni1O8Re2 | MatHub3d-26892-Ni1O8Re2 | 6.56809e-05 | 6.60836e-05 | 12.97782 | -7.321 | 144.636731 | 12995.268 | -180.10348 | 0.061827 | 4.21531 | -52.545002 | 0.678 1.480 | 144.636731 | 818108.92 | 179.77527 | 6.810482 | 264.40584 | 68.17911 | 38.82337
mp-32322-Li1Ni1O9P3 | MatHub3d-23444-Li1Ni1O9P3 | 6.57535e-06 | 6.57554e-06 | 10.7 | -5.529 | 130.408969 | 30000 | -180 | 0.03581238 | 9.714786 | -13.945932 | 1.612 2.262 | 130.408969 | 54159.781 | 180.55904 | 0.227068 | 17.656937 | 271.2689 | 77.76057
mp-32328-Ni1O9P3 | MatHub3d-26896-Ni1O9P3 | 0.113148 | 0.114718 | 48.7 | -16.732 | 119.469956 | 1660 | -180 | 0.07306389 | 0.5381927 | -17.670614 | -16.994 | 119.469956 | 6397.8201 | 179.80638 | 0.036365 | 2.068437 | 7.366056 | 56.87988
mp-32405-Li1O7P2V1 | MatHub3d-23499-Li1O7P2V1 | 6.73375e-06 | 6.75223e-06 | 5.78 | 0.623 0.695 | 185.052025 | 558000 | -180 | 1.444937 | 180.4066 | -4.77 | 0.637 5.247 | 185.052025 | 630000 | 180 | 4.729545 | 204.0264 | 124.8543 | 43.1387
mp-32450-Br2O1V1 | MatHub3d-7589-Br2O1V1 | 0.000632915 | 0.000642869 | 1.71093 | 1.138 1.801 | 68.881699 | 414895.84 | -179.81481 | 4.946519 | 134.14979 | -7.197367 | 2.379 1.174 | 68.881699 | 382169.15 | 180.3134 | 5.189101 | 124.25436 | 27.12004 | 23.94526
mp-32455-O7P2V1 | MatHub3d-28044-O7P2V1 | 6.95812e-06 | 6.97161e-06 | 13.3 | -0.137 0.120 | 197.411059 | 25900000 | -180 | 125.7355 | 8372.227 | -23.4 | 0.464 3.475 | 197.411059 | 7780000 | 181 | 14.64029 | 2541.297 | 66.58602 | 173.5824
mp-32456-Li3O8P2V1 | MatHub3d-24080-Li3O8P2V1 | 3.88814e-06 | 3.90391e-06 | 13.3 | 0.316 0.430 | 170.124337 | 2400000 | -180 | 5.44418 | 777.1712 | -7.85 | 0.444 4.173 | 170.124337 | 2410000 | 180 | 16.26481 | 785.5989 | 142.7527 | 48.30053
mp-32479-O4Tl3V1 | MatHub3d-27879-O4Tl3V1 | 1.12397e-06 |  | 5.847734 | 1.166 | 66.863974 | 402533.34 | -180.38267 | 2.508685 | 130.97593 | -3.921886 | 1.132 | 66.863974 | 352645.1 | 179.55327 | 3.544623 | 113.69058 | 52.209 | 32.0741
mp-3247-Cs4S6Ti2 | MatHub3d-13756-Cs4S6Ti2 | 0.000379905 |  | 1.664206 | 3.009 | 37.826422 | 29576.003 | -180.57629 | 0.185958 | 9.644083 | -6.186864 | 3.065 | 37.826422 | 91180.798 | 180.00121 | 0.640964 | 29.542976 | 51.86162 | 46.09147
mp-3248-As2O8Tb2 | MatHub3d-3143-As2O8Tb2 | 0.0946263 |  | 0.336394 | -8.268 | 159.956343 | 55044.418 | -180.37117 | 0.592899 | 17.908018 | -23.5 | 1.103 | 159.956343 | 1020000 | 180 | 8.946215 | 332.0128 | 30.20416 | 37.1121
mp-32493-H4O4V2 | MatHub3d-20455-H4O4V2 | 0.00180995 | 0.00181345 | 0.55 | -2.664 | 122.899143 | 5550000 | -180 | 61.91547 | 1794.28 | -53.4 | -0.483 3.962 | 122.899143 | 1620000 | 180 | 10.5301 | 523.8687 | 28.97951 | 49.74964
mp-32536-Br4O1W1 | MatHub3d-7711-Br4O1W1 | 0.507175 |  | 7.273991 | -5.581 | 55.344072 | 13711.091 | -179.67042 | 0.110317 | 4.42614 | -0.003251 | -4.485 | 55.344072 | 4.430348 | 179.94259 | 0.000347 | 0.001435 | 40.12201 | 4.135447
mp-32616-Ga4S6 | MatHub3d-19081-Ga4S6 | 0.00395078 |  | 0.201079 | -6.75 | 67.160132 | 16507.586 | -180.26307 | 0.203705 | 5.364103 | -17.2 | -1.041 | 67.160132 | 1460000 | 180 | 3.772036 | 475.3065 | 26.3327 | 126.0079
mp-32654-Sc4Te6 | MatHub3d-30092-Sc4Te6 | 0.000102807 |  | 1.560042 | 4.727 | 51.106278 | 33858.114 | -180.43461 | 0.382963 | 11.023067 | -0.816522 | 2.345 | 51.106278 | 90138.53 | 180.21151 | 1.2843 | 29.273558 | 28.78363 | 22.7934
mp-32669-Ag4S2 | MatHub3d-1105-Ag4S2 | 0.121205 |  | 0.464048 | -8.208 | 49.134693 | 27785.863 | -180.3695 | 0.277577 | 9.039618 | -2.650001 | -6.279 | 49.134693 | 13641.34 | 180.36455 | 0.124148 | 4.437715 | 32.56616 | 35.74536
mp-32684-Br4H4 | MatHub3d-7675-Br4H4 | 0.0758418 |  | 0.368913 | -4.408 | 18.37547 | 12981.371 | -179.93992 | 0.135217 | 4.203157 | -37.448911 | -2.171 | 18.37547 | 14858.179 | 179.79385 | 0.152905 | 4.80303 | 31.08453 | 31.41186
mp-32750-Cu4I4 | MatHub3d-14862-Cu4I4 | 0.212462 |  | 0.132446 | -6.46 | 34.59889 | 50161.705 | -179.98726 | 0.340639 | 16.250093 | -4.311579 | -4.379 | 34.59889 | 11558.76 | 179.95718 | 0.109785 | 3.743257 | 47.70473 | 34.09625
mp-3277-As1B1O4 | MatHub3d-2613-As1B1O4 | 0.284622 |  | 0.746518 | -15.677 | 162.966824 | 9907.4835 | -180.18132 | 0.109035 | 3.216495 | -36.21582 | -6.239 | 162.966824 | 21134.561 | 180.46057 | 0.138124 | 6.882685 | 29.49966 | 49.82975
mp-32780-Au4Cl4 | MatHub3d-4172-Au4Cl4 | 0.0698296 |  | 1.416783 | -8.669 | 40.243452 | 12025.555 | -179.71708 | 0.128233 | 3.884041 | -3.131101 | -6.634 | 40.243452 | 2794.5376 | 179.84405 | 0.029432 | 0.903862 | 30.28893 | 30.71018
mp-32880-Br1Cu1 | MatHub3d-7380-Br1Cu1 | 0.125157 |  | 0.122741 | -5.248 | 39.042712 | 113395.17 | -180.41411 | 1.283674 | 36.909279 | -6.71415 | -4.258 | 39.042712 | 11225.735 | 179.62757 | 0.122388 | 3.622103 | 28.75284 | 29.59525
mp-32884-Ag4S2 | MatHub3d-1107-Ag4S2 | 0.115902 |  | 0.468705 | -8.288 | 50.279423 | 27655.335 | -180.19401 | 0.275842 | 8.979654 | -2.932356 | -6.052 | 50.279423 | 14591.425 | 179.93687 | 0.134786 | 4.724306 | 32.55361 | 35.05042
mp-32959-H4O2 | MatHub3d-20452-H4O2 | 0.22006 |  | 0.378413 | -9.853 | 100.970054 | 76820.583 | -180.36423 | 0.883672 | 24.9907 | -48.156828 | -4.159 | 100.970054 | 79264.563 | 180.45314 | 0.779112 | 25.811185 | 28.28052 | 33.12898
mp-33024-H8S4 | MatHub3d-20622-H8S4 | 0.0587151 |  | 0.371254 | -5.686 | 32.852325 | 10404.823 | -180.47851 | 0.105092 | 3.38911 | -24.489378 | -3.122 | 32.852325 | 27450.061 | 179.97218 | 0.087008 | 8.891071 | 32.24898 | 102.1868
mp-33029-Nd2O3 | MatHub3d-26753-Nd2O3 | 0.00160398 |  | 0.038053 | 2.469 | 113.934657 | 7120.796 | -180.30847 | 1.919018 | 2.315052 | -22.2 | -0.382 | 113.934657 | 81600000 | 181 | 623.3845 | 26585.76 | 1.206373 | 42.64745
mp-33032-La2O3 | MatHub3d-23148-La2O3 | 0.00247134 |  | 0.251408 | 2.498 | 101.123166 | 46291.31 | -180.2228 | 5.602768 | 15.035538 | -21.3 | -0.396 | 101.123166 | 102000000 | 181 | 785.3405 | 33197.85 | 2.683591 | 42.27192
mp-33107-F4S1 | MatHub3d-16908-F4S1 | 0.0283947 |  | 30.034904 | -11.225 | 60.500114 | 4007.7704 | -179.87809 | 0.009766 | 1.296759 | -27.480908 | -12.676 | 60.500114 | 5036.1737 | 179.90838 | 0.027538 | 1.63006 | 132.783 | 59.19311
mp-33297-Mg4O8Ti2 | MatHub3d-24962-Mg4O8Ti2 | 0.00434944 |  | 4.524758 | 1.319 | 164.640889 | 520082.14 | -179.74136 | 4.206559 | 168.0227 | -32.257107 | 4.501 | 164.640889 | 59856.453 | 179.59333 | 0.517119 | 19.305959 | 39.94303 | 37.33369
mp-33322-Ho2Li2Se4 | MatHub3d-21371-Ho2Li2Se4 | 4.50033e-05 |  | 1.594168 | 3.121 | 59.299463 | 144476.47 | -179.9558 | 1.828486 | 46.787393 | -5.363213 | 1.094 | 59.299463 | 943126.54 | 179.68161 | 11.15791 | 304.49295 | 25.58805 | 27.28943
mp-33363-Li2S4Y2 | MatHub3d-23944-Li2S4Y2 | 8.51932e-05 |  | 1.90979 | 3.218 | 68.559213 | 163796.79 | -179.73717 | 2.044478 | 52.91529 | -8.086633 | 1.585 | 68.559213 | 565770.62 | 179.8045 | 5.954846 | 182.9117 | 25.88205 | 30.71645
mp-33365-Ce1Ga1O3 | MatHub3d-10337-Ce1Ga1O3 | 0.0334616 | 0.033821 | 0.800588 | 3.006 3.024 | 181.173063 | 521893.22 | -179.60299 | 5.887454 | 168.34832 | -19 | 4.572 4.613 | 181.173063 | 4080 | 180 | 0.003184817 | 1.326858 | 28.59442 | 416.6199
mp-33406-La4Pb2Se8 | MatHub3d-23280-La4Pb2Se8 | 0.00268512 |  | 1.043051 | 2.995 | 61.881371 | 51686.666 | -180.09363 | 0.630479 | 16.763906 | -7e-06 | 3.386 | 61.881371 | 0.093499 | 179.79332 | 9.8e-05 | 3e-05 | 26.58916 | 0.3061224
mp-33449-Ag1S8Tb5 | MatHub3d-442-Ag1S8Tb5 | 0.00763339 |  | 1.629219 | 3.333 | 86.422377 | 44032.078 | -180.07007 | 0.632105 | 14.277502 | -12.544081 | 2.362 | 86.422377 | 145525.04 | 180.14379 | 1.322832 | 47.225474 | 22.58723 | 35.70028
mp-33526-Bi2Li2S4 | MatHub3d-7067-Bi2Li2S4 | 6.78892e-05 |  | 1.88 | -0.179 | 61.332836 | 163000000 | -180 | 1844.43 | 52647.02 | -0.485936 | -1.796 | 61.332836 | 345106.11 | 180.03952 | 3.602184 | 111.86348 | 28.54379 | 31.05435
mp-33546-Cu2Fe4O8 | MatHub3d-14248-Cu2Fe4O8 | 0.154319 | 0.15457 | 10.9 | -15.094 | 171.565241 | 7450 | -180 | 0.0445936 | 2.412173 | -15.630415 | -14.515 | 171.565241 | 22478.536 | 179.73157 | 0.174498 | 7.26134 | 54.09236 | 41.61274
mp-33554-Cl6Gd1Na3 | MatHub3d-11220-Cl6Gd1Na3 | 0.000256532 |  | 17.750952 | -0.518 | 30.585399 | 535651.22 | -180.50031 | 2.867904 | 174.51711 | -38.945403 | 2.075 | 30.585399 | 25056.493 | 180.3356 | 0.250527 | 8.148604 | 60.8518 | 32.52585
mp-33560-Ca2Ce4S8 | MatHub3d-9180-Ca2Ce4S8 | 9.05946e-05 | 9.22282e-05 | 4.209379 | 4.500 4.633 | 74.063933 | 50406.821 | -179.85604 | 0.677556 | 16.305696 | -5.593163 | 2.710 3.085 | 74.063933 | 133152.1 | 179.99332 | 1.195941 | 43.13808 | 24.06546 | 36.07041
mp-33569-La4Se8Sr2 | MatHub3d-23297-La4Se8Sr2 | 0.000161453 |  | 4.85154 | 3.75 | 59.849861 | 70636.615 | -180.33086 | 0.867763 | 22.970475 | -9.052188 | 2.625 | 59.849861 | 208222.15 | 180.08511 | 1.597061 | 67.527791 | 26.47091 | 42.28254
mp-33588-Ca4F2N2 | MatHub3d-9502-Ca4F2N2 | 0.0164346 |  | 0.245 | -0.975 | 79.284301 | 1230000 | -180 | 13.0619 | 397.9838 | -4.175316 | 3.434 | 79.284301 | 27687.707 | 179.64141 | 0.323181 | 8.935109 | 30.46906 | 27.64738
mp-33606-Ba2Pr4Se8 | MatHub3d-6147-Ba2Pr4Se8 | 0.00166764 |  | 5.683349 | 4.387 | 59.111245 | 48206.045 | -179.72731 | 0.523139 | 15.571472 | -5.193071 | 3.138 | 59.111245 | 111371.74 | 179.89274 | 0.899148 | 36.041451 | 29.76546 | 40.084
mp-33615-Ba2La4S8 | MatHub3d-5957-Ba2La4S8 | 0.0041891 |  | 6.25209 | 4.683 | 67.350389 | 58867.511 | -179.77106 | 0.740915 | 19.024586 | -7.377167 | 3.635 | 67.350389 | 96050.882 | 179.91665 | 0.701263 | 31.09167 | 25.67715 | 44.33668
mp-33618-Ag2Bi2Se4 | MatHub3d-557-Ag2Bi2Se4 | 0.00206691 |  | 1.58 | -0.388 | 57.081071 | 26700000 | -180 | 350.8656 | 8675.777 | -3.58 | -0.679 | 57.081071 | 5050000 | 119 | 137.1983 | 718.9639 | 24.72678 | 5.240327
mp-33631-O8Ti2Zn4 | MatHub3d-28283-O8Ti2Zn4 | 0.00465757 |  | 2.170651 | 1.367 | 176.30136 | 389063.27 | -179.76363 | 4.229565 | 125.72566 | -7.399791 | 3.284 | 176.30136 | 119525.13 | 179.94572 | 1.320086 | 38.702791 | 29.72544 | 29.31839
mp-33667-Dy2Li2S4 | MatHub3d-15318-Dy2Li2S4 | 8.44074e-05 |  | 1.766063 | 3.477 | 69.814178 | 146846.56 | -179.83716 | 1.833074 | 47.492239 | -7.864069 | 1.58 | 69.814178 | 546247.91 | 179.8795 | 5.981596 | 176.74744 | 25.90852 | 29.54854
mp-33684-Fe4O8Ti2 | MatHub3d-18443-Fe4O8Ti2 | 0.00432506 | 0.00434011 | 4.97821 | 1.256 1.857 | 166.202646 | 333640.27 | -179.60679 | 2.649681 | 107.62768 | -28.473602 | 1.539 1.145 | 166.202646 | 338576.22 | 179.55735 | 2.913694 | 109.15982 | 40.61911 | 37.46441
mp-33723-Bi1Br1Te1 | MatHub3d-6658-Bi1Br1Te1 | 0.0026824 |  | 0.186907 | -0.718 | 35.889771 | 877920.58 | -179.86384 | 9.325128 | 284.01611 | -5.24 | -0.555 | 35.889771 | 1530000 | 180 | 15.27129 | 496.0501 | 30.45707 | 32.48253
mp-33746-C2O6Sr2 | MatHub3d-8522-C2O6Sr2 | 0.00329801 |  | 0.812 | 1.01 | 122.204858 | 1040000 | -180 | 9.169661 | 338.2204 | -41.991587 | 3.715 | 122.204858 | 336758.46 | 179.48141 | 2.594025 | 108.48194 | 36.88472 | 41.81993
mp-33775-Ag1La5Se8 | MatHub3d-347-Ag1La5Se8 | 0.00334362 |  | 1.252355 | 4.166 | 64.288347 | 21154.388 | -179.69112 | 0.308322 | 6.830519 | -8.559632 | 3.124 | 64.288347 | 83914.343 | 179.92354 | 0.521942 | 27.165154 | 22.15385 | 52.04631
mp-33816-Fe2O5Rb6 | MatHub3d-18106-Fe2O5Rb6 | 0.00044272 | 0.000443759 | 0.16636 | -3.467 | 39.125019 | 494938.32 | -179.63945 | 5.617376 | 159.71823 | -64.4 | -0.71 | 39.125019 | 2140000 | 180 | 4.217442 | 694.4612 | 28.43289 | 164.6641
mp-33857-Cr1O4Sb1 | MatHub3d-12936-Cr1O4Sb1 | 0.0230908 | 0.0231353 | 0.000241 | -8.997 | 202.963318 | 1020.8278 | -180.02598 | 0.34653 | 0.330844 | -3.87 | 0.681 3.432 | 202.963318 | 1120000 | 180 | 14.54786 | 364.2893 | 0.9547341 | 25.04075
mp-33880-Ga2Sr1Te4 | MatHub3d-18946-Ga2Sr1Te4 | 2.54019e-06 |  | 0.176997 | 2.022 | 38.897936 | 130261.12 | -180.12673 | 1.7099 | 42.264052 | -0.099118 | 2.15 | 38.897936 | 7128.2386 | 179.81228 | 0.976473 | 2.304735 | 24.71727 | 2.360265
mp-33882-Ag2Er2Se4 | MatHub3d-650-Ag2Er2Se4 | 0.00360379 |  | 0.181 | 0.355 | 63.002198 | 2570000 | -180 | 36.64022 | 831.1083 | -1.385162 | 1.29 | 63.002198 | 965074.28 | 179.88069 | 8.848707 | 312.2697 | 22.68295 | 35.28987
mp-33940-Mg4O8Pt2 | MatHub3d-24950-Mg4O8Pt2 | 0.142357 |  | 4.024099 | -10.372 | 168.651346 | 24315.813 | -179.99445 | 0.269624 | 7.877837 | -3.424793 | -7.479 | 168.651346 | 14479.435 | 179.99868 | 0.175541 | 4.691268 | 29.21786 | 26.72463
mp-33975-As2Cu2Se4 | MatHub3d-2932-As2Cu2Se4 | 0.190706 |  | 7.2844 | -4.774 | 53.261999 | 43516.076 | -180.19243 | 0.472299 | 14.129371 | -7.712704 | -6.642 | 53.261999 | 34435.431 | 179.87415 | 0.350803 | 11.141484 | 29.91616 | 31.75995
mp-33985-Ba1In2Te4 | MatHub3d-5378-Ba1In2Te4 | 2.80669e-05 |  | 0.190604 | 1.154 | 33.855359 | 265628.2 | -179.85097 | 3.713654 | 85.921084 | -4.47572 | 2.184 | 33.855359 | 80312.582 | 179.80426 | 0.863064 | 25.964714 | 23.13653 | 30.08434
mp-33997-F2O4Ta2 | MatHub3d-16620-F2O4Ta2 | 0.0572903 |  | 5.35 | 0.922 | 180.20991 | 6350000 | -180 | 74.86768 | 2051.95 | -17.470121 | 4.055 | 180.20991 | 137245.81 | 179.50164 | 1.163431 | 44.221749 | 27.40769 | 38.00977
mp-34011-Ca2Ho4S8 | MatHub3d-9272-Ca2Ho4S8 | 0.000153395 | 0.000154364 | 1.516919 | 4.550 4.553 | 81.922048 | 26833.435 | -180.0421 | 0.400605 | 8.6981 | -6.413226 | 2.863 2.864 | 81.922048 | 150237.71 | 179.64135 | 1.476596 | 48.483235 | 21.71241 | 32.83446
mp-34022-Mg4O8Sn2 | MatHub3d-24959-Mg4O8Sn2 | 0.0684031 |  | 0.20839 | -8.388 | 150.097935 | 201298.49 | -180.31143 | 2.276549 | 65.446588 | -48.1 | -0.391 | 150.097935 | 16600000 | 180 | 121.4651 | 5367.77 | 28.74816 | 44.19187
mp-34034-Ba8Br1P5 | MatHub3d-6398-Ba8Br1P5 | 0.0044897 |  | 1.881532 | 3.193 | 35.274458 | 26734.983 | -180.40356 | 0.310366 | 8.701019 | -6.533581 | 2.415 | 35.274458 | 28889.969 | 180.17236 | 0.228549 | 9.378285 | 28.0347 | 41.03402
mp-34038-Cl3Li6N1 | MatHub3d-11039-Cl3Li6N1 | 0.000553912 |  | 0.460563 | -1.73 | 33.890606 | 160950.42 | -179.90604 | 1.275908 | 52.093509 | -3.225784 | 1.598 | 33.890606 | 123789.4 | 179.81732 | 1.109294 | 40.026398 | 40.82858 | 36.08277
mp-34042-F10K1Y3 | MatHub3d-16201-F10K1Y3 | 0.00284636 |  | 0.505457 | 3.044 | 79.485927 | 231123.76 | -179.69641 | 2.33316 | 74.631707 | -18.732092 | 6.509 | 79.485927 | 2303.0057 | 180.11109 | 0.010186 | 0.747095 | 31.98739 | 73.34528
mp-34078-Cl1H3O1 | MatHub3d-10738-Cl1H3O1 | 0.0104828 |  | 0.396593 | -7.951 | 51.313801 | 48575.658 | -179.68996 | 0.552963 | 15.684342 | -29.795892 | -4.023 | 51.313801 | 16689.004 | 179.66112 | 0.115975 | 5.386896 | 28.36418 | 46.44877
mp-3407-Cr5Se8Tl1 | MatHub3d-13449-Cr5Se8Tl1 | 0.000362178 | 0.000366443 | 8.752472 | -1.443 | 61.652984 | 591724.38 | -87.123601 | 14.894549 | 44.914969 | -3.17 | -1.934 | 61.652984 | 2500000 | 180 | 28.45017 | 813.6507 | 3.015531 | 28.59915
mp-34081-F8Na2Y2 | MatHub3d-17533-F8Na2Y2 | 0.00465647 |  | 0.549777 | 1.004 | 88.12509 | 309008.34 | -180.25486 | 3.520454 | 100.40241 | -21.508071 | 6.165 | 88.12509 | 9253.2632 | 179.84156 | 0.114494 | 2.992782 | 28.51973 | 26.1392
mp-34116-Mg2S8Tm4 | MatHub3d-24854-Mg2S8Tm4 | 0.00854655 | 0.00860967 | 1.23e-08 | 4.316 4.316 | 73.25672 | 0.00118 | -180 | 2.09441e-06 | 3.82159e-07 | -1.207055 | 3.134 3.135 | 73.25672 | 36405.46 | 179.64285 | 0.468877 | 11.748608 | 0.1824662 | 25.05691
mp-34121-Li2S4Sb2 | MatHub3d-23940-Li2S4Sb2 | 8.8805e-05 |  | 0.444 | -0.39 | 62.63119 | 26700000 | -178 | 633.433 | 8447.85 | -27 | -0.998 | 62.63119 | 21800000 | 40.2 | 384.1116 | 352.3526 | 13.33661 | 0.9173183
mp-34127-As2K4Na2 | MatHub3d-3035-As2K4Na2 | 0.00776168 |  | 0.011157 | -0.598 | 15.889908 | 233227.66 | -180.09145 | 4.427298 | 75.642564 | -21.285396 | 1.282 | 15.889908 | 149649.06 | 180.27528 | 2.274438 | 48.634716 | 17.08549 | 21.38318
mp-34134-Mn1O2 | MatHub3d-25085-Mn1O2 | 0.0374103 | 0.0381475 | 6.03 | -4.133 0.272 | 111.723228 | 42800 | -180 | 0.3543116 | 13.81162 | -13.254932 | 1.347 -1.880 | 111.723228 | 339733.95 | 179.54288 | 2.75708 | 109.51543 | 38.98156 | 39.72153
mp-34139-Cr2Mn4O8 | MatHub3d-13133-Cr2Mn4O8 | 0.00250337 | 0.00251963 | 2.69 | -3.565 1.323 | 161.369651 | 64100 | -180 | 0.7092765 | 20.87047 | -5.35 | -1.831 1.755 | 161.369651 | 187000 | 180 | 1.731517 | 60.67653 | 29.42501 | 35.04241
mp-34141-La4S8Sr2 | MatHub3d-23291-La4S8Sr2 | 0.00031933 | 0.000325179 | 3.149949 | 3.960 3.964 | 70.465148 | 52418.279 | -179.84224 | 0.900865 | 16.953766 | -10.940876 | 2.861 2.863 | 70.465148 | 198069.34 | 179.99369 | 1.502491 | 64.169965 | 18.81943 | 42.70905
mp-34169-In2Se4Zn1 | MatHub3d-22082-In2Se4Zn1 | 0.00487032 |  | 0.064194 | -4.467 | 49.10511 | 76998.745 | -180.36702 | 0.832649 | 25.049432 | -4.612732 | -1.915 | 49.10511 | 171498.88 | 179.79441 | 2.078281 | 55.438783 | 30.08402 | 26.67531
mp-34185-Ca2Pr4S8 | MatHub3d-9409-Ca2Pr4S8 | 9.036e-05 |  | 1.138298 | 4.532 | 75.674365 | 20629.502 | -179.93272 | 0.344407 | 6.678963 | -8.683995 | 3.066 | 75.674365 | 146294.79 | 180.17178 | 1.174961 | 47.490023 | 19.39265 | 40.41838
mp-34195-Ba2C2O6 | MatHub3d-5601-Ba2C2O6 | 0.0175272 |  | 4.446443 | 2.338 | 105.295852 | 296481.75 | -179.58084 | 2.79881 | 95.613227 | -24.516266 | 3.417 | 105.295852 | 156820.53 | 180.45562 | 0.968412 | 51.067401 | 34.1621 | 52.73314
mp-34210-Al4O8Zn2 | MatHub3d-2344-Al4O8Zn2 | 0.223502 |  | 0.233995 | -15.335 | 199.53877 | 89517.539 | -179.70756 | 1.020622 | 28.909518 | -39.054973 | -6.819 | 199.53877 | 122615.72 | 179.7084 | 1.070182 | 39.59888 | 28.32539 | 37.00201
mp-34240-As1Na1Zn1 | MatHub3d-2717-As1Na1Zn1 | 0.00304137 |  | 0.051359 | -2.004 | 41.501718 | 207713.46 | -113.71571 | 5.283491 | 26.859971 | -3.695854 | -0.955 | 41.501718 | 966442.97 | 179.73196 | 12.03404 | 312.19567 | 5.083754 | 25.94271
mp-34255-Eu2Lu4S8 | MatHub3d-15960-Eu2Lu4S8 | 0.00272537 |  | 1.322039 | 5.231 | 84.084156 | 21722.073 | -179.95855 | 0.288657 | 7.034711 | -7.100279 | 3.141 | 84.084156 | 155666.26 | 179.56143 | 1.232406 | 50.190396 | 24.37048 | 40.72554
mp-34260-F4Zr1 | MatHub3d-16925-F4Zr1 | 0.00243275 |  | 0.892158 | 2.076 | 36.845395 | 86187.449 | -180.14087 | 0.774685 | 27.96846 | -77.030621 | 4.811 | 36.845395 | 567.92393 | 180.35684 | 0.007022 | 0.184738 | 36.10301 | 26.30846
mp-34263-Mn4O8Tc2 | MatHub3d-25422-Mn4O8Tc2 | 0.00035669 | 0.000358195 | 1.739071 | -2.203 2.080 | 156.350824 | 116021.72 | -170.81629 | 0.973861 | 33.853056 | -4.110942 | -1.318 3.780 | 156.350824 | 445900.41 | 180.13218 | 5.040825 | 144.684 | 34.76169 | 28.70244
mp-34293-Cs2N4Ta2 | MatHub3d-13667-Cs2N4Ta2 | 0.00137137 |  | 5.738447 | 1.414 | 103.576601 | 336429.83 | -179.84285 | 6.407442 | 108.81301 | -5.625549 | 4.53 | 103.576601 | 93519.959 | 179.51434 | 0.823752 | 30.137179 | 16.98229 | 36.58526
mp-34309-Eu2Pr4S8 | MatHub3d-15991-Eu2Pr4S8 | 0.00348345 |  | 0.818644 | 4.94 | 76.630761 | 16048.269 | -179.66778 | 0.25786 | 5.180463 | -11.190723 | 3.514 | 76.630761 | 132535.83 | 179.48585 | 1.068537 | 42.696643 | 20.09022 | 39.95804
mp-34326-Br3Li6N1 | MatHub3d-7641-Br3Li6N1 | 0.000339517 |  | 0.274 | -0.657 | 28.433235 | 1310000 | -180 | 13.92586 | 423.6562 | -35.074309 | 2.57 | 28.433235 | 24134.744 | 179.71155 | 0.116336 | 7.794615 | 30.42226 | 67.00089
mp-34330-Al4Mg2O8 | MatHub3d-2303-Al4Mg2O8 | 0.199585 |  | 0.264529 | -14.848 | 190.148511 | 76439.976 | -179.93151 | 0.864791 | 24.747708 | -36.511194 | -5.24 | 190.148511 | 33074.685 | 180.48545 | 0.28979 | 10.774078 | 28.61698 | 37.17892
mp-34337-Cl1H4N1 | MatHub3d-10739-Cl1H4N1 | 0.0597944 |  | 0.30216 | -9.246 | 69.837172 | 58095.066 | -179.96778 | 0.654311 | 18.816063 | -49.032506 | -3.817 | 69.837172 | 88720.626 | 180.39512 | 0.700432 | 28.871822 | 28.75706 | 41.22002
mp-34376-Cd2S8Tb4 | MatHub3d-10165-Cd2S8Tb4 | 0.0121104 |  | 0.404143 | 2.511 | 70.211944 | 76333.814 | -180.1572 | 0.934978 | 24.775373 | -1.621971 | 2.657 | 70.211944 | 48635.001 | 180.30672 | 0.636276 | 15.811489 | 26.49835 | 24.85005
mp-34380-Ho1O4Ta1 | MatHub3d-21285-Ho1O4Ta1 | 0.0119746 |  | 6.06 | 1.028 | 233.56372 | 1620000 | -180 | 21.12906 | 522.9927 | -1.256111 | 3.46 | 233.56372 | 108611.75 | 179.7746 | 1.219567 | 35.102128 | 24.75229 | 28.78245
mp-34381-H4I1N1 | MatHub3d-20393-H4I1N1 | 0.00430399 |  | 0.251431 | -6.648 | 38.809083 | 41136.219 | -179.81792 | 0.442482 | 13.301184 | -29.536586 | -3.931 | 38.809083 | 16752.268 | 179.8246 | 0.164769 | 5.417162 | 30.0604 | 32.87731
mp-34418-Ag1F6P1 | MatHub3d-262-Ag1F6P1 | 0.00500989 |  | 0.57427 | -13.603 | 75.991603 | 18644.871 | -180.24919 | 0.211303 | 6.057676 | -38.650072 | -8.679 | 75.991603 | 1613.7282 | 179.92601 | 0.010018 | 0.522418 | 28.6682 | 52.14793
mp-34433-Mg4O8Tc2 | MatHub3d-24961-Mg4O8Tc2 | 0.040501 | 0.0406419 | 1.77 | -4.358 0.343 | 167.160643 | 6720000 | -180 | 59.038 | 2187.596 | -1.3 | -1.861 2.366 | 167.160643 | 86200 | 180 | 0.9605721 | 28.06462 | 37.05403 | 29.21657
mp-34459-Ba2Nd4S8 | MatHub3d-6035-Ba2Nd4S8 | 0.00238677 |  | 6.386036 | 4.744 | 70.105778 | 54519.772 | -180.42556 | 0.600014 | 17.748031 | -4.909186 | 3.449 | 70.105778 | 92913.454 | 180.34657 | 0.867941 | 30.219993 | 29.57936 | 34.81803
mp-34460-Ag3Au1S2 | MatHub3d-917-Ag3Au1S2 | 0.112311 |  | 0.285986 | -8.725 | 42.215563 | 20980.482 | -179.58748 | 0.21566 | 6.766555 | -6.822229 | -6.42 | 42.215563 | 4700.253 | 179.75174 | 0.057872 | 1.518684 | 31.37603 | 26.24212
mp-34465-H1Li2N1 | MatHub3d-20135-H1Li2N1 | 0.0198731 |  | 1.29 | 1.307 | 73.215724 | 1320000 | -180 | 16.79606 | 427.3217 | -10.446471 | 2.158 | 73.215724 | 165653.91 | 179.95328 | 1.780071 | 53.644012 | 25.44178 | 30.13588
mp-34467-Ga2S4Zn1 | MatHub3d-18935-Ga2S4Zn1 | 0.00418713 |  | 0.137922 | -6.308 | 69.830944 | 32594.397 | -179.62366 | 0.380995 | 10.516471 | -10.3 | -1.376 | 69.830944 | 1060000 | 180 | 10.83234 | 341.3315 | 27.60265 | 31.51041
mp-34477-Li2S4Sm2 | MatHub3d-23941-Li2S4Sm2 | 6.32929e-05 |  | 2.070012 | 3.434 | 66.00702 | 153285.86 | -180.20041 | 1.768774 | 49.775271 | -9.226741 | 1.841 | 66.00702 | 384382.16 | 179.84203 | 4.052454 | 124.32133 | 28.14111 | 30.67804
mp-34486-Ag1Pr5S8 | MatHub3d-427-Ag1Pr5S8 | 0.00365692 | 0.00373893 | 1.017305 | 4.417 4.418 | 78.941299 | 21047.828 | -180.18909 | 0.274581 | 6.833831 | -1.43e-06 | 3.574 3.575 | 78.941299 | 0.0156 | 180 | 2.27092e-05 | 5.06426e-06 | 24.88822 | 0.2230048
mp-34489-In2Li2Se4 | MatHub3d-21975-In2Li2Se4 | 5.86377e-05 |  | 1.37 | 0.577 | 52.83081 | 3850000 | -180 | 55.1026 | 1251.008 | -16.104787 | 1.633 | 52.83081 | 795481.64 | 179.98924 | 7.713377 | 257.70523 | 22.70325 | 33.41017
mp-34508-S8Sm4Sr2 | MatHub3d-29914-S8Sm4Sr2 | 0.00180981 | 0.00187329 | 3.820569 | 5.034 5.034 | 75.544633 | 36416.125 | -180.17052 | 0.541654 | 11.82119 | -9.951019 | 3.693 3.693 | 75.544633 | 116207.87 | 179.91728 | 0.877786 | 37.616752 | 21.82425 | 42.85413
mp-34579-F7Hf1Na3 | MatHub3d-17330-F7Hf1Na3 | 0.000118974 |  | 0.491687 | 1.3 | 80.01469 | 401056.68 | -180.45208 | 4.191759 | 130.59591 | -20.166186 | 4.692 | 80.01469 | 5071.246 | 180.4043 | 0.041846 | 1.650473 | 31.1554 | 39.4416
mp-34586-Co4O8Ru2 | MatHub3d-12506-Co4O8Ru2 | 0.00372338 | 0.00373755 | 3.66 | -4.54 | 176.218456 | 37000000 | -180 | 320.1181 | 11928.9 | -3.762939 | -3.078 | 176.218456 | 234262.3 | 179.98888 | 2.745856 | 75.89161 | 37.26406 | 27.6386
mp-34656-C4Cd2N4 | MatHub3d-8640-C4Cd2N4 | 0.00633521 |  | 13.982667 | -6.203 | 62.332011 | 22106.09 | -179.53105 | 0.175035 | 7.125102 | -19.397694 | -4.877 | 62.332011 | 8809.4494 | 180.32728 | 0.025367 | 2.86465 | 40.70673 | 112.9282
mp-34688-O4Ti2 | MatHub3d-27874-O4Ti2 | 0.00519766 |  | 1.126239 | 2.057 | 198.135556 | 93616.288 | -179.62857 | 0.902184 | 30.206627 | -16.619575 | 5.014 | 198.135556 | 68694.709 | 180.00735 | 0.828481 | 22.258902 | 33.48167 | 26.86712
mp-34735-Cd1Ho2S4 | MatHub3d-9754-Cd1Ho2S4 | 0.00983928 | 0.0100348 | 0.391 | 0.258 0.260 | 75.018179 | 27000000 | -180 | 301.5953 | 8754.598 | -19.712226 | 3.795 3.795 | 75.018179 | 275912.44 | 115.55707 | 3.651483 | 36.843795 | 29.02763 | 10.09009
mp-34770-Gd4Se8Sr2 | MatHub3d-19420-Gd4Se8Sr2 | 0.000245443 |  | 5.31045 | 3.657 | 64.702217 | 69443.962 | -179.81154 | 0.776666 | 22.452753 | -7.34319 | 2.278 | 64.702217 | 254978.03 | 180.02435 | 1.963996 | 82.635239 | 28.90915 | 42.07505
mp-34783-Cu2Ga4O8 | MatHub3d-14265-Cu2Ga4O8 | 0.170842 | 0.170891 | 5.734209 | -24.527 | 183.50294 | 12835.381 | -180.03535 | 0.120145 | 4.160297 | -10.970618 | -17.052 | 183.50294 | 24390.677 | 179.88555 | 0.267064 | 7.892533 | 34.6273 | 29.55296
mp-34842-Na3O4U1 | MatHub3d-26356-Na3O4U1 | 0.0270475 | 0.027115 | 30.7 | -1.324 | 110.517104 | 1100000 | -82.4 | 15.25646 | 74.54362 | -88.9 | -0.333 1.466 | 110.517104 | 0.0837 | 173 | 5.40087e-05 | 2.50779e-05 | 4.886036 | 0.4643307
mp-34903-Ge2Mg2P4 | MatHub3d-19646-Ge2Mg2P4 | 0.000356083 |  | 3.76 | -0.287 | 65.716631 | 24000000 | -180 | 328.2231 | 7790.023 | -3.7 | -0.324 | 65.716631 | 11200000 | 180 | 143.5863 | 3621.607 | 23.73393 | 25.22251
mp-34932-Ca1H1N1 | MatHub3d-9009-Ca1H1N1 | 0.0125872 |  | 0.205 | -0.845 | 86.658505 | 2590000 | -180 | 25.74545 | 840.3723 | -7.33339 | 4.342 | 86.658505 | 56918.03 | 179.69993 | 0.647433 | 18.380008 | 32.64159 | 28.38905
mp-34982-Ag3Au1S2 | MatHub3d-918-Ag3Au1S2 | 0.0692777 |  | 0.326771 | -8.174 | 57.021707 | 40691.042 | -180.05365 | 0.367609 | 13.191757 | -5.917718 | -6.576 | 57.021707 | 15975.366 | 179.88474 | 0.136612 | 5.169392 | 35.88529 | 37.83996
mp-35015-Bi2Na2Se4 | MatHub3d-7091-Bi2Na2Se4 | 0.00154868 |  | 1.85 | -0.547 | 47.309927 | 19400000 | -180 | 185.3739 | 6258.279 | -3.137634 | -1.516 | 47.309927 | 344191.11 | 180.13867 | 4.81282 | 111.68981 | 33.7603 | 23.20673
mp-35031-Cu1Pr5Se8 | MatHub3d-14097-Cu1Pr5Se8 | 0.00231319 |  | 1.015584 | 4.059 | 67.840091 | 20561.959 | -180.0093 | 0.287417 | 6.662763 | -11.985235 | 3.349 | 67.840091 | 54799.365 | 180.35871 | 0.535589 | 17.82583 | 23.18152 | 33.28267
mp-35035-C1K1N1 | MatHub3d-8023-C1K1N1 | 0.00250954 |  | 8.22788 | 1.575 | 49.646498 | 186906.21 | -179.78286 | 2.72264 | 60.411595 | -34.940328 | 2.503 | 49.646498 | 129311.75 | 180.27896 | 0.731078 | 42.026968 | 22.18861 | 57.4863
mp-35152-H5Rh1Sr2 | MatHub3d-20488-H5Rh1Sr2 | 3.78254e-05 |  | 1.244066 | -1.262 | 61.975174 | 294770.15 | -179.96062 | 5.017553 | 95.463747 | -0.083534 | -1.677 | 61.975174 | 5018.8884 | 179.96508 | 0.935163 | 1.625489 | 19.02596 | 1.738188
mp-35162-In4Mn2O8 | MatHub3d-22193-In4Mn2O8 | 3.27148e-05 | 3.28514e-05 | 0.105 | -3.808 | 139.221636 | 2180000 | -180 | 32.5584 | 704.5315 | -18.447178 | 0.893 3.058 | 139.221636 | 648691.44 | 179.61527 | 4.638217 | 209.27854 | 21.63901 | 45.12047
mp-35171-F2Nb2O4 | MatHub3d-16577-F2Nb2O4 | 0.00113487 |  | 5.31 | 1.927 | 168.358481 | 1270000 | -180 | 12.83252 | 409.4989 | -0.000365 | 4.081 | 168.358481 | 20.685018 | 169.82427 | 0.016244 | 0.005966 | 31.91103 | 0.3672741
mp-35205-Er2Li2Se4 | MatHub3d-15665-Er2Li2Se4 | 4.86786e-05 |  | 1.569318 | 3.138 | 59.849351 | 144671.75 | -179.7863 | 1.834761 | 46.762415 | -5.22 | 1.041 | 59.849351 | 1040000 | 180 | 12.47137 | 339.048 | 25.48692 | 27.18611
mp-35220-H2N4P2 | MatHub3d-20271-H2N4P2 | 0.338856 |  | 2.163067 | -10.396 | 195.760377 | 26583.093 | -180.18498 | 0.319212 | 8.630633 | -4.176688 | -6.073 | 195.760377 | 25726.599 | 179.84655 | 0.386878 | 8.321212 | 27.03731 | 21.50862
mp-35236-Ga4Ni2O8 | MatHub3d-19039-Ga4Ni2O8 | 0.170699 | 0.170768 | 0.140484 | -30.371 | 187.907419 | 64034.791 | -180.00767 | 0.704918 | 20.74904 | -18.619082 | -14.498 | 187.907419 | 31859.097 | 179.60218 | 0.278841 | 10.27677 | 29.43469 | 36.8553
mp-35248-Na4O6S2 | MatHub3d-26400-Na4O6S2 | 0.000184639 |  | 15.9 | -0.305 | 59.349226 | 4740000 | -180 | 24.87719 | 1538.626 | -25 | -0.124 | 59.349226 | 60000000 | 180 | 618.5813 | 19477.68 | 61.84887 | 31.48766
mp-35264-Ag1Pr5Se8 | MatHub3d-428-Ag1Pr5Se8 | 0.00214255 |  | 1.42337 | 4.062 | 67.184286 | 21243.177 | -179.88784 | 0.323388 | 6.874215 | -8.815614 | 2.969 | 67.184286 | 98401.272 | 180.1945 | 0.63193 | 31.950948 | 21.25686 | 50.5609
mp-35267-Al5Cu1S8 | MatHub3d-2398-Al5Cu1S8 | 0.23565 |  | 1.577522 | -9.897 | 92.002451 | 41969.897 | -179.6876 | 0.485816 | 13.551086 | -11.745546 | -6.223 | 92.002451 | 47293.042 | 180.19337 | 0.35519 | 15.355886 | 27.89345 | 43.23288
mp-35269-Ca8S2Sb4 | MatHub3d-9632-Ca8S2Sb4 | 0.00200189 |  | 0.000419 | 2.038 | 42.372996 | 15.75788 | -180.14146 | 0.005419 | 0.005114 | -1.211685 | 2.544 | 42.372996 | 58271.941 | 179.9254 | 0.603168 | 18.864463 | 0.9437166 | 31.27564
mp-35281-Cd2S8Sm4 | MatHub3d-10164-Cd2S8Sm4 | 0.00158815 |  | 0.858226 | 1.218 | 78.912153 | 507013.72 | -179.82827 | 7.573188 | 163.95915 | -6.427917 | 3.493 | 78.912153 | 70829.287 | 179.95662 | 0.62616 | 22.93763 | 21.64995 | 36.63222
mp-35308-C1Cu1N1 | MatHub3d-7914-C1Cu1N1 | 0.0318655 |  | 5.757216 | -4.122 | 88.58909 | 100840.73 | -179.92147 | 1.406643 | 32.643892 | -11.578269 | -5.104 | 88.58909 | 6225.1711 | 179.6527 | 0.065866 | 2.00918 | 23.20695 | 30.50405
mp-35320-Ag3As2O8 | MatHub3d-915-Ag3As2O8 | 0.0477406 | 0.0480307 | 6.145692 | -20.982 | 100.04139 | 2506.6015 | -180.50435 | 0.013862 | 0.816696 | -9.671142 | -15.068 | 100.04139 | 1633.0801 | 179.96159 | 0.01195 | 0.528892 | 58.91617 | 44.25874
mp-35327-Al2C6N6 | MatHub3d-1715-Al2C6N6 | 0.0455416 |  | 5.723933 | -5.027 | 95.298463 | 149849.84 | -180.10343 | 1.532126 | 48.607163 | -13.681476 | -5.217 | 95.298463 | 8713.871 | 179.59173 | 0.04533 | 2.810501 | 31.7253 | 62.0009
mp-35388-Li2Se4Sm2 | MatHub3d-23949-Li2Se4Sm2 | 3.94883e-05 |  | 1.939333 | 3.166 | 56.084848 | 152253.31 | -179.61708 | 1.719029 | 49.120412 | -6.549958 | 1.444 | 56.084848 | 523144.86 | 179.67705 | 6.025684 | 168.89127 | 28.57451 | 28.02856
mp-35397-Bi2O8W1 | MatHub3d-7150-Bi2O8W1 | 0.00768495 |  | 0.779561 | -5.282 | 135.493199 | 62565.955 | -179.80825 | 0.819045 | 20.228202 | -44.13912 | -1.155 | 135.493199 | 416836.94 | 179.93908 | 0.970639 | 134.96377 | 24.6973 | 139.0463
mp-35417-Li3O4Ta1 | MatHub3d-24072-Li3O4Ta1 | 0.000339264 |  | 1.14 | -0.528 | 182.289734 | 18600000 | -180 | 179.779 | 6031.349 | -31.2 | 1.518 | 182.289734 | 1270000 | 180 | 13.77084 | 413.1472 | 33.54868 | 30.0016
mp-35421-Ca2La4S8 | MatHub3d-9305-Ca2La4S8 | 7.38968e-05 |  | 1.38935 | 4.489 | 72.889776 | 23991.677 | -179.92217 | 0.419743 | 7.766582 | -7.614704 | 3.111 | 72.889776 | 129967.85 | 180.01887 | 1.103913 | 42.118413 | 18.50318 | 38.15374
mp-35493-O8Sn2Zn4 | MatHub3d-28245-O8Sn2Zn4 | 0.0877543 |  | 0.148784 | -9.037 | 161.643226 | 238453.79 | -179.94851 | 2.691417 | 77.214832 | -37.2 | -2.218 | 161.643226 | 1060000 | 180 | 9.667633 | 343.0801 | 28.68929 | 35.4875
mp-35512-Ag1Dy5S8 | MatHub3d-239-Ag1Dy5S8 | 0.00650242 |  | 1.949834 | 3.508 | 87.139775 | 42653.31 | -180.23977 | 0.607225 | 13.856514 | -11.595399 | 2.544 | 87.139775 | 121291.82 | 180.41615 | 1.130974 | 39.480471 | 22.81941 | 34.90838
mp-35539-Ge1Se4Zn2 | MatHub3d-19550-Ge1Se4Zn2 | 2.014e-05 |  | 1.442964 | -4.933 | 53.561496 | 48508.945 | -180.12193 | 0.675609 | 15.738198 | -8.94 | -0.754 | 53.561496 | 1800000 | 180 | 17.71999 | 582.9364 | 23.29483 | 32.89711
mp-35591-Er2Li2S4 | MatHub3d-15664-Er2Li2S4 | 9.1997e-05 |  | 1.620003 | 3.525 | 71.302558 | 140996.37 | -180.26602 | 1.82373 | 45.817954 | -7.328048 | 1.523 | 71.302558 | 597794.29 | 180.35412 | 6.573028 | 194.4482 | 25.12321 | 29.58274
mp-35630-Cd2Pr4Se8 | MatHub3d-10159-Cd2Pr4Se8 | 0.00205678 |  | 0.165135 | 1.065 | 64.162832 | 359491.76 | -180.20058 | 4.914207 | 116.73506 | -5.909023 | 2.795 | 64.162832 | 123276.7 | 180.37671 | 1.042093 | 40.109009 | 23.75461 | 38.4889
mp-35647-O8Pt2Zn4 | MatHub3d-28134-O8Pt2Zn4 | 0.153985 |  | 0.815411 | -11.061 | 181.429531 | 11320.498 | -179.85796 | 0.178917 | 3.662055 | -3.349001 | -8.02 | 181.429531 | 20657.437 | 179.60491 | 0.229713 | 6.66366 | 20.4679 | 29.00863
mp-35659-F6Hg1Pb1 | MatHub3d-17051-F6Hg1Pb1 | 0.0297969 |  | 0.50559 | -8.432 | 73.154696 | 41272.459 | -179.59349 | 0.463423 | 13.311945 | -14.2866 | -7.373 | 73.154696 | 4668.5535 | 179.63007 | 0.026903 | 1.5064 | 28.72526 | 55.99376
mp-35663-In2Sr1Te4 | MatHub3d-22087-In2Sr1Te4 | 7.80053e-06 |  | 0.335835 | 0.838 | 33.052731 | 568595.94 | -180.31089 | 9.8365 | 184.862 | -5.380368 | 2.029 | 33.052731 | 99001.045 | 180.1501 | 1.19505 | 32.129858 | 18.79347 | 26.88579
mp-35687-Be2C4N4 | MatHub3d-6516-Be2C4N4 | 0.0403933 |  | 23.146856 | -6.141 | 108.147449 | 29087.226 | -180.40412 | 0.330625 | 9.466626 | -26.916635 | -3.73 | 108.147449 | 32658.129 | 179.89508 | 0.139351 | 10.568901 | 28.63252 | 75.84374
mp-35695-H1Li2N1 | MatHub3d-20136-H1Li2N1 | 0.00348753 |  | 0.433852 | -2.953 | 68.764779 | 107971.83 | -180.38833 | 1.295657 | 35.133978 | -6.985872 | 2.24 | 68.764779 | 144624.95 | 179.96606 | 1.569132 | 46.840815 | 27.11673 | 29.85142
mp-35714-La5S8Tl1 | MatHub3d-23307-La5S8Tl1 | 0.00459754 |  | 2.88366 | 4.475 | 72.095398 | 29395.088 | -179.93644 | 0.47022 | 9.517283 | -2.243239 | 2.13 | 72.095398 | 167120.04 | 180.38493 | 1.4344 | 54.378725 | 20.24006 | 37.91043
mp-35717-Dy2Li2Se4 | MatHub3d-15319-Dy2Li2Se4 | 4.26356e-05 |  | 1.673996 | 3.127 | 58.844012 | 146695.47 | -179.76008 | 1.810831 | 47.402715 | -5.50724 | 1.154 | 58.844012 | 840121 | 180.15933 | 9.8884 | 272.68129 | 26.17733 | 27.57588
mp-35746-S8Sr2Y4 | MatHub3d-29920-S8Sr2Y4 | 0.00141942 | 0.00146822 | 5.904789 | 4.999 5.001 | 75.956555 | 46026.889 | -179.84982 | 0.505862 | 14.887839 | -7.996282 | 3.726 3.725 | 75.956555 | 103930.38 | 179.59015 | 0.759864 | 33.520276 | 29.43063 | 44.11352
mp-35751-C4N4Zn2 | MatHub3d-8762-C4N4Zn2 | 0.0177112 |  | 17.96826 | -6.002 | 83.435877 | 25390.032 | -180.15869 | 0.244033 | 8.240882 | -25.516202 | -4.77 | 83.435877 | 17909.254 | 180.51203 | 0.064276 | 5.835657 | 33.76954 | 90.79061
mp-35759-F8Li4Ni2 | MatHub3d-17485-F8Li4Ni2 | 0.000261561 | 0.000261565 | 9.86 | -5.699 | 80.533985 | 19000 | -180 | 0.1231389 | 6.181146 | -16.182661 | -1.441 | 80.533985 | 228987.07 | 180.27663 | 1.888546 | 74.420031 | 50.19653 | 39.40599
mp-35777-In2Mg1Te4 | MatHub3d-21988-In2Mg1Te4 | 0.00254176 |  | 0.126041 | -4.009 | 34.858909 | 36187.687 | -179.99671 | 0.555038 | 11.724382 | -3.4949 | -1.711 | 34.858909 | 197331.32 | 179.76378 | 2.303649 | 63.767648 | 21.12357 | 27.68115
mp-35785-Cd2S8Y4 | MatHub3d-10167-Cd2S8Y4 | 0.00206812 | 0.00212611 | 0.144493 | 4.177 4.175 | 66.250534 | 124192.74 | -180.27586 | 1.297722 | 40.361878 | -5.033561 | 3.846 3.844 | 66.250534 | 57870.858 | 179.95135 | 0.589073 | 18.740023 | 31.1021 | 31.81273
mp-35787-Ca2Dy4S8 | MatHub3d-9214-Ca2Dy4S8 | 0.000147241 | 0.000148177 | 1.469314 | 4.549 4.551 | 81.452653 | 26063.205 | -179.99901 | 0.403041 | 8.444385 | -4.42e-09 | 2.896 2.897 | 81.452653 | 0.00137 | 180 | 2.29941e-06 | 4.43499e-07 | 20.95168 | 0.1928751
mp-35876-Ca2Nd4S8 | MatHub3d-9345-Ca2Nd4S8 | 0.000103096 |  | 1.159085 | 4.541 | 76.801973 | 21213.589 | -180.14208 | 0.353638 | 6.884058 | -9.015308 | 3.121 | 76.801973 | 147314.33 | 179.53177 | 1.203201 | 47.481847 | 19.4664 | 39.46294
mp-3589-B1O4P1 | MatHub3d-4427-B1O4P1 | 0.229027 |  | 0.49556 | -15.682 | 197.951245 | 37068.734 | -179.97279 | 0.395636 | 12.006639 | -54.10554 | -6.25 | 197.951245 | 35919.633 | 180.61198 | 0.182813 | 11.717231 | 30.34769 | 64.09408
mp-35906-Ag3Cl6Y1 | MatHub3d-926-Ag3Cl6Y1 | 1.65716e-06 |  | 0.267209 | 1.555 | 39.270994 | 136878.04 | -180.22259 | 1.443068 | 44.458237 | -20.118815 | 3.84 | 39.270994 | 14017.977 | 180.0908 | 0.109735 | 4.546408 | 30.80814 | 41.43079
mp-35907-La5Te8Tl1 | MatHub3d-23310-La5Te8Tl1 | 0.00130477 |  | 4.859018 | 4.217 | 49.083494 | 35388.818 | -180.01768 | 0.450426 | 11.46823 | -6.894428 | 2.84 | 49.083494 | 62602.784 | 180.14145 | 0.514294 | 20.315194 | 25.46085 | 39.50113
mp-35909-Ag2Bi2I8 | MatHub3d-552-Ag2Bi2I8 | 0.00131009 |  | 0.817 | -0.321 | 25.686943 | 4570000 | -180 | 41.52025 | 1480.86 | -11.1 | 0.216 | 25.686943 | 9730000 | 180 | 48.13782 | 3151.67 | 35.66597 | 65.47181
mp-36007-Ba2Nd4Se8 | MatHub3d-6036-Ba2Nd4Se8 | 0.00137356 |  | 5.795198 | 4.435 | 59.630239 | 48019.099 | -179.59811 | 0.502843 | 15.488791 | -4.594402 | 3.14 | 59.630239 | 105522.92 | 180.03636 | 0.92453 | 34.20324 | 30.80244 | 36.99527
mp-36028-Co4O8Sn2 | MatHub3d-12508-Co4O8Sn2 | 0.0737497 | 0.0740305 | 0.0979 | -16.345 | 158.044808 | 131480.46 | -180.1104 | 1.499343 | 42.651939 | -20.456523 | -7.375 | 158.044808 | 170599.07 | 179.80685 | 1.482238 | 55.155536 | 28.44709 | 37.21099
mp-36029-Ag2Er2S4 | MatHub3d-649-Ag2Er2S4 | 0.00843203 |  | 0.192078 | 0.633 | 72.904111 | 988658.56 | -180.38599 | 11.776496 | 321.70066 | -1.80891 | 1.421 | 72.904111 | 900506.66 | 180.50906 | 8.43942 | 293.41676 | 27.31718 | 34.76741
mp-36031-Ca2La4Te8 | MatHub3d-9306-Ca2La4Te8 | 1.48328e-05 |  | 3.22131 | 4.361 | 48.486558 | 34587.243 | -180.21637 | 0.463127 | 11.233224 | -5.563404 | 2.63 | 48.486558 | 154828.83 | 179.57551 | 1.236134 | 49.928218 | 24.25517 | 40.39062
mp-36066-N2O2P2 | MatHub3d-25875-N2O2P2 | 0.268398 |  | 5.31599 | -12.018 | 184.95446 | 19345.88 | -180.16143 | 0.229222 | 6.279313 | -42.383994 | -7.794 | 184.95446 | 112026.12 | 179.87069 | 0.675909 | 36.244331 | 27.39402 | 53.62309
mp-36069-Co4O8Tc2 | MatHub3d-12509-Co4O8Tc2 | 0.0388217 | 0.0389597 | 2.43 | -4.364 0.421 | 173.930874 | 3620000 | -180 | 22.03584 | 1178.634 | -3.8 | -2.626 | 173.930874 | 382000 | 180 | 4.564169 | 123.4829 | 53.48714 | 27.05485
mp-36086-Li3Nb1O4 | MatHub3d-24028-Li3Nb1O4 | 0.000842295 |  | 1.205327 | 2.476 | 173.065426 | 887530.29 | -179.70613 | 8.520629 | 286.62165 | -32.702232 | 4.356 | 173.065426 | 136726.98 | 180.16978 | 1.296133 | 44.383152 | 33.63856 | 34.24275
mp-36100-Ca2S8Sm4 | MatHub3d-9426-Ca2S8Sm4 | 0.0020878 |  | 1.248008 | 5.062 | 78.688616 | 18448.153 | -180.00786 | 0.302593 | 5.977723 | -8.498961 | 3.564 | 78.688616 | 104856.35 | 179.94355 | 0.937163 | 33.952153 | 19.75499 | 36.22865
mp-36111-Li1Mg1P1 | MatHub3d-23349-Li1Mg1P1 | 0.000117726 |  | 0.687307 | 2.814 | 54.356674 | 323796.04 | -179.60204 | 3.582346 | 104.44655 | -4.69163 | 1.874 | 54.356674 | 374661.77 | 180.09715 | 4.136524 | 121.52148 | 29.15591 | 29.37768
mp-36194-Ba2O4Ti1 | MatHub3d-6065-Ba2O4Ti1 | 0.000518332 |  | 0.691216 | 3.372 | 84.761695 | 128882.8 | -179.59487 | 1.331994 | 41.570265 | -25.856456 | 4.353 | 84.761695 | 56516.011 | 179.86819 | 0.524691 | 18.28438 | 31.20905 | 34.8479
mp-36209-Cu1Se2Tm1 | MatHub3d-14124-Cu1Se2Tm1 | 0.00888203 |  | 6.610852 | 3.754 | 67.340517 | 194069.05 | -180.26364 | 1.942845 | 63.062697 | -2.640063 | 1.987 | 67.340517 | 243232.4 | 180.07722 | 2.56306 | 78.874933 | 32.45894 | 30.77374
mp-36216-Ag4S2 | MatHub3d-1108-Ag4S2 | 0.123004 |  | 0.463891 | -8.295 | 49.853468 | 27099.013 | -179.99963 | 0.270566 | 8.780044 | -2.82315 | -6.057 | 49.853468 | 14917.582 | 180.40659 | 0.13656 | 4.855156 | 32.45066 | 35.55328
mp-36223-Ba2Pr4S8 | MatHub3d-6146-Ba2Pr4S8 | 0.00285067 |  | 6.382252 | 4.671 | 69.332747 | 56231.571 | -179.89938 | 0.631917 | 18.198666 | -5.396848 | 3.442 | 69.332747 | 94314.523 | 180.32881 | 0.819449 | 30.66965 | 28.79914 | 37.42716
mp-36225-F7Na3Zr1 | MatHub3d-17362-F7Na3Zr1 | 5.397e-06 |  | 59.753834 | 1.644 | 77.059508 | 63582.869 | -179.62841 | 1.016295 | 20.515882 | -21.901146 | 6.457 | 77.059508 | 2895.59 | 179.53893 | 0.024108 | 0.933371 | 20.18694 | 38.71624
mp-36234-Na2O4Tl2 | MatHub3d-26297-Na2O4Tl2 | 0.00358519 |  | 0.059834 | -2.036 | 93.470975 | 95052.573 | -180.17268 | 15.457334 | 30.856151 | -33.4 | -0.063 | 93.470975 | 274000000 | 180 | 2161.11 | 89268.76 | 1.996214 | 41.3069
mp-36252-Cu1Nd5Se8 | MatHub3d-14026-Cu1Nd5Se8 | 0.00190819 |  | 1.07406 | 4.131 | 69.023251 | 20631.822 | -179.94714 | 0.292455 | 6.680785 | -12.084352 | 3.443 | 69.023251 | 53940.672 | 180.0319 | 0.533568 | 17.482974 | 22.84381 | 32.76616
mp-36262-Br2F2O4 | MatHub3d-7522-Br2F2O4 | 0.0227338 |  | 82.18035 | -11.813 | 65.206768 | 24467.633 | -180.24983 | 0.209273 | 7.949534 | -57.754887 | -8.915 | 65.206768 | 5110.8906 | 178.98048 | 0.000829 | 1.637223 | 37.98643 | 1974.937
mp-3632-F4S4Y4 | MatHub3d-16911-F4S4Y4 | 0.0069604 |  | 2.873071 | 5.202 | 84.810233 | 67426.144 | -179.72902 | 0.742661 | 21.780345 | -3.095566 | 4.662 | 84.810233 | 48428.388 | 179.77078 | 0.550182 | 15.650861 | 29.32744 | 28.4467
mp-36358-Ca2Gd4S8 | MatHub3d-9239-Ca2Gd4S8 | 0.000127545 |  | 1.349836 | 4.646 | 80.436811 | 22978.134 | -180.00036 | 0.374911 | 7.444945 | -7.698443 | 3.048 | 80.436811 | 146344.02 | 179.93889 | 1.387491 | 47.383272 | 19.8579 | 34.15033
mp-36381-P2S6Sn1 | MatHub3d-28528-P2S6Sn1 | 0.000116945 |  | 1.238894 | -4.539 | 62.051463 | 40751.032 | -179.97728 | 0.449338 | 13.200001 | -12.6 | -0.67 | 62.051463 | 2340000 | 180 | 15.88368 | 759.7469 | 29.37655 | 47.83192
mp-36383-Ag3O8P2 | MatHub3d-963-Ag3O8P2 | 0.0244794 | 0.0246384 | 0.937684 | -20.703 | 109.544306 | 1174.2432 | -180.0319 | 0.009112 | 0.38059 | -7.061139 | -14.904 | 109.544306 | 1537.8865 | 158.34069 | 0.021721 | 0.385575 | 41.768 | 17.75125
mp-36395-Cd2La4S8 | MatHub3d-10073-Cd2La4S8 | 0.00478702 |  | 0.38971 | 1.19 | 72.216944 | 425644.77 | -180.24577 | 5.666535 | 138.28576 | -7.931172 | 3.363 | 72.216944 | 97346.5 | 179.95845 | 0.680054 | 31.525705 | 24.40394 | 46.35765
mp-36407-Eu2Nd4Se8 | MatHub3d-15964-Eu2Nd4Se8 | 0.00180318 |  | 1.891082 | 4.662 | 65.435962 | 24094.244 | -180.23051 | 0.413947 | 7.826543 | -8.911555 | 3.193 | 65.435962 | 140334.26 | 179.73158 | 1.191289 | 45.332796 | 18.90711 | 38.05357
mp-36447-Al4Co2O8 | MatHub3d-2236-Al4Co2O8 | 0.198751 | 0.201428 | 23.325107 | -22.984 | 192.958709 | 45202.346 | -179.89936 | 0.494731 | 14.629187 | -18.683621 | -16.983 | 192.958709 | 21078.806 | 179.68963 | 0.204572 | 6.806001 | 29.56998 | 33.26947
mp-36465-Al4Fe2O8 | MatHub3d-2266-Al4Fe2O8 | 0.208221 | 0.208503 | 0.213408 | -27.939 | 195.347748 | 53136.749 | -179.94176 | 0.597237 | 17.205167 | -38.883069 | -17.9 | 195.347748 | 15298.296 | 179.74807 | 0.127821 | 4.942783 | 28.80794 | 38.66957
mp-36508-F6Hg1Sn1 | MatHub3d-17053-F6Hg1Sn1 | 0.00325432 |  | 0.476361 | -8.711 | 85.703506 | 45302.684 | -180.02374 | 0.497956 | 14.681942 | -30.462021 | -6.072 | 85.703506 | 5603.1253 | 180.41429 | 0.023094 | 1.823779 | 29.48442 | 78.97198
mp-36536-Ce2Na2S4 | MatHub3d-10526-Ce2Na2S4 | 0.00402992 | 0.00405041 | 1.71 | -0.591 4.011 | 54.184675 | 1580000 | -180 | 22.40447 | 514.1737 | -5.874123 | -0.636 2.987 | 54.184675 | 69412.483 | 179.53838 | 0.24352 | 22.37444 | 22.9496 | 91.87927
mp-36538-La4Pb2S8 | MatHub3d-23279-La4Pb2S8 | 0.00430924 |  | 1.203407 | 3.226 | 72.023191 | 51805.576 | -179.66143 | 0.608956 | 16.721923 | -12.131831 | 2.801 | 72.023191 | 118270.13 | 179.83372 | 0.772172 | 38.248756 | 27.45999 | 49.53398
mp-3654-Ca1F3Rb1 | MatHub3d-8978-Ca1F3Rb1 | 0.0030703 |  | 0.439 | 1.014 | 46.853122 | 2940000 | -180 | 33.87667 | 952.6684 | -44.051439 | 6.053 | 46.853122 | 5616.0766 | 180.31084 | 0.050686 | 1.825899 | 28.12167 | 36.02373
mp-36577-As2S4Sr1 | MatHub3d-3165-As2S4Sr1 | 8.10593e-05 | 8.11152e-05 | 1.509705 | 1.939 1.938 | 49.380209 | 391728.71 | -180.0711 | 3.529891 | 127.02038 | -9.656189 | 2.131 2.131 | 49.380209 | 150821.01 | 180.41317 | 0.485082 | 49.090596 | 35.98422 | 101.2006
mp-36582-H1Na1S1 | MatHub3d-20153-H1Na1S1 | 0.00273611 |  | 0.202959 | -2.209 | 34.59709 | 203535.1 | -180.23888 | 2.096922 | 66.120523 | -13.309917 | 1.622 | 34.59709 | 260316.44 | 179.8911 | 2.452395 | 84.240502 | 31.53218 | 34.3503
mp-36592-Ag1Nd5Se8 | MatHub3d-394-Ag1Nd5Se8 | 0.0017642 |  | 1.706594 | 4.118 | 68.39338 | 22902.774 | -179.94681 | 0.355767 | 7.416114 | -9.001629 | 3.004 | 68.39338 | 97233.953 | 179.6311 | 0.648489 | 31.374802 | 20.84542 | 48.38139
mp-36733-Cd2La4Se8 | MatHub3d-10074-Cd2La4Se8 | 0.00307855 |  | 0.144514 | 1.142 | 61.710683 | 331783.67 | -179.5865 | 4.145472 | 107.00459 | -6.234899 | 2.938 | 61.710683 | 119701.22 | 179.75457 | 0.915159 | 38.677503 | 25.8124 | 42.26315
mp-36751-Ag1In5S8 | MatHub3d-320-Ag1In5S8 | 0.000847859 |  | 0.164789 | -6.006 | 66.657741 | 37590.638 | -130.46 | 1.022547 | 6.397856 | -13.036161 | -1.7 | 66.657741 | 283564.71 | 179.70968 | 2.121005 | 91.578832 | 6.256784 | 43.17709
mp-36765-Co4O8Ti2 | MatHub3d-12511-Co4O8Ti2 | 0.00438615 | 0.0044015 | 2.41e-07 | 1.251 1.904 | 172.66764 | 0.0396 | -180 | 3.19703e-05 | 1.28195e-05 | -6.746258 | 1.914 1.595 | 172.66764 | 199657.81 | 179.77379 | 2.477778 | 64.526639 | 0.4009815 | 26.04214
mp-36791-Li2Nd2S4 | MatHub3d-23767-Li2Nd2S4 | 5.13211e-05 |  | 2.242192 | 3.409 | 63.954778 | 156652.07 | -180.061 | 1.74872 | 50.789678 | -10.638446 | 1.974 | 63.954778 | 336335.6 | 179.73746 | 3.456319 | 108.65508 | 29.04392 | 31.43665
mp-36821-Cd2Nd4Se8 | MatHub3d-10118-Cd2Nd4Se8 | 0.00165941 |  | 0.177219 | 1.054 | 65.162577 | 378484 | -179.63663 | 5.340701 | 122.13421 | -5.621658 | 2.822 | 65.162577 | 116383.51 | 179.82232 | 1.044456 | 37.633851 | 22.86857 | 36.03201
mp-36843-Mn4Ni2O8 | MatHub3d-25403-Mn4Ni2O8 | 0.00894849 | 0.00898004 | 3.162409 | -4.024 | 156.556191 | 63473.511 | -131.66635 | 1.318754 | 11.003786 | -2.130864 | -4.837 | 156.556191 | 48455.378 | 179.77224 | 1.89931 | 15.659837 | 8.344078 | 8.245014
mp-36864-Li4O6Ti2 | MatHub3d-24256-Li4O6Ti2 | 0.00481327 |  | 8.172085 | 1.719 | 168.119614 | 332107.91 | -179.95238 | 2.453865 | 107.54604 | -17.719829 | 4.717 | 168.119614 | 61385.21 | 180.21108 | 0.681072 | 19.935482 | 43.8272 | 29.27074
mp-36884-Mn4O8Sn2 | MatHub3d-25421-Mn4O8Sn2 | 0.000334245 | 0.000335636 | 0.213159 | -5.595 | 142.019106 | 229025.67 | -166.24457 | 6.395682 | 63.296409 | -16.2 | -0.639 3.823 | 142.019106 | 3250000 | 180 | 20.6255 | 1054.458 | 9.896741 | 51.124
mp-36903-K2N2O6 | MatHub3d-22733-K2N2O6 | 0.00285425 |  | 5.89 | -0.816 | 75.646656 | 1110000 | -180 | 9.436489 | 359.3964 | -47.250211 | 1.416 | 75.646656 | 524019.9 | 180.2198 | 0.989593 | 170.19735 | 38.08582 | 171.9872
mp-36912-Cd2Pr4S8 | MatHub3d-10158-Cd2Pr4S8 | 0.00316306 |  | 0.660283 | 1.144 | 75.95283 | 498804.74 | -179.6508 | 7.334951 | 160.98628 | -7.653184 | 3.21 | 75.95283 | 109433.82 | 180.36198 | 0.820641 | 35.599309 | 21.94783 | 43.37988
mp-36940-C4Mg2N4 | MatHub3d-8752-C4Mg2N4 | 0.00995902 |  | 11.210874 | -5.315 | 68.510553 | 22269.721 | -179.8314 | 0.228096 | 7.201879 | -23.923585 | -3.664 | 68.510553 | 5436.7268 | 179.66001 | 0.024308 | 1.754852 | 31.57389 | 72.19236
mp-36988-Al4Ca2Se8 | MatHub3d-2215-Al4Ca2Se8 | 1.40009e-05 |  | 1.85192 | -1.606 | 55.557301 | 322942.31 | -179.95402 | 3.834934 | 104.57985 | -4.491847 | 3.138 | 55.557301 | 78852.943 | 180.16005 | 0.756651 | 25.593807 | 27.27031 | 33.82511
mp-37014-Gd2O8Pa2 | MatHub3d-19332-Gd2O8Pa2 | 0.0101357 |  | 14.20282 | 0.876 | 200.558982 | 311992.83 | -180.45088 | 2.608893 | 101.59273 | -2.637745 | 5.407 | 200.558982 | 19865.794 | 179.84747 | 0.314821 | 6.425613 | 38.94093 | 20.41037
mp-37036-Bi2O3 | MatHub3d-7118-Bi2O3 | 0.00857724 |  | 4.14 | -1.237 | 100.901538 | 1630000 | -180 | 18.73655 | 527.2048 | -13.523285 | -1.271 | 100.901538 | 783998.63 | 179.98132 | 11.218328 | 253.96285 | 28.13777 | 22.63821
mp-37091-Al2Sr1Te4 | MatHub3d-2061-Al2Sr1Te4 | 2.4228e-06 |  | 0.185094 | 1.272 | 40.483446 | 233645.59 | -180.03745 | 2.644956 | 75.732672 | -4.203544 | 2.343 | 40.483446 | 116880.48 | 180.08504 | 1.144471 | 37.905068 | 28.63287 | 33.12016
mp-37108-Nd4S8Sr2 | MatHub3d-26835-Nd4S8Sr2 | 0.00277826 |  | 3.067871 | 4.828 | 73.971998 | 33403.765 | -179.89616 | 0.547496 | 10.810336 | -11.650366 | 3.564 | 73.971998 | 145216.18 | 179.67724 | 1.112522 | 46.881461 | 19.74505 | 42.13981
mp-37153-Ag1As1F6 | MatHub3d-141-Ag1As1F6 | 0.00652736 |  | 0.557752 | -14.498 | 68.4108 | 12894.324 | -179.69899 | 0.143536 | 4.1638 | -20.340564 | -10.515 | 68.4108 | 2075.5342 | 180.24434 | 0.017703 | 0.6743 | 29.00875 | 38.08959
mp-37183-Gd4S8Sr2 | MatHub3d-19418-Gd4S8Sr2 | 0.00042991 | 0.000432561 | 4.549165 | 3.968 3.969 | 76.892882 | 66736.693 | -180.17558 | 0.903291 | 21.664892 | -8.924172 | 2.540 2.538 | 76.892882 | 242218 | 179.74931 | 1.786748 | 78.260185 | 23.9844 | 43.80035
mp-37216-Cd1F6Pb1 | MatHub3d-9696-Cd1F6Pb1 | 0.0311638 |  | 0.583561 | -9.637 | 75.101304 | 20045.985 | -180.44161 | 0.216024 | 6.526807 | -30.876467 | -5.308 | 75.101304 | 3684.6705 | 179.8123 | 0.018924 | 1.191345 | 30.21334 | 62.95419
mp-37233-Cd2Nd4S8 | MatHub3d-10117-Cd2Nd4S8 | 0.0026379 |  | 0.882391 | 1.146 | 77.344503 | 555493.61 | -180.3368 | 8.204707 | 180.65408 | -7.637028 | 3.276 | 77.344503 | 104997.25 | 179.54429 | 0.815087 | 33.847074 | 22.01835 | 41.52572
mp-37255-Na4O6Ru2 | MatHub3d-26398-Na4O6Ru2 | 0.00945367 | 0.00945577 | 7.92 | -5.395 | 134.242704 | 536000 | -180 | 1.595092 | 173.8124 | -19.466059 | -2.898 | 134.242704 | 417882.33 | 179.74965 | 0.895486 | 135.01752 | 108.967 | 150.7757
mp-37263-Ca2Nd4Te8 | MatHub3d-9346-Ca2Nd4Te8 | 1.96389e-05 |  | 2.993815 | 4.303 | 50.394091 | 30469.136 | -180.26897 | 0.400156 | 9.901525 | -4.834301 | 2.472 | 50.394091 | 154482.48 | 179.66235 | 1.434077 | 49.86472 | 24.74416 | 34.7713
mp-37315-H2Mg3O6 | MatHub3d-20260-H2Mg3O6 | 0.0737042 |  | 2.834094 | -9.941 | 86.447849 | 20186.01 | -179.89632 | 0.162446 | 6.532735 | -14.051576 | -7.761 | 86.447849 | 27869.266 | 179.61796 | 0.204601 | 8.991353 | 40.21481 | 43.94579
mp-37399-Li7Nb1O6 | MatHub3d-24352-Li7Nb1O6 | 6.79912e-06 |  | 19.3 | 0.152 | 126.348134 | 32300000 | -180 | 211.9379 | 10447.1 | -28.622659 | 4.566 | 126.348134 | 18421.188 | 180.09992 | 0.175619 | 5.975093 | 49.29321 | 34.02304
mp-37405-Al5Cu1Se8 | MatHub3d-2399-Al5Cu1Se8 | 0.198959 |  | 0.071483 | -11.062 | 71.782215 | 7848.7122 | -180.19432 | 0.094344 | 2.548476 | -8.179085 | -5.823 | 71.782215 | 42982.341 | 180.36991 | 0.299384 | 13.983575 | 27.01259 | 46.70782
mp-37430-Na4O5S2 | MatHub3d-26395-Na4O5S2 | 0.0246193 |  | 8.440914 | -5.62 | 69.558612 | 52154.27 | -180.0122 | 0.222658 | 16.900275 | -36.332174 | -3.535 | 69.558612 | 40237.634 | 181.25311 | 0.242116 | 13.219146 | 75.90239 | 54.5984
mp-37436-Li7O6Sb1 | MatHub3d-24358-Li7O6Sb1 | 0.000174022 |  | 0.664843 | -6.416 | 113.84871 | 49824.181 | -180.35504 | 0.541706 | 16.206781 | -33.021927 | 2.678 | 113.84871 | 48933.3 | 180.00885 | 0.254128 | 15.855948 | 29.91804 | 62.39355
mp-37449-Ag1Nd5S8 | MatHub3d-393-Ag1Nd5S8 | 0.00299696 | 0.00306633 | 1.09958 | 4.498 4.499 | 80.541109 | 21066.973 | -179.65671 | 0.281247 | 6.799689 | -14.954463 | 3.634 3.635 | 80.541109 | 70182.793 | 179.51812 | 0.486756 | 22.617636 | 24.17693 | 46.46607
mp-3744-Na2Nb2O4 | MatHub3d-26257-Na2Nb2O4 | 0.0464598 |  | 3.27 | -0.369 | 184.63737 | 12200000 | -180 | 93.4836 | 3934.184 | -0.790791 | 1.633 | 184.63737 | 436767.82 | 180.23537 | 4.592254 | 141.88311 | 42.08422 | 30.89618
mp-37458-F4H1Na2 | MatHub3d-16768-F4H1Na2 | 0.031924 | 0.0319996 | 8.49 | -11.528 | 38.996152 | 10200 | -180 | 0.02585456 | 3.298866 | -35.143541 | -8.595 | 38.996152 | 6394.6171 | 179.71718 | 0.005275 | 2.06535 | 127.5932 | 391.5355
mp-37473-F4O2Ti2 | MatHub3d-16866-F4O2Ti2 | 0.00115057 |  | 10.607105 | 1.274 | 129.730905 | 863349.73 | -180.44762 | 7.795318 | 281.11826 | -11.444473 | 4.96 | 129.730905 | 33822.794 | 180.3058 | 0.376953 | 10.995851 | 36.06245 | 29.17035
mp-37478-Ag1La5S8 | MatHub3d-346-Ag1La5S8 | 0.00553157 |  | 1.047933 | 4.484 | 75.115996 | 22517.554 | -180.32271 | 0.287669 | 7.321871 | -12.980836 | 3.705 | 75.115996 | 61267.92 | 180.48607 | 0.393307 | 19.958162 | 25.45242 | 50.74449
mp-37520-Ca2Pr4Te8 | MatHub3d-9410-Ca2Pr4Te8 | 1.81979e-05 |  | 3.00573 | 4.311 | 49.84199 | 30805.555 | -179.79199 | 0.398517 | 9.957945 | -5.134701 | 2.497 | 49.84199 | 157178.62 | 180.39533 | 1.399464 | 51.149814 | 24.9875 | 36.54957
mp-37605-Li2Nd2Se4 | MatHub3d-23768-Li2Nd2Se4 | 3.25088e-05 |  | 2.038085 | 3.177 | 54.513331 | 149105.77 | -179.6196 | 1.651825 | 48.106295 | -7.5717 | 1.598 | 54.513331 | 430298.41 | 179.85078 | 4.751381 | 139.18562 | 29.12312 | 29.29372
mp-37614-Al4Ni2O8 | MatHub3d-2315-Al4Ni2O8 | 0.215593 | 0.215832 | 15.058127 | -24.162 | 203.761971 | 26560.862 | -179.77846 | 0.279411 | 8.584549 | -16.441379 | -14.802 | 203.761971 | 35865.585 | 179.99211 | 0.313831 | 11.619431 | 30.72373 | 37.02448
mp-37680-Gd2Li2Se4 | MatHub3d-19305-Gd2Li2Se4 | 3.74428e-05 |  | 1.807027 | 3.169 | 57.809457 | 145595.64 | -179.59966 | 1.723347 | 46.963388 | -5.997144 | 1.31 | 57.809457 | 646619.59 | 179.86547 | 7.554646 | 209.19169 | 27.25127 | 27.69047
mp-37693-Eu2Nd4S8 | MatHub3d-15963-Eu2Nd4S8 | 0.00288894 |  | 0.827974 | 5.051 | 77.789666 | 15817.61 | -180.07445 | 0.251304 | 5.129146 | -11.155437 | 3.578 | 77.789666 | 131249.88 | 180.33688 | 1.081158 | 42.684287 | 20.41012 | 39.48016
mp-3772-Cd1Ga2Se4 | MatHub3d-9711-Cd1Ga2Se4 | 0.00501445 |  | 0.063908 | -4.959 | 51.391115 | 59544.32 | -180.07847 | 0.578436 | 19.309183 | -10.958827 | -1.474 | 51.391115 | 381579.73 | 180.27712 | 3.465917 | 124.0128 | 33.38171 | 35.78066
mp-37741-Ba2La4Se8 | MatHub3d-5958-Ba2La4Se8 | 0.00252847 |  | 5.996466 | 4.423 | 57.546292 | 54781.832 | -179.82095 | 0.617405 | 17.71402 | -7.100334 | 3.334 | 57.546292 | 117382.92 | 180.08137 | 0.825893 | 38.066458 | 28.69109 | 46.09127
mp-37829-La5Se8Tl1 | MatHub3d-23309-La5Se8Tl1 | 0.00281448 |  | 5.555436 | 4.168 | 61.836947 | 45313.8 | -180.01207 | 0.6356 | 14.68364 | -2.441238 | 2.201 | 61.836947 | 98644.955 | 180.1638 | 0.720066 | 32.01916 | 23.10201 | 44.46698
mp-37859-Pr4Se8Sr2 | MatHub3d-29121-Pr4Se8Sr2 | 0.00192859 |  | 4.434156 | 4.394 | 61.68266 | 43403.442 | -179.90735 | 0.531062 | 14.048242 | -9.117551 | 3.181 | 61.68266 | 147300.01 | 180.03268 | 1.143865 | 47.742531 | 26.45311 | 41.73791
mp-37879-Li2Se4Y2 | MatHub3d-23951-Li2Se4Y2 | 4.22717e-05 |  | 1.846458 | 2.941 | 57.790188 | 159696.55 | -179.92306 | 1.927862 | 51.697455 | -5.900785 | 1.195 | 57.790188 | 823969.77 | 180.22487 | 9.208516 | 267.63365 | 26.81595 | 29.06371
mp-37906-Li1Mg1N1 | MatHub3d-23347-Li1Mg1N1 | 0.00194583 |  | 0.736276 | -4.665 | 99.914166 | 222075.47 | -179.80729 | 2.798918 | 71.798472 | -14.977546 | 1.899 | 99.914166 | 411259.79 | 179.97476 | 4.593678 | 133.2108 | 25.65222 | 28.99872
mp-37920-Ag2Au2S4 | MatHub3d-518-Ag2Au2S4 | 0.117253 |  | 4.08643 | -7.426 | 45.695367 | 44404.53 | -179.55136 | 0.430923 | 14.31544 | -1.234865 | -8.149 | 45.695367 | 7651.6075 | 179.68075 | 0.102737 | 2.470335 | 33.22041 | 24.04523
mp-37923-Ag1S8Sm5 | MatHub3d-441-Ag1S8Sm5 | 0.00202122 | 0.00207067 | 1.239406 | 4.692 4.693 | 83.273857 | 20551.503 | -179.91984 | 0.282388 | 6.652758 | -14.659976 | 3.780 3.778 | 83.273857 | 60551.64 | 179.51144 | 0.4767 | 19.512378 | 23.55893 | 40.9322
mp-37995-O8Ti3Zn2 | MatHub3d-28284-O8Ti3Zn2 | 0.00550821 |  | 2.506686 | 1.376 | 182.535675 | 354429.82 | -180.30659 | 5.695734 | 115.22679 | -22.03727 | 4.549 | 182.535675 | 107188.76 | 180.04606 | 0.937101 | 34.746935 | 20.23037 | 37.07918
mp-38008-Cd2Cl8Li4 | MatHub3d-9955-Cd2Cl8Li4 | 7.80857e-06 |  | 0.323984 | -2.184 | 35.839079 | 168132.23 | -180.03207 | 1.781047 | 54.494255 | -25.297967 | 1.347 | 35.839079 | 132949.95 | 179.62035 | 1.030474 | 42.894266 | 30.59675 | 41.62576
mp-38011-H1K1S1 | MatHub3d-20126-H1K1S1 | 0.00245024 |  | 0.257485 | -1.099 | 24.570711 | 529889.08 | -179.53025 | 5.344579 | 170.78913 | -9.396816 | 2.03 | 24.570711 | 38918.26 | 180.039 | 0.463207 | 12.61498 | 31.95558 | 27.234
mp-38017-Na4O6Pt2 | MatHub3d-26397-Na4O6Pt2 | 0.0120101 |  | 11.159535 | -3.544 | 131.269 | 47278.743 | -180.47317 | 0.290762 | 15.398954 | -27 | -0.848 | 131.269 | 1020000 | 179 | 7.650078 | 330.1686 | 52.96068 | 43.15885
mp-38035-C2O6Sr2 | MatHub3d-8523-C2O6Sr2 | 0.00310472 | 0.00311269 | 1.53 | 0.187 0.191 | 116.756079 | 41200000 | -180 | 464.7704 | 13291.62 | -21.426353 | 3.836 3.836 | 116.756079 | 88129.692 | 179.71801 | 0.540533 | 28.464624 | 28.59825 | 52.66029
mp-38099-Cl4O2Rb8 | MatHub3d-11138-Cl4O2Rb8 | 0.00923914 |  | 0.299823 | -1.266 | 17.56064 | 768295.25 | -180.36196 | 8.760659 | 249.92981 | -37.476032 | 2.08 | 17.56064 | 8664.4076 | 179.73945 | 0.027219 | 2.799147 | 28.52865 | 102.838
mp-38102-Ce1F7Na3 | MatHub3d-10330-Ce1F7Na3 | 0.000122119 |  | 84.110286 | -1.565 | 68.416996 | 2347.4599 | -179.34598 | 0.001156 | 0.75506 | -28.967169 | 5.136 | 68.416996 | 5711.8927 | 179.93002 | 0.045657 | 1.849215 | 653.1661 | 40.50233
mp-38103-Cl1Na1O4 | MatHub3d-10764-Cl1Na1O4 | 0.0095038 |  | 0.545978 | -18.715 | 89.608499 | 8304.0056 | -179.76123 | 0.087824 | 2.683365 | -22.025111 | -10.025 | 89.608499 | 2918.8959 | 180.08528 | 0.032996 | 0.946619 | 30.55389 | 28.6889
mp-38117-Ba1Ga2Te4 | MatHub3d-5343-Ba1Ga2Te4 | 4.32026e-05 |  | 0.190925 | 1.888 | 35.931848 | 158024.62 | -179.78801 | 1.896122 | 51.079449 | -4.205301 | 2.049 | 35.931848 | 118093.76 | 179.69803 | 1.209339 | 38.134108 | 26.9389 | 31.53302
mp-38125-Cd2Se8Sm4 | MatHub3d-10175-Cd2Se8Sm4 | 0.00102237 |  | 0.189162 | 1.073 | 66.519726 | 376377.05 | -179.66116 | 5.591576 | 121.48749 | -4.699476 | 3.016 | 66.519726 | 83064.468 | 179.68618 | 0.810434 | 26.819126 | 21.72688 | 33.0923
mp-38152-Se8Sm4Sr2 | MatHub3d-30181-Se8Sm4Sr2 | 0.00104578 |  | 4.765968 | 4.647 | 63.724683 | 40154.681 | -180.06749 | 0.480328 | 13.019875 | -7.784194 | 3.326 | 63.724683 | 117306.46 | 179.98134 | 0.923157 | 37.999411 | 27.10622 | 41.16246
mp-38162-Cu1Se8Sm5 | MatHub3d-14126-Cu1Se8Sm5 | 0.00126025 |  | 1.314237 | 4.312 | 71.035061 | 21851.716 | -179.84882 | 0.314073 | 7.068068 | -11.21095 | 3.639 | 71.035061 | 48555.939 | 180.41071 | 0.464188 | 15.803999 | 22.50454 | 34.04655
mp-38220-N2O6Rb2 | MatHub3d-25887-N2O6Rb2 | 0.007336 |  | 4.673146 | -13.63 | 65.881667 | 3395.7331 | -180.2545 | 0.035363 | 1.103331 | -22.489375 | -11.464 | 65.881667 | 1494.2984 | 180.40641 | 0.001469 | 0.486341 | 31.20015 | 331.0694
mp-38222-C1N1Na1 | MatHub3d-8087-C1N1Na1 | 0.00279705 |  | 4.16 | 0.205 | 71.30881 | 15700000 | -180 | 189.3738 | 5085.872 | -47.559866 | 2.401 | 71.30881 | 355782.81 | 180.2817 | 2.940298 | 115.63472 | 26.85626 | 39.32755
mp-38238-Ag6O3 | MatHub3d-1159-Ag6O3 | 0.0491168 |  | 0.521745 | -7.307 | 61.941476 | 13152.562 | -180.12111 | 0.26012 | 4.267167 | -13.39786 | -6.607 | 61.941476 | 7321.7286 | 140.25474 | 0.155672 | 1.440286 | 16.40461 | 9.252056
mp-38240-Pr4S8Sr2 | MatHub3d-29117-Pr4S8Sr2 | 0.00333848 |  | 3.13914 | 4.72 | 72.950347 | 35111.012 | -179.78972 | 0.572635 | 11.349405 | -11.916753 | 3.511 | 72.950347 | 148474.82 | 179.79319 | 1.127611 | 47.995361 | 19.81961 | 42.56376
mp-3828-Al4Ba2O8 | MatHub3d-2194-Al4Ba2O8 | 0.00449209 |  | 0.3 | -0.106 | 117.350198 | 422000000 | -180 | 4345.32 | 136425.1 | -16.866221 | 3.924 | 117.350198 | 45877.788 | 179.43995 | 0.276105 | 14.77205 | 31.39587 | 53.50157
mp-382-As8Th6 | MatHub3d-3484-As8Th6 | 0.00637348 |  | 0.741043 | 5.329 | 98.882345 | 42234.163 | -127.71705 | 1.247108 | 6.889086 | -9.59204 | 3.53 | 98.882345 | 365075.06 | 179.83508 | 2.852016 | 118.06766 | 5.524049 | 41.39797
mp-38307-Al4Mg2O8 | MatHub3d-2304-Al4Mg2O8 | 0.212262 |  | 0.261483 | -14.795 | 194.287092 | 81851.004 | -180.20719 | 0.930682 | 26.580813 | -26.914674 | -5.228 | 194.287092 | 88007.08 | 180.10299 | 0.989749 | 28.546933 | 28.56057 | 28.8426
mp-38327-Ca2S8Tb4 | MatHub3d-9427-Ca2S8Tb4 | 0.000134399 |  | 1.4135 | 4.561 | 80.996529 | 24950.503 | -180.14193 | 0.397188 | 8.096716 | -7.187101 | 2.928 | 80.996529 | 152531.74 | 180.305 | 1.470628 | 49.587907 | 20.3851 | 33.71887
mp-38394-Al2Ba1Te4 | MatHub3d-1682-Al2Ba1Te4 | 3.93811e-05 |  | 0.202319 | 1.296 | 37.516459 | 229492.36 | -180.02069 | 2.497224 | 74.372623 | -5.523918 | 2.229 | 37.516459 | 104322.86 | 180.26132 | 0.994549 | 33.898819 | 29.78212 | 34.08461
mp-3839-Cu2Ga2Te4 | MatHub3d-14263-Cu2Ga2Te4 | 0.000759587 |  | 0.038706 | -6.348 | 46.704757 | 5837.5954 | -180.0074 | 0.102239 | 1.891536 | -2.423658 | -1.929 | 46.704757 | 241870.91 | 180.30823 | 2.803624 | 78.634793 | 18.50112 | 28.04755
mp-38417-Ba2Ce4S8 | MatHub3d-5658-Ba2Ce4S8 | 0.00371505 | 0.00391976 | 4.643077 | 4.609 4.724 | 68.484421 | 44101.035 | -179.76545 | 0.580922 | 14.251521 | -6.320138 | 3.278 3.461 | 68.484421 | 100284.04 | 180.45101 | 0.762736 | 32.655058 | 24.53259 | 42.81305
mp-38442-Cs1Nd5Se8 | MatHub3d-13536-Cs1Nd5Se8 | 0.00119707 |  | 6.451691 | 4.256 | 62.149954 | 39056.598 | -180.0185 | 0.495547 | 12.656938 | -6.473867 | 3.203 | 62.149954 | 107208.69 | 179.79484 | 0.746664 | 34.656481 | 25.54135 | 46.4151
mp-38487-Bi1Li7O6 | MatHub3d-6791-Bi1Li7O6 | 6.64356e-05 |  | 1.013992 | -4.064 | 96.740815 | 68557.311 | -180.18798 | 0.776228 | 22.258989 | -31.352326 | 2.956 | 96.740815 | 31307.573 | 180.57934 | 0.17809 | 10.209055 | 28.67584 | 57.32526
mp-384-Mg2P8 | MatHub3d-24830-Mg2P8 | 0.277666 |  | 1.724418 | -5.552 | 76.652306 | 118020.72 | -179.85213 | 0.810724 | 38.175915 | -3.368756 | -6.671 | 76.652306 | 55317.731 | 180.38106 | 0.524299 | 17.998911 | 47.08867 | 34.32948
mp-38605-Bi2Sn1Te4 | MatHub3d-7181-Bi2Sn1Te4 | 0.00225734 |  | 1.61 | -0.471 | 42.261977 | 5020000 | -180 | 63.22776 | 1619.555 | -5.4 | -0.848 | 42.261977 | 2020000 | 180 | 16.18076 | 651.7574 | 25.61462 | 40.27978
mp-38684-Cl8Li4Mg2 | MatHub3d-11378-Cl8Li4Mg2 | 1.07884e-05 |  | 0.302899 | -2.476 | 35.409437 | 231486.5 | -180.37566 | 2.487155 | 75.315007 | -31.303501 | 2.192 | 35.409437 | 81844.053 | 179.88478 | 0.745678 | 26.483537 | 30.28159 | 35.51605
mp-38695-Li2Se4Tb2 | MatHub3d-23950-Li2Se4Tb2 | 3.89257e-05 |  | 1.719149 | 3.129 | 58.2908 | 146346.25 | -179.92594 | 1.779437 | 47.377175 | -5.781506 | 1.218 | 58.2908 | 750601.31 | 179.74912 | 8.872729 | 242.51738 | 26.62481 | 27.3329
mp-38728-Er4S8Sr2 | MatHub3d-15786-Er4S8Sr2 | 0.000175889 | 0.000179092 | 1.722139 | 4.048 4.050 | 64.585005 | 41256.968 | -180.40714 | 0.507215 | 13.427796 | -8.931 | 3.023 3.023 | 64.585005 | 76456.621 | 179.94649 | 0.751124 | 24.757218 | 26.47358 | 32.96023
mp-38771-Gd4Mg2S8 | MatHub3d-19401-Gd4Mg2S8 | 0.00696882 |  | 1.918628 | 2.742 | 82.6995 | 81083.287 | -180.14765 | 1.036591 | 26.314103 | -6.698528 | 1.845 | 82.6995 | 377395.26 | 180.46035 | 3.726895 | 122.90231 | 25.38523 | 32.97713
mp-38802-Co2Ga4O8 | MatHub3d-11915-Co2Ga4O8 | 0.164748 | 0.164837 | 0.143159 | -29.629 | 182.108598 | 78716.448 | -180.37701 | 0.871199 | 25.611078 | -16.275312 | -17.877 | 182.108598 | 24896.003 | 179.96741 | 0.209097 | 8.063385 | 29.39751 | 38.56289
mp-38805-Ag1Se8Sm5 | MatHub3d-452-Ag1Se8Sm5 | 0.00113016 |  | 1.847365 | 4.263 | 70.345893 | 22891.207 | -179.72552 | 0.353866 | 7.394149 | -8.707675 | 3.108 | 70.345893 | 78896.036 | 179.91203 | 0.605975 | 25.537337 | 20.89534 | 42.14256
mp-38843-Ca1O6Ta2 | MatHub3d-9111-Ca1O6Ta2 | 2.49709e-05 |  | 2.53 | 1.178 | 199.194606 | 4100000 | -180 | 49.59104 | 1326.216 | -17.05811 | 3.42 | 199.194606 | 245873.53 | 180.34069 | 1.952386 | 79.964866 | 26.74306 | 40.95751
mp-38951-Ga4Mg2O8 | MatHub3d-19031-Ga4Mg2O8 | 0.162622 |  | 0.172454 | -14.8 | 177.583042 | 94007.674 | -179.64954 | 1.063529 | 30.339996 | -31.342778 | -5.744 | 177.583042 | 63812.851 | 180.12759 | 0.736241 | 20.704685 | 28.52766 | 28.12216
mp-38970-Ga4Te6 | MatHub3d-19098-Ga4Te6 | 0.00210749 |  | 0.985207 | -2.952 | 39.881307 | 102092.91 | -179.89976 | 1.21802 | 33.041272 | -4.406716 | -1.647 | 39.881307 | 382772.77 | 180.14823 | 3.037065 | 124.22272 | 27.12704 | 40.90223
mp-38971-Eu2S8Y4 | MatHub3d-15997-Eu2S8Y4 | 0.00146982 |  | 1.47368 | 5.295 | 80.764227 | 19661.87 | -180.27756 | 0.297221 | 6.390108 | -8.4489 | 3.77 | 80.764227 | 114604.55 | 180.21139 | 0.92334 | 37.219138 | 21.49952 | 40.30924
mp-38975-N3O3P3 | MatHub3d-25964-N3O3P3 | 0.140316 |  | 7.892671 | -22.667 | 215.05662 | 9595.9521 | -180.18352 | 0.086803 | 3.115431 | -20.098851 | -7.032 | 215.05662 | 68556.156 | 180.27873 | 0.57982 | 22.281039 | 35.89082 | 38.42751
mp-39010-Cr4Mg2O8 | MatHub3d-13384-Cr4Mg2O8 | 0.00115293 | 0.0011572 | 2.92 | -0.300 0.889 | 172.269021 | 4920000 | -180 | 53.19216 | 1596.485 | -4.07 | -0.606 3.428 | 172.269021 | 1530000 | 180 | 11.63544 | 496.6805 | 30.01354 | 42.68687
mp-39033-Nd4Se8Sr2 | MatHub3d-26841-Nd4Se8Sr2 | 0.00157183 |  | 4.575549 | 4.464 | 62.484378 | 42737.265 | -180.31567 | 0.516692 | 13.895483 | -8.622225 | 3.221 | 62.484378 | 140806.52 | 179.88321 | 1.105887 | 45.56213 | 26.89316 | 41.19963
mp-39144-Li1O6Pr1Sr1Te1 | MatHub3d-23493-Li1O6Pr1Sr1Te1 | 1.24978e-05 | 1.25007e-05 | 0.864338 | -13.488 | 139.245443 | 53271.275 | -180.27869 | 0.581951 | 17.31338 | -18.679944 | 3.158 3.166 | 139.245443 | 96187.891 | 179.59333 | 0.617033 | 31.024217 | 29.75058 | 50.27967
mp-39249-Ba1La1Mg1O6Ru1 | MatHub3d-5389-Ba1La1Mg1O6Ru1 | 2.0183e-05 | 2.03098e-05 | 3.58 | -7.453 | 153.884334 | 814000 | -180 | 6.834337 | 264.1081 | -16.921041 | -1.552 0.955 | 153.884334 | 247308.45 | 180.20207 | 1.380407 | 80.307944 | 38.64429 | 58.177
mp-39259-Ba1La1O6Ru1Zn1 | MatHub3d-5397-Ba1La1O6Ru1Zn1 | 1.81641e-05 | 1.82232e-05 | 4.65 | -7.332 | 156.394309 | 573000 | -180 | 4.215472 | 184.5594 | -17.956214 | -1.360 1.051 | 156.394309 | 287257.84 | 179.95448 | 1.815762 | 93.024469 | 43.78143 | 51.23164
mp-39288-Ba1La1Mg1Nb1O6 | MatHub3d-5388-Ba1La1Mg1Nb1O6 | 8.38057e-06 |  | 11.1 | 1.593 | 159.621556 | 1110000 | -180 | 13.27685 | 358.2708 | -16.627842 | 4.895 | 159.621556 | 67273.162 | 180.14739 | 0.713769 | 21.832215 | 26.98462 | 30.58723
mp-3941-F8Li2Y2 | MatHub3d-17461-F8Li2Y2 | 0.000255556 |  | 5.13115 | -2.769 | 98.394493 | 93951.477 | -180.01736 | 0.904026 | 30.44615 | -59.703458 | 2.807 | 98.394493 | 38693.546 | 179.53573 | 0.280575 | 12.472121 | 33.6784 | 44.452
mp-39542-F5K1O1Rb2Zr1 | MatHub3d-16936-F5K1O1Rb2Zr1 | 1.55465e-06 |  | 0.465602 | 2.624 | 56.134558 | 104132.26 | -179.74487 | 1.171784 | 33.643278 | -34.623968 | 4.202 | 56.134558 | 28357.374 | 179.48554 | 0.063826 | 9.135345 | 28.71116 | 143.1289
mp-39681-Bi1Na1O6Ti2 | MatHub3d-6810-Bi1Na1O6Ti2 | 9.0906e-06 |  | 16.355321 | 1.607 | 169.027782 | 478556.19 | -180.2666 | 4.389149 | 155.51184 | -16.13087 | 3.17 | 169.027782 | 94482.262 | 179.6448 | 0.601918 | 30.491555 | 35.43098 | 50.65732
mp-39886-Ba1Bi1Ca1La1O6 | MatHub3d-5212-Ba1Bi1Ca1La1O6 | 7.07674e-05 |  | 0.301537 | -3.491 | 114.5483 | 111221.73 | -180.38902 | 1.171678 | 36.191772 | -21.73151 | 5.788 | 114.5483 | 36143.826 | 180.08417 | 0.377733 | 11.721554 | 30.88884 | 31.03132
mp-4006-Er2O8P2 | MatHub3d-15690-Er2O8P2 | 0.0680353 |  | 0.52713 | -7.933 | 191.586272 | 19873.11 | -179.81154 | 0.258989 | 6.425411 | -20.178005 | 2.312 | 191.586272 | 324018.41 | 179.98549 | 3.738122 | 104.96504 | 24.80959 | 28.07962
mp-4008-As4Ge2Zn2 | MatHub3d-3315-As4Ge2Zn2 | 0.000189508 |  | 0.755797 | -7.222 | 59.900993 | 60671.211 | -110.99908 | 1.213489 | 7.475176 | -1.78 | -1.226 | 59.900993 | 1090000 | 180 | 13.01647 | 353.5525 | 6.160069 | 27.16193
mp-40143-Cs2F5K1O1Zr1 | MatHub3d-13574-Cs2F5K1O1Zr1 | 2.74842e-06 |  | 7.332521 | 1.728 | 54.256251 | 131338.96 | -179.62749 | 1.376777 | 42.377875 | -28.150063 | 6.302 | 54.256251 | 10999.854 | 179.86235 | 0.030589 | 3.558504 | 30.78049 | 116.3328
mp-40189-Ba1La1Li1O6Te1 | MatHub3d-5387-Ba1La1Li1O6Te1 | 2.07458e-05 |  | 0.494428 | -7.048 | 137.023241 | 41394.826 | -180.38281 | 0.428842 | 13.469031 | -17.364505 | 3.621 | 137.023241 | 114402.05 | 179.93989 | 1.213174 | 37.041511 | 31.40791 | 30.53273
mp-40204-F5K1O1Tl2Zr1 | MatHub3d-16937-F5K1O1Tl2Zr1 | 1.80461e-06 |  | 0.531708 | 4.403 | 58.466726 | 40642.138 | -179.9421 | 0.444499 | 13.159583 | -26.766453 | 5.422 | 58.466726 | 28202.083 | 179.89394 | 0.150753 | 9.12671 | 29.60543 | 60.54082
mp-40251-Ba1La1Mg1O6Ta1 | MatHub3d-5390-Ba1La1Mg1O6Ta1 | 0.000713059 |  | 2.866515 | 2.329 | 163.845862 | 339961.99 | -180.05787 | 5.348232 | 110.21853 | -16.710521 | 4.363 | 163.845862 | 86487.48 | 180.40473 | 0.930893 | 28.148098 | 20.6084 | 30.23774
mp-40793-N8Si6 | MatHub3d-26134-N8Si6 | 0.623055 | 0.633996 | 0.922498 | -23.392 | 250.454939 | 63980.833 | -180.18772 | 0.712099 | 20.77305 | -10.805973 | -18.245 | 250.454939 | 109730.35 | 180.08998 | 1.116434 | 35.588188 | 29.17158 | 31.87666
mp-40802-Ba1Bi1La1O6Sr1 | MatHub3d-5214-Ba1Bi1La1O6Sr1 | 0.000288616 |  | 0.287038 | -4.076 | 105.909474 | 52269.901 | -179.7345 | 0.602415 | 16.885525 | -28.327185 | 4.74 | 105.909474 | 74678.061 | 179.97155 | 0.604835 | 24.188045 | 28.02972 | 39.99115
mp-4104-Ho2O8P2 | MatHub3d-21394-Ho2O8P2 | 0.100954 |  | 0.891269 | -8.965 | 189.916832 | 16563.858 | -179.63989 | 0.24383 | 5.345238 | -21.1 | 1.158 | 189.916832 | 1320000 | 180 | 14.87489 | 424.5112 | 21.92199 | 28.53878
mp-41057-Ba1Cu1La1O6Ru1 | MatHub3d-5275-Ba1Cu1La1O6Ru1 | 2.18808e-05 | 2.20652e-05 | 0.9822 | -7.598 | 154.729517 | 291183.56 | -79.780685 | 3.229168 | 18.533711 | -8.902783 | -2.808 | 154.729517 | 124879.53 | 162.33749 | 1.800531 | 32.910076 | 5.739469 | 18.27798
mp-4120-As2Ca2Cu2 | MatHub3d-2852-As2Ca2Cu2 | 0.00157063 |  | 2.920101 | 3.482 | 64.95964 | 79545.231 | -179.88898 | 3.362461 | 25.740873 | -0.109958 | 1.961 | 64.95964 | 125111.67 | 175.37276 | 3.191632 | 38.478853 | 7.655367 | 12.05617
mp-41219-Ba1Li1O6Pr1Te1 | MatHub3d-5399-Ba1Li1O6Pr1Te1 | 1.4846e-05 |  | 0.503923 | -7.272 | 139.103099 | 28006.622 | -179.95054 | 0.308318 | 9.069159 | -16.217649 | 3.532 | 139.103099 | 117063.99 | 180.12237 | 1.26239 | 37.980322 | 29.41495 | 30.08604
mp-41414-Ba1Bi1La1Mg1O6 | MatHub3d-5213-Ba1Bi1La1Mg1O6 | 0.000659647 |  | 0.183346 | -4.14 | 127.304591 | 360937.68 | -180.15316 | 3.822356 | 117.14291 | -16.006069 | 4.805 | 127.304591 | 51558.736 | 179.73496 | 0.549912 | 16.655872 | 30.64678 | 30.28825
mp-4152-Co1Ga2S4 | MatHub3d-11565-Co1Ga2S4 | 0.00379885 | 0.00385518 | 10.156473 | -7.662 | 64.651517 | 447329.44 | -180.49899 | 2.749304 | 145.73941 | -7.390001 | -3.372 | 64.651517 | 184274.41 | 180.02943 | 1.821138 | 59.724432 | 53.00957 | 32.79512
mp-4156-Li4O6Zr2 | MatHub3d-24260-Li4O6Zr2 | 0.00995364 |  | 2.96483 | 2.632 | 160.651767 | 229217.53 | -179.80464 | 2.368896 | 74.105362 | -29.160282 | 5.519 | 160.651767 | 42107.141 | 180.07994 | 0.415862 | 13.654835 | 31.28266 | 32.83501
mp-4175-P4Sn2Zn2 | MatHub3d-28577-P4Sn2Zn2 | 0.000921294 |  | 0.797377 | -7.226 | 67.461864 | 30061.045 | -179.9657 | 0.586794 | 9.736067 | -2.49 | -1.255 | 67.461864 | 1330000 | 180 | 14.9446 | 432.2172 | 16.59197 | 28.9213
mp-41918-La1Nb1O6Sr1Zn1 | MatHub3d-23011-La1Nb1O6Sr1Zn1 | 8.25566e-06 |  | 11.6 | 1.22 | 167.147053 | 1710000 | -180 | 20.15653 | 555.327 | -2.7e-10 | 2.493 | 167.147053 | 9.96e-07 | 180 | 4.75884e-09 | 3.22091e-10 | 27.55072 | 0.06768267
mp-42022-Cs2F5O1Rb1Zr1 | MatHub3d-13576-Cs2F5O1Rb1Zr1 | 1.92955e-06 |  | 0.458051 | 1.778 | 50.920418 | 131249.41 | -180.28616 | 1.499869 | 42.660125 | -28.338451 | 3.699 | 50.920418 | 40973.614 | 180.29857 | 0.113071 | 13.319528 | 28.44257 | 117.7979
mp-42054-Ba1La1O6Ta1Zn1 | MatHub3d-5398-Ba1La1O6Ta1Zn1 | 0.000740844 |  | 2.103627 | 2.33 | 166.931126 | 269176.07 | -179.71543 | 4.122767 | 86.93751 | -28.378117 | 4.393 | 166.931126 | 173326.34 | 179.6392 | 1.485904 | 55.93283 | 21.08718 | 37.64229
mp-42190-F5K2Na1O1Ti1 | MatHub3d-16938-F5K2Na1O1Ti1 | 2.04395e-06 |  | 14 | 0.089 | 69.154057 | 5140000 | -179 | 4.952237 | 1653.096 | -23.025229 | 5.329 | 69.154057 | 11282.631 | 180.305 | 0.052896 | 3.667971 | 333.8079 | 69.34307
mp-42227-Cs2F5O1Tl1Zr1 | MatHub3d-13577-Cs2F5O1Tl1Zr1 | 2.21418e-06 |  | 5.113284 | 2.671 | 52.020764 | 74225.441 | -179.57596 | 0.60031 | 23.935867 | -4.664276 | 2.001 | 52.020764 | 238937.38 | 179.91376 | 1.550539 | 77.34155 | 39.87251 | 49.88043
mp-42264-Cl4H4K2Mn1O2 | MatHub3d-11079-Cl4H4K2Mn1O2 | 1.93229e-06 | 1.93258e-06 | 0.147978 | -2.578 | 40.593629 | 877381.29 | -179.64002 | 9.924243 | 283.13564 | -6.102943 | 0.527 3.097 | 40.593629 | 828175.96 | 180.26533 | 4.884301 | 269.12065 | 28.5297 | 55.09911
mp-422-Be1S1 | MatHub3d-6488-Be1S1 | 0.584984 |  | 0.934 | -1.898 | 93.689668 | 1280000 | -180 | 14.44271 | 415.9648 | -3.84829 | -4.089 | 93.689668 | 171800.53 | 179.62961 | 1.907116 | 55.43453 | 28.80102 | 29.0672
mp-4249-C4Hg2O8 | MatHub3d-8724-C4Hg2O8 | 0.0437175 |  | 8.66135 | -13.198 | 141.662298 | 18389.24 | -179.89404 | 0.159136 | 5.951101 | -30.760258 | -7.774 | 141.662298 | 12718.015 | 180.11482 | 0.035457 | 4.125896 | 37.39632 | 116.3634
mp-4342-K1Nb1O3 | MatHub3d-22619-K1Nb1O3 | 0.00126531 |  | 1.266674 | 2.468 | 170.335208 | 527127.84 | -179.946 | 5.319012 | 170.68696 | -14.454731 | 4.763 | 170.335208 | 114336.45 | 180.2488 | 1.329253 | 37.14749 | 32.08997 | 27.94614
mp-4452-Cd1Ga2S4 | MatHub3d-9708-Cd1Ga2S4 | 0.00663249 |  | 0.112779 | -5.782 | 63.166843 | 62559.78 | -180.33503 | 0.613456 | 20.344892 | -17.140662 | -1.027 | 63.166843 | 826082 | 180.41296 | 6.528468 | 268.88007 | 33.16439 | 41.18578
mp-4453-N3O6Tl3 | MatHub3d-25969-N3O6Tl3 | 0.0100582 |  | 1.855477 | -11.117 | 64.702521 | 1737.3447 | -180.29795 | 0.019937 | 0.564765 | -13.61809 | -12.169 | 64.702521 | 1675.8015 | 179.93478 | 0.008028 | 0.542566 | 28.32748 | 67.58421
mp-4524-Ge2P4Zn2 | MatHub3d-19733-Ge2P4Zn2 | 0.000331658 |  | 2.78 | -0.311 | 74.582658 | 28500000 | -180 | 359.4266 | 9224.435 | -2.23 | -0.931 | 74.582658 | 2540000 | 180 | 29.71778 | 822.4597 | 25.66431 | 27.67568
mp-4541-Cu1Na1O2 | MatHub3d-14014-Cu1Na1O2 | 0.0803441 |  | 3.5 | -0.982 | 104.946168 | 1510000 | -180 | 18.24776 | 491.7331 | -24.002528 | 0.961 | 104.946168 | 869772.21 | 179.6024 | 7.202536 | 280.56262 | 26.94759 | 38.95331
mp-4584-B2O6Tl6 | MatHub3d-4841-B2O6Tl6 | 0.0298723 |  | 0.884261 | -7.68 | 59.064008 | 16167.578 | -180.25994 | 0.230544 | 5.253436 | -2.67519 | -8.075 | 59.064008 | 19325.843 | 179.7621 | 0.163966 | 6.245032 | 22.78713 | 38.08736
mp-4630-Li4O6Ru2 | MatHub3d-24252-Li4O6Ru2 | 0.0112546 | 0.0112843 | 15.7 | -6.002 0.831 | 166.212536 | 565000 | -180 | 3.388187 | 183.6892 | -0.008257 | -2.951 | 166.212536 | 1099.3333 | 180.00067 | 0.281431 | 0.356187 | 54.2146 | 1.265628
mp-4666-Cd2P4Si2 | MatHub3d-10147-Cd2P4Si2 | 0.256194 |  | 0.616882 | -3.925 | 74.965152 | 45676.039 | -179.81309 | 0.766512 | 14.768318 | -6.275879 | -5.711 | 74.965152 | 55478.294 | 179.88118 | 0.561324 | 17.951245 | 19.26691 | 31.98018
mp-4701-Cu1F6Sn1 | MatHub3d-13827-Cu1F6Sn1 | 0.00383832 | 0.0038389 | 86.196351 | -18.731 | 94.60203 | 43996.713 | -179.85467 | 0.483458 | 14.231926 | -99.9975 | -10.594 | 94.60203 | 11838.81 | 189.61836 | 0.145949 | 4.256659 | 29.43777 | 29.16539
mp-4730-Ga2Hg1Se4 | MatHub3d-18837-Ga2Hg1Se4 | 0.00442163 |  | 0.062938 | -4.128 | 51.033642 | 82687.125 | -180.26312 | 0.888607 | 26.869008 | -9.318964 | -1.419 | 51.033642 | 383763.48 | 180.01454 | 3.744856 | 124.35946 | 30.23722 | 33.20808
mp-4731-F6K2U1 | MatHub3d-17109-F6K2U1 | 0.0134174 | 0.0135103 | 16.942827 | -1.673 | 80.514635 | 9881.8561 | -129.08157 | 0.130009 | 1.64652 | -88.6 | -0.960 6.430 | 80.514635 | 25700 | 116 | 0.2025096 | 3.476107 | 12.66466 | 17.16515
mp-4763-P4Si2Zn2 | MatHub3d-28575-P4Si2Zn2 | 0.316012 |  | 1.226126 | -3.836 | 85.390237 | 144994.74 | -180.25777 | 1.686806 | 47.112941 | -3.310401 | -5.887 | 85.390237 | 67361.951 | 180.13413 | 0.832901 | 21.85781 | 27.93027 | 26.24299
mp-4804-Li8O10Te2 | MatHub3d-84731-Li8O10Te2 | 0.000122274 |  | 0.765213 | -5.527 | 130.603282 | 62294.891 | -179.87511 | 0.660443 | 20.155547 | -29.269203 | 3.597 | 130.603282 | 52012.937 | 179.80666 | 0.315439 | 16.816008 | 30.51822 | 53.30986
mp-4809-Ga2Hg1S4 | MatHub3d-18835-Ga2Hg1S4 | 0.00735754 |  | 0.10506 | -4.928 | 62.393084 | 74021.155 | -179.79115 | 0.755807 | 23.927233 | -16.002818 | -1.417 | 62.393084 | 447941.61 | 179.5043 | 3.27038 | 144.33482 | 31.65786 | 44.13396
mp-4820-O8Si2Zr2 | MatHub3d-28189-O8Si2Zr2 | 0.00304256 |  | 19.6 | 1.295 | 224.480611 | 1140000 | -180 | 8.320454 | 366.794 | -10.673708 | 6.433 | 224.480611 | 36162.564 | 179.83125 | 0.472768 | 11.694713 | 44.08341 | 24.73668
mp-4829-F6Na2Th1 | MatHub3d-17240-F6Na2Th1 | 0.0179316 |  | 22.6 | -0.036 | 94.253627 | 925000000 | -180 | 1428.353 | 300566.2 | -44.185409 | 6.611 | 94.253627 | 5721.9565 | 179.76923 | 0.045522 | 1.849163 | 210.4285 | 40.6213
mp-4887-Ba2Ce2N4 | MatHub3d-5654-Ba2Ce2N4 | 0.0433359 |  | 1.250018 | 4.009 | 114.506356 | 87422.939 | -179.96965 | 0.939699 | 28.31548 | -6.187754 | 1.781 | 114.506356 | 327071.28 | 180.35389 | 4.391021 | 106.3882 | 30.1325 | 24.22858
mp-4891-Al4Ho4O12 | MatHub3d-2282-Al4Ho4O12 | 0.071979 |  | 4.799735 | -7.359 | 204.508163 | 15646.849 | -179.88028 | 0.208887 | 5.062837 | -23.5 | 0.864 | 204.508163 | 1390000 | 180 | 13.75066 | 450.6344 | 24.2372 | 32.77184
mp-4899-Ag2Ga2Te4 | MatHub3d-704-Ag2Ga2Te4 | 0.000767518 |  | 0.032582 | -5.46 | 39.158018 | 10225.4 | -180.42878 | 0.116938 | 3.328832 | -2.844683 | -1.837 | 39.158018 | 155691.11 | 180.37809 | 1.936497 | 50.65606 | 28.46664 | 26.1586
mp-4964-Pt1Sb1Y1 | MatHub3d-29154-Pt1Sb1Y1 | 0.000995215 |  | 3.124979 | -2.979 | 98.141453 | 235261.36 | -179.67408 | 2.70708 | 75.948892 | -0.764247 | 4.378 | 98.141453 | 54162.775 | 180.11332 | 0.770725 | 17.570842 | 28.05565 | 22.79781
mp-4979-Al2Cu2S4 | MatHub3d-1790-Al2Cu2S4 | 0.246272 |  | 0.127733 | -10.629 | 79.685087 | 9932.8463 | -180.00868 | 0.112079 | 3.218552 | -10.168195 | -4.662 | 79.685087 | 32569.406 | 180.31642 | 0.3924 | 10.58962 | 28.71682 | 26.9868
mp-5046-Be1O4S1 | MatHub3d-6471-Be1O4S1 | 0.0401387 |  | 0.548679 | -16.818 | 150.113643 | 21480.082 | -179.64276 | 0.2289 | 6.931949 | -56.031709 | -7.888 | 150.113643 | 8879.0251 | 180.05124 | 0.050435 | 2.878442 | 30.28374 | 57.07231
mp-504768-Cu4N12 | MatHub3d-14928-Cu4N12 | 0.0159476 |  | 0.814897 | -8.529 | 120.842806 | 8885.7314 | -179.6667 | 0.1256 | 2.868325 | -4.234207 | -9.503 | 120.842806 | 6202.02 | 179.80535 | 0.07368 | 2.005111 | 22.83698 | 27.21378
mp-504769-N4O10 | MatHub3d-26007-N4O10 | 0.00254805 |  | 32.214609 | -14.074 | 127.150981 | 1760.0199 | -179.84386 | 0.007878 | 0.569258 | -14.098207 | -9.595 | 127.150981 | 6875.8106 | 179.57616 | 0.032416 | 2.217284 | 72.2592 | 68.40091
mp-504864-Cu1O8W2Y1 | MatHub3d-14081-Cu1O8W2Y1 | 6.91461e-05 |  | 11.13088 | 2.05 | 191.144201 | 197656.42 | -180.2131 | 1.245608 | 64.192406 | -6.270224 | 4.219 | 191.144201 | 28890.713 | 180.45236 | 0.173819 | 9.407698 | 51.535 | 54.12353
mp-504878-Bi2O8V2 | MatHub3d-7149-Bi2O8V2 | 6.8037e-05 |  | 8.03 | -0.35 | 166.050189 | 8700000 | -180 | 66.89368 | 2827.502 | -8.6 | 0.456 | 166.050189 | 8610000 | 180 | 58.52924 | 2776.322 | 42.2686 | 47.43479
mp-5048-Ga2Li2Te4 | MatHub3d-18875-Ga2Li2Te4 | 2.14226e-05 |  | 6.125771 | -3.158 | 34.237865 | 112909.79 | -179.83608 | 1.018241 | 36.51617 | -3.972287 | 1.305 | 34.237865 | 272009.22 | 179.63212 | 3.233361 | 87.771112 | 35.86201 | 27.14547
mp-504910-Br4O12Sr2 | MatHub3d-7713-Br4O12Sr2 | 0.000369248 |  | 16.7 | -0.304 | 86.347988 | 6210000 | -181 | 21.56048 | 2024.116 | -24.876532 | 4.422 | 86.347988 | 4225.9173 | 180.41812 | 0.027062 | 1.375566 | 93.88084 | 50.83017
mp-504997-Cu1Nd1O8W2 | MatHub3d-14021-Cu1Nd1O8W2 | 0.00023085 |  | 9.913603 | 1.945 | 181.733632 | 220582.19 | -179.54687 | 1.325506 | 71.109251 | -6.415324 | 4.165 | 181.733632 | 26559.342 | 180.14224 | 0.146812 | 8.618833 | 53.64687 | 58.7066
mp-505067-As2Co2O7 | MatHub3d-2895-As2Co2O7 | 0.0975226 | 0.0975382 | 0.12502 | -33.895 | 155.789212 | 21434.444 | -180.20293 | 0.227685 | 6.960427 | -12.167773 | -20.325 | 155.789212 | 5772.8284 | 179.89658 | 0.047402 | 1.868248 | 30.57042 | 39.41285
mp-505085-Cu4F12Na4 | MatHub3d-14811-Cu4F12Na4 | 0.0381112 | 0.0384514 | 3.65 | -16.411 | 78.520467 | 3670 | -180 | 0.04277144 | 1.186069 | -9.364541 | -15.053 | 78.520467 | 5259.3148 | 180.11915 | 0.046328 | 1.706275 | 27.7304 | 36.83032
mp-505166-Cu1Er1O8W2 | MatHub3d-13795-Cu1Er1O8W2 | 0.0039794 |  | 12.8 | 0.592 | 194.526202 | 2490000 | -180 | 15.05625 | 802.4091 | -6.28332 | 2.778 | 194.526202 | 67727.719 | 180.34648 | 0.414272 | 22.028341 | 53.29409 | 53.17362
mp-505297-Nb1Ru1Sb1 | MatHub3d-26526-Nb1Ru1Sb1 | 0.00026793 |  | 0.838954 | 2.642 | 168.957571 | 98534.824 | -180.25382 | 1.158451 | 32.015384 | -6.403517 | 2.093 | 168.957571 | 258137.14 | 180.03578 | 3.099074 | 83.669689 | 27.63637 | 26.99829
mp-5052-Cd4O12Ti4 | MatHub3d-10260-Cd4O12Ti4 | 0.000540011 |  | 4.16 | 0.199 | 186.560318 | 25400000 | -180 | 360.7593 | 8208.273 | -27.2932 | 4.309 | 186.560318 | 53589.646 | 179.91684 | 0.639515 | 17.347005 | 22.75277 | 27.12525
mp-505313-Ba1Co1Gd2O5 | MatHub3d-5256-Ba1Co1Gd2O5 | 0.0381403 | 0.0384268 | 0.750921 | 3.018 2.988 | 132.62852 | 121041.22 | -180.11188 | 1.329707 | 39.266123 | -2.145989 | -1.846 | 132.62852 | 307711.45 | 179.585 | 2.383261 | 99.239314 | 29.52991 | 41.64014
mp-505381-H8Li3N4Na1 | MatHub3d-20581-H8Li3N4Na1 | 0.00203146 |  | 0.483 | 0.688 | 65.751129 | 4850000 | -180 | 53.96519 | 1575.234 | -36.558366 | 3.397 | 65.751129 | 70438.059 | 180.10878 | 0.465535 | 22.849524 | 29.18982 | 49.08229
mp-505562-Cr2Cu2O4 | MatHub3d-12984-Cr2Cu2O4 | 0.0354566 | 0.0354611 | 2.56 | -4.283 | 158.985424 | 302000 | -180 | 3.178864 | 97.4767 | -17.2 | 0.589 0.754 | 158.985424 | 1210000 | 180 | 11.01792 | 392.0271 | 30.664 | 35.58086
mp-505740-Eu4Ge2Se8 | MatHub3d-16029-Eu4Ge2Se8 | 1.09754e-05 |  | 4.317306 | -3.676 | 50.879755 | 173825.42 | -179.81157 | 1.533415 | 56.201588 | -1.08246 | -0.892 | 50.879755 | 513886.03 | 179.65279 | 4.878953 | 165.85737 | 36.65126 | 33.99446
mp-5077-Li2Na1Sb1 | MatHub3d-23747-Li2Na1Sb1 | 0.000706675 |  | 0.6 | 0.665 | 28.998683 | 2610000 | -180 | 29.75856 | 849.7805 | -1.999884 | 1.124 | 28.998683 | 536063.12 | 179.66202 | 5.765792 | 173.03283 | 28.55583 | 30.01024
mp-5078-F8Sr2Zn2 | MatHub3d-17565-F8Sr2Zn2 | 0.00497552 |  | 0.467 | -0.619 | 73.871517 | 10900000 | -180 | 123.9035 | 3544.665 | -39.043779 | 3.756 | 73.871517 | 6095.2109 | 180.10451 | 0.051126 | 1.977142 | 28.60827 | 38.67195
mp-510062-Cd2Cs2Se6Sm2 | MatHub3d-9977-Cd2Cs2Se6Sm2 | 0.00108672 |  | 0.197133 | 1.096 | 39.207647 | 188409.02 | -180.13439 | 2.34268 | 61.135708 | -6.314792 | 3.326 | 39.207647 | 42951.462 | 180.12277 | 0.440045 | 13.935264 | 26.09648 | 31.66782
mp-510076-Au5O2Rb7 | MatHub3d-4249-Au5O2Rb7 | 0.00323176 |  | 0.498823 | 1.625 | 18.770614 | 109192.72 | -180.13143 | 1.512233 | 35.430125 | -85.98455 | 0.78 | 18.770614 | 102648.48 | 179.65689 | 2.004094 | 33.131439 | 23.42901 | 16.53188
mp-510456-Mo2O8Zr1 | MatHub3d-25610-Mo2O8Zr1 | 1.19474e-05 |  | 2.73 | -0.24 | 140.73708 | 15100000 | -180 | 154.9922 | 4893.577 | -28.712571 | 3.9 | 140.73708 | 34328.957 | 180.44891 | 0.324812 | 11.178129 | 31.57305 | 34.41415
mp-510460-Cs2La2Te6Zn2 | MatHub3d-13662-Cs2La2Te6Zn2 | 0.00207338 |  | 0.628625 | 2.682 | 30.510984 | 30744.656 | -179.98511 | 0.318642 | 9.95962 | -4.10435 | 2.986 | 30.510984 | 59791.482 | 179.89379 | 0.568333 | 19.349584 | 31.25646 | 34.04621
mp-510589-Cu1Mn1O2 | MatHub3d-13992-Cu1Mn1O2 | 0.0061973 | 0.00619854 | 5.25 | -7.139 | 133.051843 | 83500 | -180 | 1.012332 | 26.94852 | -6.15002 | -4.161 | 133.051843 | 159995.21 | 179.66817 | 1.721428 | 51.647499 | 26.62024 | 30.00271
mp-510733-Cu2O8V2 | MatHub3d-14582-Cu2O8V2 | 0.00433726 |  | 11.6 | 0.351 | 166.797527 | 18900000 | -180 | 164.235 | 6139.516 | -23.046641 | 2.033 | 166.797527 | 459647.85 | 55.993993 | 11.330187 | 14.411465 | 37.38251 | 1.271953
mp-510748-O10V4 | MatHub3d-27453-O10V4 | 0.00222858 |  | 12.4 | 0.319 | 133.404034 | 2240000 | -180 | 18.16576 | 721.5567 | -24.733152 | 3.477 | 133.404034 | 53974.969 | 180.45547 | 0.370529 | 17.576504 | 39.7207 | 47.43624
mp-510764-Ni1O8W2 | MatHub3d-26895-Ni1O8W2 | 0.142611 | 0.142667 | 8.278031 | -13.389 | 188.349012 | 26895.624 | -179.93116 | 0.183002 | 8.707517 | -0.780972 | -11.56 | 188.349012 | 2176.1302 | 180.00445 | 0.146424 | 0.705101 | 47.58154 | 4.815474
mp-5132-O8P2Y2 | MatHub3d-28094-O8P2Y2 | 0.0038025 |  | 13.113253 | 2.203 | 184.500957 | 489987.52 | -179.8833 | 4.892441 | 158.55016 | -20.604541 | 6.523 | 184.500957 | 39599.696 | 180.35054 | 0.471067 | 12.880322 | 32.40717 | 27.34287
mp-5146-O8Rh4Zn2 | MatHub3d-28156-O8Rh4Zn2 | 0.0240845 |  | 3.220042 | -4.075 | 199.650342 | 192464.47 | -180.00314 | 2.006505 | 62.360668 | -18.965608 | -2.328 | 199.650342 | 241812.62 | 179.8239 | 1.755839 | 78.194065 | 31.07925 | 44.53373
mp-5213-Cd2P4Sn2 | MatHub3d-10149-Cd2P4Sn2 | 0.000630748 |  | 0.02258 | -6.393 | 58.770962 | 15316.598 | -180.32849 | 0.220686 | 4.980707 | -2.593065 | -1.145 | 58.770962 | 913809.19 | 180.26959 | 11.224952 | 296.96172 | 22.5692 | 26.4555
mp-540284-Cu1O4P1 | MatHub3d-14057-Cu1O4P1 | 0.0875505 |  | 7.703779 | -8.326 | 139.62515 | 2625.0672 | -180.05365 | 0.160424 | 0.851029 | -11.783041 | -7.122 | 139.62515 | 14258.34 | 179.75524 | 0.185832 | 4.607147 | 5.304873 | 24.792
mp-540570-Mg2O6V2 | MatHub3d-24812-Mg2O6V2 | 0.00285016 | 0.00286804 | 9.565227 | -1.038 0.765 | 131.190279 | 342555.74 | -180.01191 | 2.616694 | 111.00274 | -14.9 | -0.341 3.984 | 131.190279 | 12800000 | 180 | 74.26019 | 4111.176 | 42.42099 | 55.36178
mp-540574-Cs2Hg3I8 | MatHub3d-13641-Cs2Hg3I8 | 0.00011526 |  | 0.445655 | -1.45 | 15.348838 | 93022.265 | -180.13455 | 1.009496 | 30.184288 | -5.009309 | 0.575 | 15.348838 | 99494.649 | 179.59726 | 0.578921 | 32.092174 | 29.90035 | 55.43446
mp-540693-Co2La4O8 | MatHub3d-11997-Co2La4O8 | 0.0257715 | 0.025918 | 1.589763 | 2.883 2.875 | 139.727841 | 198031.77 | -180.27947 | 2.057831 | 64.361689 | -0.855 | -0.339 0.970 | 139.727841 | 16600000 | 180 | 155.7422 | 5387.402 | 31.27647 | 34.59179
mp-540789-I4Pb2 | MatHub3d-21658-I4Pb2 | 0.00607406 |  | 0.580929 | 0.887 | 18.917739 | 497893.05 | -180.10196 | 2.846602 | 161.50015 | -14.2 | 0.229 | 18.917739 | 3440000 | 180 | 22.01 | 1109.671 | 56.73436 | 50.41667
mp-540934-C4Co1Hg1N4S4 | MatHub3d-8656-C4Co1Hg1N4S4 | 0.0179173 | 0.0179702 | 4.346184 | -15.047 | 71.054701 | 3977.5029 | -180.48577 | 0.014006 | 1.295676 | -21.735796 | -9.981 | 71.054701 | 4904.4408 | 180.48071 | 0.028753 | 1.597538 | 92.50864 | 55.56074
mp-541022-Cr4Mn2O8 | MatHub3d-13385-Cr4Mn2O8 | 8.46888e-05 | 8.50389e-05 | 2.596509 | -2.566 2.479 | 171.78578 | 120117.32 | -179.92742 | 1.21803 | 38.886635 | -13.6 | -0.841 3.265 | 171.78578 | 1020000 | 180 | 4.439018 | 332.7307 | 31.92584 | 74.95592
mp-541044-Cs2O4Y2 | MatHub3d-13687-Cs2O4Y2 | 0.0215923 |  | 1.474942 | 5.21 | 87.730589 | 111687.52 | -179.6769 | 1.267756 | 36.056962 | -23.785047 | 5.133 | 87.730589 | 21838.6 | 180.00098 | 0.231688 | 7.075783 | 28.44156 | 30.54014
mp-541600-La1O7Rb1Ta2 | MatHub3d-23034-La1O7Rb1Ta2 | 0.0296621 |  | 0.583756 | 2.217 | 154.076176 | 583459.54 | -179.7307 | 6.501364 | 188.47567 | -18.769242 | 4.741 | 154.076176 | 69797.258 | 180.35234 | 0.618813 | 22.70293 | 28.99017 | 36.68787
mp-541907-Fe6O8 | MatHub3d-18550-Fe6O8 | 0.262104 | 0.26237 | 2.7 | -17.126 | 166.218713 | 9630 | -180 | 0.09705881 | 3.126733 | -4.393725 | -16.764 | 166.218713 | 3695.2896 | 179.51883 | 0.035206 | 1.190881 | 32.21483 | 33.82608
mp-541913-C4Fe1Hg1N4S4 | MatHub3d-8691-C4Fe1Hg1N4S4 | 0.0156881 | 0.0157262 | 2.065415 | -14.918 | 70.171618 | 5264.6586 | -180.29149 | 0.030666 | 1.711278 | -3.746993 | -11.41 | 70.171618 | 567.84493 | 179.68504 | 0.000972 | 0.183338 | 55.80376 | 188.6193
mp-541931-C4Cd1N4S4Zn1 | MatHub3d-8636-C4Cd1N4S4Zn1 | 0.0194386 |  | 3.50332 | -8.132 | 73.431942 | 3248.1536 | -179.72505 | 0.01155 | 1.049189 | -21.709072 | -4.385 | 73.431942 | 6026.0909 | 180.32346 | 0.022786 | 1.959477 | 90.83887 | 85.99478
mp-542201-Ba3Nb2O8 | MatHub3d-6235-Ba3Nb2O8 | 2.61211e-05 |  | 0.333909 | 1.28 | 112.628348 | 394719.11 | -180.07654 | 4.13556 | 127.99778 | -26.855338 | 5.462 | 112.628348 | 16337.164 | 180.13806 | 0.105984 | 5.301364 | 30.95053 | 50.02042
mp-542621-Se10Ta5 | MatHub3d-30123-Se10Ta5 | 0.000647205 | 0.000648849 | 10.413204 | 1.400 1.725 | 56.540421 | 283040.82 | -180.03588 | 0.220004 | 91.741785 | -45.90246 | 1.603 1.559 | 56.540421 | 132266.69 | 129.89666 | 1.334202 | 22.317549 | 417.0005 | 16.72726
mp-542942-C4Cd1N4Se4Zn1 | MatHub3d-8639-C4Cd1N4Se4Zn1 | 0.0205068 |  | 2.044707 | -7.932 | 68.624456 | 4641.4096 | -180.14924 | 0.027543 | 1.506311 | -15.797232 | -4.721 | 68.624456 | 6154.4954 | 180.49877 | 0.030959 | 2.005123 | 54.68943 | 64.76705
mp-542943-C4Cd1Hg1N4Se4 | MatHub3d-8634-C4Cd1Hg1N4Se4 | 0.00979201 |  | 2.449769 | -7.634 | 62.778925 | 9444.3705 | -179.82291 | 0.052996 | 3.053958 | -17.0242 | -4.767 | 62.778925 | 5208.1352 | 179.72658 | 0.022169 | 1.682313 | 57.6262 | 75.88583
mp-543085-La4Ni1O8 | MatHub3d-23258-La4Ni1O8 | 0.0111854 |  | 8.997676 | 2.324 | 148.344454 | 138445.75 | -179.67093 | 0.80181 | 44.692559 | -16.052665 | 3.538 | 148.344454 | 44062.385 | 179.95939 | 0.469592 | 14.269771 | 55.73959 | 30.38759
mp-545346-As2Ga1Li1O7 | MatHub3d-2993-As2Ga1Li1O7 | 8.15043e-06 | 8.16887e-06 | 0.27323 | -13.861 | 158.904287 | 210625.08 | -179.56981 | 2.237936 | 67.916725 | -18.059261 | 3.252 3.249 | 158.904287 | 51023.323 | 180.36879 | 0.325512 | 16.599367 | 30.34793 | 50.99464
mp-545387-C1K4O4 | MatHub3d-8039-C1K4O4 | 0.0126 |  | 0.391351 | -3.644 | 60.912681 | 173893.24 | -179.58757 | 1.858673 | 56.08352 | -31.362024 | 1.843 | 60.912681 | 18236.963 | 180.21421 | 0.026415 | 5.922848 | 30.17396 | 224.2229
mp-545479-B4C1Cl6O1 | MatHub3d-4949-B4C1Cl6O1 | 2.77563e-05 |  | 14.607977 | -7.514 | 46.571482 | 1907.1472 | -179.79124 | 0.003401 | 0.616483 | -12.021611 | -5.842 | 46.571482 | 1756.3719 | 180.55267 | 0.001733 | 0.572564 | 181.2652 | 330.3889
mp-545548-Ba1Hf1O8P2 | MatHub3d-5364-Ba1Hf1O8P2 | 0.000699683 |  | 2.634883 | 1.08 | 147.698394 | 655554.72 | -180.39052 | 6.112005 | 213.32236 | -30.103054 | 5.279 | 147.698394 | 53788.023 | 179.68224 | 0.342793 | 17.365844 | 34.90219 | 50.65986
mp-545630-C1K4O4 | MatHub3d-8040-C1K4O4 | 0.0130757 |  | 0.392376 | -3.574 | 60.845954 | 181714.77 | -179.77061 | 1.942487 | 58.725621 | -27.136986 | 1.737 | 60.845954 | 20812.773 | 180.50725 | 0.048757 | 6.781398 | 30.23218 | 139.0856
mp-545643-Ba2C2O6 | MatHub3d-5602-Ba2C2O6 | 0.0209516 |  | 2.105546 | 2.393 | 113.733056 | 203996.42 | -180.40806 | 2.124304 | 66.394857 | -9.010879 | 3.497 | 113.733056 | 46724.671 | 179.86735 | 0.453461 | 15.116489 | 31.25488 | 33.33581
mp-545712-Li1O3U1 | MatHub3d-23483-Li1O3U1 | 2.96546e-05 | 2.96576e-05 | 18.560804 | -6.823 | 134.775251 | 14701.087 | -180.03302 | 0.130061 | 4.7649 | -17.991689 | -6.849 | 134.775251 | 3410.8392 | 180.00471 | 0.023964 | 1.10517 | 36.63589 | 46.11793
mp-545820-O4Sn4 | MatHub3d-27851-O4Sn4 | 0.0423662 |  | 0.506 | -1.42 | 85.699881 | 1750000 | -180 | 22.47523 | 566.42 | -5.860248 | -5.115 | 85.699881 | 303039.9 | 97.63086 | 6.148259 | 28.885112 | 25.20197 | 4.698096
mp-546125-As2O8Sc2 | MatHub3d-3134-As2O8Sc2 | 0.000988401 |  | 0.409552 | -2.472 | 173.484022 | 473318.19 | -180.07857 | 5.341033 | 153.489 | -17.164933 | 6.927 | 173.484022 | 21097.907 | 180.19892 | 0.238666 | 6.850839 | 28.7377 | 28.70471
mp-546142-Na2O4U1 | MatHub3d-26301-Na2O4U1 | 0.0312617 |  | 15.400627 | -0.422 | 106.402707 | 437165.61 | -180.28969 | 2.516116 | 142.09794 | -10 | 0.483 | 106.402707 | 1200000 | 180 | 6.989701 | 386.297 | 56.47511 | 55.2666
mp-546190-Ag4O6 | MatHub3d-1095-Ag4O6 | 0.131384 |  | 4.135512 | -8.034 | 121.570157 | 12893.123 | -180.29275 | 0.148631 | 4.190971 | -41.684308 | -5.547 | 121.570157 | 17316.274 | 180.11448 | 0.105133 | 5.617612 | 28.19715 | 53.43338
mp-546285-I6Nb2O2 | MatHub3d-21688-I6Nb2O2 | 0.00128039 |  | 7.332972 | 2.119 | 50.249127 | 51674.797 | -180.47646 | 0.326356 | 16.831386 | -0.080556 | 2.084 | 50.249127 | 6266.7888 | 179.93724 | 0.05595 | 2.029024 | 51.5737 | 36.26495
mp-546679-Al1N1Nd2O3 | MatHub3d-1489-Al1N1Nd2O3 | 0.0259949 |  | 0.271171 | 4.916 | 175.481639 | 286883.44 | -180.00198 | 3.297957 | 92.95228 | -6.194262 | 4.233 | 175.481639 | 200583.99 | 180.17417 | 2.351883 | 65.115045 | 28.18481 | 27.68635
mp-5468-Al1F6Na3 | MatHub3d-1360-Al1F6Na3 | 0.0107749 |  | 0.530985 | -6.677 | 68.014175 | 71816.496 | -179.58146 | 0.830413 | 23.160462 | -34.73127 | -2.584 | 68.014175 | 45378.996 | 180.11676 | 0.306584 | 14.721875 | 27.89029 | 48.01906
mp-547017-Al1As2Li1O7 | MatHub3d-1204-Al1As2Li1O7 | 1.00146e-05 | 1.00149e-05 | 0.346618 | -14.015 | 166.665271 | 138568.19 | -179.67892 | 1.444716 | 44.736064 | -19.107576 | 3.109 3.072 | 166.665271 | 78385.179 | 179.97111 | 0.414341 | 25.388645 | 30.9653 | 61.27476
mp-547029-F1Na3O4S1 | MatHub3d-16157-F1Na3O4S1 | 0.0354346 |  | 0.589921 | -10.732 | 51.178131 | 17508.886 | -179.96958 | 0.201066 | 5.670962 | -37.129575 | -6.98 | 51.178131 | 634.93231 | 180.56493 | 0.000341 | 0.207011 | 28.20448 | 607.0704
mp-5470-Ag2P2S6 | MatHub3d-853-Ag2P2S6 | 0.0123299 | 0.0123311 | 2.24867 | -19.026 | 56.773494 | 9474.8972 | -180.30279 | 0.091801 | 3.080204 | -10.117409 | -15.804 | 56.773494 | 11983.171 | 180.11981 | 0.081578 | 3.887718 | 33.55305 | 47.65645
mp-548609-Cu1O6S2Tl2 | MatHub3d-14068-Cu1O6S2Tl2 | 0.0408777 | 0.0409612 | 59.731401 | -22.412 | 84.135676 | 9247.5952 | -179.90144 | 0.11806 | 2.992941 | -5.021442 | -22.099 | 84.135676 | 4998.1659 | 180.45134 | 0.039033 | 1.627537 | 25.35102 | 41.69644
mp-5488-In2Li2O4 | MatHub3d-21972-In2Li2O4 | 0.00101919 |  | 0.18139 | -5.109 | 137.659045 | 529335.61 | -179.78759 | 5.98274 | 171.1002 | -41.6 | 0.53 | 137.659045 | 7320000 | 180 | 70.41704 | 2370.666 | 28.59897 | 33.66608
mp-549207-C1Li4O4 | MatHub3d-8063-C1Li4O4 | 0.00169367 |  | 0.72713 | -2.165 | 103.83792 | 264059.15 | -180.26258 | 2.784652 | 85.804958 | -25.897396 | 2.424 | 103.83792 | 129374.98 | 179.49617 | 0.646772 | 41.683162 | 30.81353 | 64.448
mp-549308-B1Ge1Li1O4 | MatHub3d-4372-B1Ge1Li1O4 | 0.000164355 |  | 0.454681 | -4.878 | 158.665539 | 298486.19 | -180.0998 | 3.272089 | 96.81679 | -4.431101 | 1.877 | 158.665539 | 266914.45 | 180.47917 | 2.364637 | 86.941325 | 29.58868 | 36.7673
mp-549565-C1Li4O4 | MatHub3d-8064-C1Li4O4 | 0.00020895 |  | 2.944263 | 1.497 | 107.79504 | 720856.61 | -179.83344 | 8.844166 | 233.12549 | -46.186248 | 1.799 | 107.79504 | 139075.78 | 180.13134 | 0.851165 | 45.126335 | 26.35924 | 53.01714
mp-549697-Ge1I1O6Rb1 | MatHub3d-19450-Ge1I1O6Rb1 | 0.00196923 |  | 0.719355 | -5.838 | 104.137738 | 65052.929 | -179.8857 | 0.724559 | 21.050389 | -30.592733 | 2.461 | 104.137738 | 23720.836 | 180.55695 | 0.115708 | 7.733185 | 29.05269 | 66.83362
mp-550086-Cu1O6V2 | MatHub3d-14075-Cu1O6V2 | 0.00207341 | 0.00207775 | 14.4 | -0.604 0.410 | 168.095378 | 5830000 | -180 | 12.59674 | 1884.76 | -7.516246 | 1.689 2.719 | 168.095378 | 116961.47 | 179.50779 | 0.909345 | 37.688551 | 149.6228 | 41.44582
mp-550314-C1O4Rb4 | MatHub3d-8146-C1O4Rb4 | 0.0159483 |  | 0.326898 | -2.695 | 50.923266 | 370330.83 | -179.67941 | 3.978391 | 119.56016 | -26.180468 | 1.747 | 50.923266 | 40836.053 | 179.3633 | 0.061064 | 13.137446 | 30.05239 | 215.1422
mp-550433-Be2O4Zn2 | MatHub3d-6570-Be2O4Zn2 | 0.240687 |  | 0.274074 | -11.295 | 169.170358 | 120215.97 | -180.15439 | 1.360689 | 39.016818 | -15.819405 | -5.736 | 169.170358 | 40751.866 | 180.00411 | 0.452957 | 13.204208 | 28.67431 | 29.15113
mp-550498-C1Li4O4 | MatHub3d-8065-C1Li4O4 | 0.00717994 |  | 0.889327 | -1.525 | 107.951442 | 671282.9 | -179.54077 | 7.271644 | 216.3873 | -23.443495 | 1.935 | 107.951442 | 148779.76 | 179.73267 | 1.367194 | 48.061568 | 29.75769 | 35.15344
mp-550547-C1K4O4 | MatHub3d-8041-C1K4O4 | 0.00639399 |  | 0.696 | 0.69 | 53.197656 | 3250000 | -180 | 39.6456 | 1054.187 | -30.934565 | 1.563 | 53.197656 | 33993.718 | 179.80755 | 0.157601 | 10.990425 | 26.59026 | 69.73576
mp-550593-C1Li4O4 | MatHub3d-8066-C1Li4O4 | 5.36502e-05 |  | 0.643219 | -2.216 | 103.536611 | 494124.26 | -180.02143 | 5.281679 | 160.13438 | -10.807572 | 2.132 | 103.536611 | 78640.203 | 179.92223 | 0.904662 | 25.457415 | 30.31884 | 28.14025
mp-550751-Ba1Be1O4Si1 | MatHub3d-5210-Ba1Be1O4Si1 | 0.00622355 |  | 0.348 | -0.652 | 128.997633 | 5340000 | -180 | 56.13819 | 1738.128 | -13.746384 | 3.442 | 128.997633 | 115100.08 | 179.8251 | 0.983684 | 37.219988 | 30.9616 | 37.83734
mp-550925-As2Na1O7Sc1 | MatHub3d-3085-As2Na1O7Sc1 | 1.68403e-05 |  | 0.485 | -1.566 | 136.688788 | 1010000 | -180 | 11.05171 | 327.9511 | -21.869783 | 7.268 | 136.688788 | 7428.8601 | 180.25588 | 0.023165 | 2.413799 | 29.67424 | 104.2003
mp-551135-B2Ba1Cu1O5 | MatHub3d-4514-B2Ba1Cu1O5 | 0.0191318 | 0.0191629 | 81.1 | 0.224 0.869 | 121.35453 | 55400000 | -180 | 597.2198 | 17987.97 | -24.211063 | 2.024 2.896 | 121.35453 | 219945.13 | 181.00438 | 0.54012 | 72.059709 | 30.11951 | 133.4143
mp-551267-C1O4Rb4 | MatHub3d-8147-C1O4Rb4 | 0.00808115 |  | 0.819 | 0.437 | 43.048759 | 3450000 | -180 | 52.31792 | 1121.183 | -52.977508 | 1.702 | 43.048759 | 23279.717 | 69.71847 | 0.640827 | 1.131549 | 21.43019 | 1.765764
mp-551437-C1O4Rb4 | MatHub3d-8148-C1O4Rb4 | 0.0127222 |  | 0.49 | -0.788 | 47.682668 | 3200000 | -180 | 37.2033 | 1038.91 | -21.623091 | 1.722 | 47.682668 | 25221.882 | 180.43431 | 0.0628 | 8.211373 | 27.92521 | 130.7543
mp-551690-C1O4Rb4 | MatHub3d-8149-C1O4Rb4 | 0.01732 |  | 0.328959 | -2.639 | 50.93355 | 385013.86 | -179.96261 | 4.140847 | 124.69268 | -22.156345 | 1.67 | 50.93355 | 35450.682 | 180.61976 | 0.103467 | 11.565252 | 30.11284 | 111.7772
mp-551741-O7P2Zn2 | MatHub3d-28047-O7P2Zn2 | 0.0558056 |  | 0.320427 | -17.866 | 188.797637 | 48156.324 | -179.72021 | 0.537834 | 15.554181 | -17.023428 | -8.011 | 188.797637 | 15349.729 | 179.92022 | 0.124201 | 4.968905 | 28.92004 | 40.00696
mp-552169-Ag2Cl2O4 | MatHub3d-619-Ag2Cl2O4 | 0.00992129 |  | 0.691614 | -11.396 | 47.88648 | 9246.6401 | -179.83129 | 0.100003 | 2.990298 | -12.245667 | -10.486 | 47.88648 | 2985.5838 | 180.14098 | 0.023457 | 0.968845 | 29.90208 | 41.30302
mp-552191-Ba2Bi1O6Tb1 | MatHub3d-5569-Ba2Bi1O6Tb1 | 0.0106417 |  | 1.492196 | -3.957 | 113.221722 | 214131.41 | -179.62428 | 2.776232 | 69.089245 | -23.058078 | 3.766 | 113.221722 | 56919.225 | 180.25453 | 0.500197 | 18.494021 | 24.88598 | 36.97347
mp-552552-C1Na4O4 | MatHub3d-8112-C1Na4O4 | 0.00348758 |  | 0.391 | -0.573 | 75.94635 | 7690000 | -180 | 82.40823 | 2504.455 | -36.664056 | 0.986 | 75.94635 | 215805.78 | 180.21376 | 1.267991 | 70.087241 | 30.39084 | 55.27424
mp-552663-As2Li1O7Sc1 | MatHub3d-3049-As2Li1O7Sc1 | 1.68391e-05 |  | 0.557106 | -1.739 | 143.183039 | 919187.72 | -180.42007 | 9.852703 | 299.20848 | -16.793204 | 7.345 | 143.183039 | 6394.772 | 179.6949 | 0.046161 | 2.064888 | 30.36816 | 44.73231
mp-552787-Cl2Fe2O2 | MatHub3d-10884-Cl2Fe2O2 | 0.285851 | 0.286838 | 19.6 | -17.091 | 88.718252 | 6280 | -180 | 0.04199475 | 2.030509 | -15.574998 | -11.288 | 88.718252 | 16080.757 | 180.17568 | 0.149643 | 5.22034 | 48.3515 | 34.88529
mp-552941-C1Na4O4 | MatHub3d-8113-C1Na4O4 | 0.00229187 |  | 0.338049 | -4.051 | 80.447261 | 111209.38 | -180.21608 | 1.123611 | 36.118402 | -27.2294 | 0.92 | 80.447261 | 306046.86 | 179.63299 | 1.339752 | 98.755232 | 32.14493 | 73.71158
mp-553281-Ba2La1Nb1O6 | MatHub3d-5944-Ba2La1Nb1O6 | 1.73444e-06 |  | 7.057202 | 2.04 | 128.984676 | 757337.38 | -179.84534 | 7.339312 | 244.95582 | -27.457225 | 4.736 | 128.984676 | 42034.401 | 180.11097 | 0.510304 | 13.635944 | 33.37586 | 26.72122
mp-553308-Cs2Nd2O4 | MatHub3d-13674-Cs2Nd2O4 | 0.0331634 |  | 1.48432 | 4.854 | 81.144083 | 95400.273 | -179.60434 | 1.049687 | 30.773953 | -48.410029 | 4.992 | 81.144083 | 31904.095 | 180.27012 | 0.254158 | 10.367975 | 29.31727 | 40.79342
mp-553347-La2O3 | MatHub3d-23149-La2O3 | 0.102382 |  | 0.438046 | 5.151 | 90.931176 | 118176.71 | -179.93384 | 1.367434 | 38.26111 | -6.408358 | 2.771 | 90.931176 | 68998.035 | 179.76536 | 0.783277 | 22.297118 | 27.98022 | 28.46645
mp-553874-Ag5Ba2La1S6 | MatHub3d-1130-Ag5Ba2La1S6 | 0.00551164 |  | 1.414977 | 4.921 | 53.470979 | 70962.776 | -179.59565 | 0.742976 | 22.888758 | -4.346061 | 2.957 | 53.470979 | 27242.153 | 180.25333 | 0.31002 | 8.85132 | 30.80686 | 28.5508
mp-553961-Nb2O8Sc2 | MatHub3d-26581-Nb2O8Sc2 | 0.0036773 |  | 19.2 | 0.197 | 207.699856 | 19000000 | -180 | 152.4106 | 6161.179 | -26.548307 | 5.022 | 207.699856 | 52081.495 | 179.49608 | 0.419571 | 16.780055 | 40.42487 | 39.99336
mp-553988-Cs4F6Li2 | MatHub3d-13716-Cs4F6Li2 | 0.000706572 |  | 0.354727 | -1.706 | 27.092813 | 130245.67 | -180.16229 | 1.378747 | 42.275725 | -50.121308 | 2.384 | 27.092813 | 27265.782 | 180.48213 | 0.288868 | 8.881501 | 30.66242 | 30.74588
mp-554151-O8Si4 | MatHub3d-28221-O8Si4 | 0.13237 |  | 0.507383 | -10.232 | 144.960734 | 81013.261 | -180.28944 | 0.932049 | 26.332779 | -26.403379 | -4.765 | 144.960734 | 17960.287 | 180.11929 | 0.186185 | 5.826849 | 28.25257 | 31.29602
mp-554206-Al2As2Cs2O7 | MatHub3d-1655-Al2As2Cs2O7 | 0.00447999 |  | 2 | -0.723 | 80.40616 | 2570000 | -180 | 25.73625 | 831.7927 | -9.17 | -0.278 | 80.40616 | 6610000 | 180 | 25.97503 | 2148.073 | 32.31989 | 82.69761
mp-554238-Bi2Cl4Cu2S2 | MatHub3d-6959-Bi2Cl4Cu2S2 | 0.0054057 |  | 0.520746 | -1.238 | 57.995518 | 937525.24 | -180.00876 | 9.221653 | 303.78774 | -6.96 | 0.467 | 57.995518 | 2280000 | 180 | 17.90651 | 743.6713 | 32.94287 | 41.53078
mp-554410-Ba2La1O6Ru1 | MatHub3d-5949-Ba2La1O6Ru1 | 3.9232e-06 | 3.9232e-06 | 2.07 | -5.664 | 125.117399 | 11000000 | -180 | 119.7673 | 3586.328 | -17.945012 | -0.932 1.384 | 125.117399 | 491502.22 | 179.61207 | 3.61216 | 158.56106 | 29.94413 | 43.89647
mp-554442-Au2F8Li2 | MatHub3d-3842-Au2F8Li2 | 0.000780077 |  | 53.898693 | -4.049 | 82.480171 | 76150.347 | -180.08925 | 0.040514 | 24.697186 | -29.1 | 0.406 | 82.480171 | 1160000 | 180 | 3.289729 | 373.8886 | 609.5963 | 113.6533
mp-554517-F8Mn2Na2 | MatHub3d-17511-F8Mn2Na2 | 5.91871e-05 | 5.92911e-05 | 15.5 | -4.029 | 80.247026 | 11700 | -180 | 0.01658211 | 3.800697 | -7.14 | -1.361 3.358 | 80.247026 | 111000 | 180 | 0.6204438 | 35.92412 | 229.2047 | 57.90068
mp-554725-As2Ba1Co2O8 | MatHub3d-2793-As2Ba1Co2O8 | 0.00427665 | 0.00429682 | 0.198487 | -6.68 | 130.38646 | 391139.24 | -179.8668 | 4.308912 | 126.54162 | -7.778124 | 1.949 1.271 | 130.38646 | 120692.3 | 180.52655 | 0.639549 | 39.333424 | 29.36742 | 61.50181
mp-555056-Cl6N1S2Sb1 | MatHub3d-11266-Cl6N1S2Sb1 | 8.81661e-05 | 8.82605e-05 | 12.041577 | -21.649 | 43.357652 | 2934.9724 | -179.95314 | 0.025476 | 0.950436 | -14.800375 | -11.674 | 43.357652 | 4628.0638 | 179.82743 | 0.030735 | 1.496619 | 37.30711 | 48.69429
mp-555064-C4Cd2O8 | MatHub3d-8642-C4Cd2O8 | 0.0471509 |  | 19.539146 | -10.535 | 146.548239 | 13993.891 | -180.58049 | 0.087672 | 4.563312 | -9.917795 | -9.163 | 146.548239 | 11664.408 | 179.90596 | 0.086835 | 3.775321 | 52.04982 | 43.47695
mp-555077-F6I2Sn4 | MatHub3d-17060-F6I2Sn4 | 0.00534305 |  | 2.415902 | -7.286 | 45.970616 | 22939.147 | -180.10234 | 0.33274 | 7.440738 | -2.591646 | -8.538 | 45.970616 | 5788.8734 | 179.71196 | 0.091033 | 1.869597 | 22.36202 | 20.53757
mp-555173-C2O10U2 | MatHub3d-8516-C2O10U2 | 0.00183525 |  | 26.75109 | -2.141 | 154.787303 | 41715.996 | -180.30112 | 0.125232 | 13.561242 | -18.043427 | 1.171 | 154.787303 | 432821.49 | 180.56167 | 2.248733 | 141.11071 | 108.289 | 62.75121
mp-555474-Cl4O8Sr2 | MatHub3d-11149-Cl4O8Sr2 | 0.00281121 |  | 1.2 | -0.264 | 65.701494 | 7670000 | -180 | 87.75617 | 2475.306 | -16.506474 | 1.816 | 65.701494 | 118118.59 | 180.32513 | 0.719654 | 38.408801 | 28.20663 | 53.3712
mp-555569-Cr4S6 | MatHub3d-13423-Cr4S6 | 4.8342e-06 | 4.83858e-06 | 2.024337 | -1.192 2.594 | 87.82878 | 292160.35 | -129.58257 | 7.277908 | 49.058526 | -1.768902 | 0.824 -1.227 | 87.82878 | 585586.19 | 180.21634 | 7.553813 | 190.18626 | 6.740746 | 25.17752
mp-555731-Ge3O9Sr3 | MatHub3d-19844-Ge3O9Sr3 | 0.00542539 |  | 0.297 | -0.408 | 104.092692 | 43900000 | -180 | 485.9804 | 14261.42 | -9.285137 | 4.748 | 104.092692 | 21010.433 | 180.52646 | 0.186501 | 6.847259 | 29.34567 | 36.71433
mp-555850-F2Lu2S2 | MatHub3d-16544-F2Lu2S2 | 0.212572 |  | 2.253836 | 2.036 | 92.988006 | 533803.97 | -180.12862 | 6.138563 | 173.19973 | -2.11 | 0.954 | 92.988006 | 1100000 | 180 | 11.67759 | 355.8175 | 28.21503 | 30.47011
mp-556003-Ca2O6Ti2 | MatHub3d-9381-Ca2O6Ti2 | 0.00052594 |  | 6.962851 | 2.192 | 174.078905 | 419908.63 | -180.16827 | 4.703956 | 136.30488 | -18.916052 | 4.941 | 174.078905 | 66856.767 | 179.66858 | 0.849921 | 21.581899 | 28.97665 | 25.39283
mp-556139-Ba1O8P2Zr1 | MatHub3d-5510-Ba1O8P2Zr1 | 3.52938e-05 |  | 4.239543 | 1.551 | 143.433196 | 318733.82 | -180.41306 | 2.337401 | 103.74426 | -30.913527 | 6.439 | 143.433196 | 34646.677 | 180.0746 | 0.223541 | 11.23483 | 44.38445 | 50.25848
mp-556225-Ag4S2 | MatHub3d-1110-Ag4S2 | 0.121822 |  | 0.467182 | -8.343 | 50.570475 | 28133.889 | -179.54948 | 0.272046 | 9.069808 | -3.287742 | -5.986 | 50.570475 | 16023.32 | 180.49549 | 0.154007 | 5.220176 | 33.33924 | 33.89571
mp-556284-Al2F10Mn2 | MatHub3d-1812-Al2F10Mn2 | 0.000344475 | 0.000346194 | 0.236919 | -3.018 | 105.153223 | 562019.63 | -180.07613 | 6.437165 | 182.24842 | -11.5 | -1.134 4.939 | 105.153223 | 159000 | 180 | 1.119357 | 51.76395 | 28.31191 | 46.24436
mp-556288-Li4O6Re2 | MatHub3d-24249-Li4O6Re2 | 0.00237894 | 0.0023912 | 4.25 | -8.511 | 190.438494 | 3590000 | -180 | 36.6889 | 1161.28 | -11.2 | -4.164 1.841 | 190.438494 | 29500 | 180 | 0.3877361 | 9.538922 | 31.65208 | 24.60158
mp-556290-F8Mg2Sr2 | MatHub3d-17505-F8Mg2Sr2 | 0.011399 | 0.0114129 | 0.492 | -0.96 | 74.202551 | 16700000 | -180 | 188.2059 | 5381.434 | -45.464407 | 4.840 4.842 | 74.202551 | 12922.612 | 179.95143 | 0.09498 | 4.184667 | 28.59333 | 44.0584
mp-556319-O8Si4 | MatHub3d-28222-O8Si4 | 0.13898 |  | 0.461572 | -12.533 | 160.421848 | 63038.856 | -180.12533 | 0.718142 | 20.453041 | -12.357839 | -5.721 | 160.421848 | 19145.353 | 180.05842 | 0.113668 | 6.207122 | 28.4805 | 54.60747
mp-556376-O8Si4 | MatHub3d-28223-O8Si4 | 0.225423 |  | 0.465311 | -10.65 | 183.519127 | 77432.003 | -180.38432 | 0.84998 | 25.195216 | -21.057065 | -5.776 | 183.519127 | 15975.571 | 179.73694 | 0.065299 | 5.160967 | 29.64213 | 79.03593
mp-556553-O8Si4 | MatHub3d-28224-O8Si4 | 0.169415 |  | 0.439337 | -12.535 | 175.735847 | 74671.422 | -179.85465 | 0.853244 | 24.154484 | -14.985524 | -5.554 | 175.735847 | 63152.289 | 179.85491 | 0.440514 | 20.42837 | 28.309 | 46.37394
mp-556662-O8Si4 | MatHub3d-28225-O8Si4 | 0.157835 |  | 0.46544 | -12.507 | 159.81807 | 66343.1 | -179.7941 | 0.759593 | 21.446016 | -28.881617 | -5.222 | 159.81807 | 26851.405 | 180.15601 | 0.129259 | 8.714942 | 28.23356 | 67.42232
mp-556742-Ga4S4 | MatHub3d-19077-Ga4S4 | 0.0275783 |  | 4.54 | -1.171 | 57.327989 | 1560000 | -180 | 15.48053 | 504.6948 | -5.093067 | -1.541 | 57.327989 | 731491.53 | 179.99624 | 6.259399 | 236.99336 | 32.60191 | 37.862
mp-556812-O12Si6 | MatHub3d-27499-O12Si6 | 0.217036 |  | 0.38012 | -14.474 | 205.243917 | 62819.021 | -180.03803 | 0.692221 | 20.361965 | -11.798763 | -6.314 | 205.243917 | 39032.375 | 179.96179 | 0.489204 | 12.641122 | 29.41541 | 25.84019
mp-556834-Cl2F12O4Ru2 | MatHub3d-10866-Cl2F12O4Ru2 | 5.16803e-06 | 5.16828e-06 | 13.868578 | -6.933 | 86.341446 | 74056.796 | -180.54805 | 0.23822 | 24.140738 | -19.020735 | -1.600 1.836 | 86.341446 | 47627.244 | 180.18954 | 0.327969 | 15.463743 | 101.338 | 47.15001
mp-556839-Bi2C2Ca2F2O8 | MatHub3d-6919-Bi2C2Ca2F2O8 | 0.0129076 |  | 0.372 | 1.077 | 126.99667 | 1230000 | -180 | 10.81281 | 395.9212 | -6.748816 | 3.713 | 126.99667 | 232169.25 | 179.78933 | 1.713573 | 75.046863 | 36.61594 | 43.79554
mp-556859-Hg4O4 | MatHub3d-21179-Hg4O4 | 0.111224 |  | 2.298592 | -9.068 | 81.261509 | 73976.413 | -179.5992 | 0.747701 | 23.861736 | -0.001863 | -6.175 | 81.261509 | 4.43258 | 183.1474 | 0.001525 | 0.001487 | 31.91347 | 0.975082
mp-556888-F12K2Sb2 | MatHub3d-16318-F12K2Sb2 | 0.000418838 |  | 1.345214 | -6.782 | 74.745688 | 23093.247 | -179.90866 | 0.257227 | 7.47462 | -37.896981 | 2.818 | 74.745688 | 8216.0133 | 179.93737 | 0.048507 | 2.660136 | 29.05846 | 54.84025
mp-556941-F12Fe4Na4 | MatHub3d-16308-F12Fe4Na4 | 0.0269112 | 0.0271519 | 0.219033 | -16.367 | 72.492991 | 29093.031 | -180.20125 | 0.336699 | 9.447232 | -16.147885 | -15.312 | 72.492991 | 272.80804 | 180.22181 | 0.000853 | 0.088608 | 28.05839 | 103.8781
mp-557028-La1O11Sr2Ta3 | MatHub3d-23027-La1O11Sr2Ta3 | 0.0339541 |  | 3.54 | 1.154 | 171.393997 | 1450000 | -180 | 14.73621 | 470.44 | -11.915063 | 4.185 | 171.393997 | 67161.235 | 180.20063 | 0.602457 | 21.808777 | 31.92408 | 36.19972
mp-557122-Au1O8Rb1Se2 | MatHub3d-3654-Au1O8Rb1Se2 | 0.000800865 |  | 95.862768 | -1.986 | 91.857319 | 461897.6 | -180.00888 | 6.685793 | 149.66958 | -30.298884 | 2.645 | 91.857319 | 73406.831 | 180.16571 | 0.485813 | 23.827625 | 22.38621 | 49.04691
mp-557134-O8Si4 | MatHub3d-28226-O8Si4 | 0.11362 |  | 0.484983 | -12.298 | 147.924246 | 60131.446 | -179.74027 | 0.687275 | 19.426404 | -47.855978 | -5.377 | 147.924246 | 42364.6 | 179.44388 | 0.021384 | 13.641446 | 28.26584 | 637.9277
mp-557137-Co2K2O4 | MatHub3d-11984-Co2K2O4 | 0.00472506 | 0.0047385 | 10.2 | -3.59 | 85.560871 | 165000 | -180 | 0.9902907 | 53.69085 | -2.007739 | -1.441 0.949 | 85.560871 | 90147.179 | 179.76568 | 0.937031 | 29.131691 | 54.21726 | 31.08936
mp-557142-Li4S2 | MatHub3d-24282-Li4S2 | 0.00668396 |  | 0.726574 | 3.039 | 39.239603 | 76780.667 | -180.04122 | 0.828735 | 24.88833 | -4.390175 | 1.447 | 39.239603 | 221784.04 | 179.5411 | 2.512656 | 71.492101 | 30.03171 | 28.4528
mp-557158-Cr1F6Mo1 | MatHub3d-12752-Cr1F6Mo1 | 5.79317e-06 | 5.83274e-06 | 19.3 | -1.880 0.898 | 114.907023 | 76300 | -179 | 0.2884099 | 24.55053 | -9.31e-07 | -0.486 6.232 | 114.907023 | 1 | 841 | 0.00076172 | 0.007069483 | 85.12374 | 9.280947
mp-557183-K2Na2O4Zn2 | MatHub3d-22740-K2Na2O4Zn2 | 0.00662161 |  | 0.249672 | -2.602 | 64.570431 | 778199.31 | -179.67898 | 8.81543 | 251.23802 | -24.379257 | 0.948 | 64.570431 | 347493.05 | 179.81644 | 2.974246 | 112.35823 | 28.4998 | 37.77705
mp-557244-O8Si4 | MatHub3d-28227-O8Si4 | 0.253654 |  | 0.434253 | -13.572 | 172.285816 | 58686.796 | -179.9638 | 0.667968 | 19.006875 | -36.66136 | -5.292 | 172.285816 | 20685.073 | 179.75107 | 0.096363 | 6.68344 | 28.45477 | 69.35691
mp-557274-Cu4Ni1S7Si2 | MatHub3d-14944-Cu4Ni1S7Si2 | 0.103283 | 0.103308 | 2.770529 | -18.019 | 81.008144 | 4242.2245 | -179.97076 | 0.02185 | 1.374034 | -8.084486 | -12.493 | 81.008144 | 17250.303 | 180.0757 | 0.134381 | 5.5938 | 62.88485 | 41.62642
mp-557308-S10Zn10 | MatHub3d-29791-S10Zn10 | 0.274317 |  | 0.083255 | -10.527 | 69.759603 | 22672.111 | -180.12918 | 0.210698 | 7.356311 | -4.78136 | -5.238 | 69.759603 | 27808.93 | 179.73892 | 0.313133 | 8.983975 | 34.914 | 28.6906
mp-557322-Bi4Br2O9Te2 | MatHub3d-7223-Bi4Br2O9Te2 | 0.00361264 |  | 1.510461 | -2.189 | 95.009411 | 301881.24 | -180.01533 | 3.575272 | 97.826189 | -0.394 | -0.958 | 95.009411 | 1560000 | 180 | 13.20279 | 505.483 | 27.36189 | 38.28607
mp-557375-C3Li3Na3O9 | MatHub3d-8597-C3Li3Na3O9 | 0.00120133 |  | 7.213338 | -1.179 | 115.674008 | 928161.04 | -180.01502 | 11.781252 | 300.77437 | -15.419931 | 2.344 | 115.674008 | 63205.607 | 179.96626 | 0.275299 | 20.470941 | 25.52992 | 74.35894
mp-557376-S20 | MatHub3d-29834-S20 | 0.0106529 |  | 3.090038 | -9.697 | 37.739063 | 2384.1608 | -179.64207 | 0.011361 | 0.769399 | -8.373511 | -7.378 | 37.739063 | 3416.0756 | 179.55273 | 0.014587 | 1.101315 | 67.72282 | 75.49976
mp-557387-Nb2O12Sr4Tm2 | MatHub3d-26570-Nb2O12Sr4Tm2 | 2.00428e-06 |  | 5.620268 | 2.128 | 148.366495 | 456646.46 | -180.22765 | 5.263809 | 148.32793 | -14.777342 | 5.079 | 148.366495 | 63030.691 | 179.77059 | 0.653425 | 20.369922 | 28.17882 | 31.17408
mp-557410-Br2Nd2O10Te4 | MatHub3d-7583-Br2Nd2O10Te4 | 0.0104004 |  | 3.76 | -1.685 | 125.286849 | 1930000 | -180 | 18.1025 | 624.6595 | -8.133071 | 3.939 | 125.286849 | 65918.862 | 179.88771 | 0.764894 | 21.331073 | 34.50681 | 27.88762
mp-557414-Ba1N8O1Si6 | MatHub3d-5435-Ba1N8O1Si6 | 0.00223779 |  | 6.77 | 1.137 | 196.781328 | 3100000 | -180 | 26.10145 | 1000.203 | -12.285635 | 3.102 | 196.781328 | 199606.82 | 179.90819 | 1.438637 | 64.60665 | 38.31983 | 44.90824
mp-557552-Cu2F12Sr4 | MatHub3d-14199-Cu2F12Sr4 | 0.00954021 | 0.00956692 | 72.3 | -0.901 | 71.879632 | 22900000 | -180 | 262.7624 | 7447.803 | -7.625862 | 1.231 2.276 | 71.879632 | 11852.353 | 179.3995 | 0.006367 | 3.814583 | 28.34425 | 599.1178
mp-557653-O8Si4 | MatHub3d-28228-O8Si4 | 0.178542 |  | 0.443855 | -14.375 | 186.258316 | 51551.253 | -179.76492 | 0.540182 | 16.659008 | -64.752823 | -5.997 | 186.258316 | 80643.75 | 179.43396 | 0.403793 | 25.964501 | 30.83962 | 64.30151
mp-557680-Ag2Nb2O6 | MatHub3d-820-Ag2Nb2O6 | 0.0173994 |  | 4.1 | 2.008 | 169.701375 | 1550000 | -180 | 16.79242 | 504.1642 | -10.061935 | 3.596 | 169.701375 | 148006.23 | 180.15021 | 1.621191 | 48.034085 | 30.02332 | 29.62889
mp-557719-Pb4S4 | MatHub3d-28773-Pb4S4 | 0.0187541 |  | 2.63 | -0.426 | 17.69219 | 10600000 | -180 | 132.7371 | 3428.804 | -1.380836 | -1.156 | 17.69219 | 475465.15 | 179.69607 | 6.199989 | 153.53091 | 25.83154 | 24.76309
mp-557724-Bi2F12K2 | MatHub3d-6995-Bi2F12K2 | 0.000281246 |  | 2.869117 | -5.055 | 59.179063 | 23589.542 | -179.90618 | 0.203155 | 7.635046 | -42.670254 | 2.993 | 59.179063 | 5321.0955 | 179.49826 | 0.041628 | 1.714437 | 37.58237 | 41.18471
mp-557754-O14P4Zr2 | MatHub3d-27548-O14P4Zr2 | 7.42243e-06 |  | 1.615281 | 1.767 | 160.327242 | 194466.35 | -180.21907 | 2.754773 | 63.160561 | -10.06334 | 7.11 | 160.327242 | 17724.872 | 179.83889 | 0.160398 | 5.732583 | 22.92768 | 35.73974
mp-557837-O8Si4 | MatHub3d-28229-O8Si4 | 0.157863 |  | 0.483958 | -10.654 | 156.492496 | 86294.362 | -179.89821 | 0.992709 | 27.927761 | -21.96725 | -4.632 | 156.492496 | 60637.359 | 179.74137 | 0.504222 | 19.590088 | 28.13288 | 38.85211
mp-557870-F12La4 | MatHub3d-16321-F12La4 | 0.0313779 |  | 0.991984 | 2.464 | 120.289219 | 193436.49 | -179.97995 | 2.1339 | 62.659465 | -41.216112 | 5.446 | 120.289219 | 16368.876 | 179.67001 | 0.194648 | 5.284088 | 29.36382 | 27.14689
mp-557950-Bi2O6Ti1Zn1 | MatHub3d-7129-Bi2O6Ti1Zn1 | 4.17336e-06 |  | 0.206 | 1.118 | 145.3741 | 3510000 | -180 | 34.83079 | 1132.941 | -15.611852 | 2.216 | 145.3741 | 393083.45 | 180.18588 | 3.57693 | 127.62222 | 32.527 | 35.67926
mp-557954-Ga1N5O14 | MatHub3d-18700-Ga1N5O14 | 5.89946e-05 |  | 15.056647 | -14.534 | 112.285933 | 37.465722 | -179.96047 | 1e-06 | 0.012134 | -22.273788 | -8.539 | 112.285933 | 675.67768 | 179.53853 | 0.003217 | 0.217799 | 12134 | 67.70252
mp-557993-Bi4O8 | MatHub3d-7290-Bi4O8 | 0.0176876 |  | 2.58403 | -6.32 | 126.162551 | 79145.04 | -179.76623 | 0.754565 | 25.57643 | -23.4 | -0.761 | 126.162551 | 1850000 | 181 | 4.49089 | 604.9787 | 33.8956 | 134.7124
mp-558033-Ca3Na2O9Ta2 | MatHub3d-9474-Ca3Na2O9Ta2 | 0.0018589 |  | 0.674 | 1.131 | 132.644266 | 1080000 | -180 | 11.4162 | 349.4505 | -14.975907 | 4.512 | 132.644266 | 19467.698 | 180.46599 | 0.104921 | 6.340235 | 30.61005 | 60.42866
mp-558039-Ho2O12Sb2Sr4 | MatHub3d-21383-Ho2O12Sb2Sr4 | 0.00341241 |  | 0.363257 | -6.396 | 139.445171 | 59601.42 | -179.85282 | 0.758039 | 19.279293 | -36.673423 | 3.944 | 139.445171 | 34840.296 | 179.97989 | 0.339662 | 11.285734 | 25.43311 | 33.22637
mp-558128-K2Nb2Nd4O12 | MatHub3d-22745-K2Nb2Nd4O12 | 3.41924e-06 |  | 3.819742 | 2.586 | 138.506198 | 87740.561 | -180.50271 | 0.6413 | 28.586952 | -14.685851 | 4.728 | 138.506198 | 25902.348 | 179.82491 | 0.225235 | 8.376042 | 44.57657 | 37.18801
mp-558481-Ga2N2O2Zn2 | MatHub3d-18898-Ga2N2O2Zn2 | 0.0756294 |  | 0.122027 | -11.38 | 152.569513 | 140689.67 | -179.8495 | 1.65099 | 45.50726 | -6.035145 | -6.611 | 152.569513 | 103096.11 | 180.06217 | 1.172649 | 33.426218 | 27.56362 | 28.50488
mp-558632-K2Na2O8S2 | MatHub3d-22743-K2Na2O8S2 | 0.000659413 |  | 0.484546 | -3.97 | 95.202198 | 321652.56 | -179.89076 | 3.657575 | 104.08897 | -31.241929 | 2.171 | 95.202198 | 66063.73 | 180.58764 | 0.42418 | 21.544635 | 28.45846 | 50.79126
mp-558852-F3Fe1 | MatHub3d-16649-F3Fe1 | 0.162061 | 0.164394 | 1.23e-08 | -17.006 | 99.459739 | 5.09e-06 | -180 | 1.48603e-10 | 1.6553e-09 | -4.985934 | -11.069 | 99.459739 | 5303.8122 | 179.95174 | 0.043825 | 1.717514 | 11.13908 | 39.19028
mp-559091-O8Si4 | MatHub3d-28230-O8Si4 | 0.180135 |  | 0.506763 | -10.028 | 149.438985 | 88800.729 | -179.83305 | 1.022334 | 28.718091 | -13.078242 | -4.796 | 149.438985 | 48351.253 | 179.95705 | 0.401794 | 15.658331 | 28.09071 | 38.97104
mp-559126-Cu1F11Na1Zr2 | MatHub3d-84732-Cu1F11Na1Zr2 | 0.000696433 | 0.00069809 | 92.8 | 0.460 1.065 | 103.162558 | 1700000 | -179 | 4.528353 | 546.6731 | -1.69e-09 | 3.259 2.743 | 103.162558 | 8.56e-06 | 198 | 1.81715e-08 | 3.36836e-09 | 120.7223 | 0.185365
mp-559278-K4S2 | MatHub3d-22912-K4S2 | 0.00523756 |  | 0.190753 | -2.277 | 20.630166 | 251599.14 | -179.81647 | 2.678648 | 81.351976 | -2.019484 | 1.823 | 20.630166 | 19541.195 | 179.686 | 0.214188 | 6.309277 | 30.37054 | 29.45672
mp-559437-C4O8Zn2 | MatHub3d-8790-C4O8Zn2 | 0.0765948 |  | 13.794788 | -9.967 | 168.369823 | 15480.981 | -180.29973 | 0.124705 | 5.032556 | -9.529208 | -9.235 | 168.369823 | 13867.542 | 180.10498 | 0.109175 | 4.498326 | 40.35569 | 41.20289
mp-559521-Bi2Cl1In1S4 | MatHub3d-6944-Bi2Cl1In1S4 | 0.00526435 |  | 0.867455 | -1.32 | 61.487019 | 539428.84 | -179.90562 | 6.515305 | 174.59171 | -14.2 | -0.227 | 61.487019 | 19500000 | 180 | 172.8634 | 6317.99 | 26.79717 | 36.54903
mp-559598-F8Li2Sc2 | MatHub3d-17441-F8Li2Sc2 | 0.00191152 |  | 40.097474 | 0.795 | 106.837493 | 53976.611 | -180.44884 | 0.18697 | 17.575748 | -46.048038 | 6.919 | 106.837493 | 8649.7478 | 180.25095 | 0.050776 | 2.810338 | 94.00304 | 55.34776
mp-559953-Co2O7P2 | MatHub3d-12149-Co2O7P2 | 0.048198 | 0.0482116 | 10.9 | -27.03 | 183.879374 | 601 | -181 | 1.38383e-05 | 0.196302 | -14.783172 | -19.373 | 183.879374 | 9770.642 | 179.59901 | 0.080678 | 3.151599 | 14185.41 | 39.06392
mp-560188-Au1Ba4Na1O8 | MatHub3d-3497-Au1Ba4Na1O8 | 0.0224547 |  | 2.275597 | -2.408 | 79.615693 | 285387.49 | -179.6759 | 2.69225 | 92.132867 | -39.06607 | 2.321 | 79.615693 | 309133.65 | 179.61856 | 1.957755 | 99.735257 | 34.22151 | 50.94369
mp-560236-F4Mg2 | MatHub3d-16829-F4Mg2 | 0.110955 |  | 0.638424 | -4.909 | 55.816695 | 96849.815 | -180.03385 | 1.125187 | 31.391142 | -32.693272 | -1.842 | 55.816695 | 43705.595 | 180.22898 | 0.277149 | 14.196664 | 27.8986 | 51.22394
mp-560421-Ni1O6Sr2Te1 | MatHub3d-26883-Ni1O6Sr2Te1 | 0.00366559 |  | 3.086731 | 1.238 | 116.319671 | 878268 | -180.2586 | 8.346256 | 285.37704 | -19.644618 | 3.487 | 116.319671 | 43221.404 | 179.62558 | 0.344615 | 13.945537 | 34.19222 | 40.46701
mp-560547-Cr2F6K2 | MatHub3d-13009-Cr2F6K2 | 5.9719e-06 | 5.9726e-06 | 54.8 | -1.118 | 61.456759 | 3820000 | -180 | 40.73996 | 1238.382 | -2.55e-05 | -1.862 5.188 | 61.456759 | 0.152 | 181 | 0.000120118 | 4.9912e-05 | 30.39723 | 0.4155247
mp-560605-Au1La4Li1O8 | MatHub3d-3606-Au1La4Li1O8 | 7.81011e-06 |  | 99.151527 | -2.385 | 129.360505 | 642637.43 | -180.01259 | 7.788928 | 208.24366 | -21.730142 | 2.703 | 129.360505 | 125131.16 | 180.51258 | 1.002897 | 40.773728 | 26.73586 | 40.65595
mp-560607-O6Sb4 | MatHub3d-27970-O6Sb4 | 0.434066 |  | 0.686211 | -10.486 | 94.215401 | 20030.095 | -179.72848 | 0.213703 | 6.470187 | -2.057559 | -8.604 | 94.215401 | 15362.898 | 179.82601 | 0.152592 | 4.967961 | 30.27654 | 32.55715
mp-560723-Co1Mo1O6Sr2 | MatHub3d-11704-Co1Mo1O6Sr2 | 8.66932e-06 | 8.73036e-06 | 0.847 | -0.658 0.752 | 157.745791 | 1050000 | -180 | 8.834897 | 339.8066 | -16.4 | -0.876 | 157.745791 | 23400000 | 180 | 218.304 | 7593.179 | 38.46186 | 34.78259
mp-560842-Cd4O8Si2 | MatHub3d-10266-Cd4O8Si2 | 0.117108 |  | 0.17887 | -12.328 | 162.164502 | 97860.6 | -179.75576 | 1.137534 | 31.620848 | -8.93819 | -6.088 | 162.164502 | 22253.649 | 179.73309 | 0.239014 | 7.188815 | 27.79772 | 30.07696
mp-561070-Bi1Fe1O3 | MatHub3d-6727-Bi1Fe1O3 | 0.0146549 | 0.0146589 | 2.95747 | -2.217 | 136.681729 | 631022.95 | -179.64997 | 7.733619 | 203.65706 | -20 | -1.78 | 136.681729 | 2120000 | 180 | 20.5008 | 686.1339 | 26.33399 | 33.46864
mp-561075-Cd1Na2S4Sn1 | MatHub3d-9828-Cd1Na2S4Sn1 | 5.45011e-05 |  | 99.407386 | -3.983 | 43.087674 | 52023.072 | -180.08361 | 0.43908 | 16.871138 | -13.1 | -0.076 | 43.087674 | 36700000 | 180 | 226.2679 | 11862.01 | 38.42384 | 52.42463
mp-561238-Al1F5Fe1 | MatHub3d-1351-Al1F5Fe1 | 0.141562 | 0.141863 | 1.278002 | -20.324 | 109.326156 | 27228.676 | -180.02825 | 0.312576 | 8.82486 | -12.9 | -15.704 | 109.326156 | 1380 | 180 | 0.000368359 | 0.4474205 | 28.23269 | 1214.632
mp-561366-Ca2Cl4O8 | MatHub3d-9197-Ca2Cl4O8 | 0.00125437 |  | 1.53 | -0.178 | 72.746612 | 15400000 | -180 | 187.9456 | 5000.769 | -22.459505 | 2.375 | 72.746612 | 45079.23 | 180.41207 | 0.252046 | 14.672619 | 26.60753 | 58.21405
mp-561367-F4 | MatHub3d-16727-F4 | 0.0323168 |  | 6.584299 | -12.605 | 40.565398 | 2120.7117 | -179.91468 | 0.025029 | 0.686459 | -67.811672 | -8.486 | 40.565398 | 2568.6868 | 179.66555 | 0.019496 | 0.829165 | 27.42655 | 42.53001
mp-561412-C3Ca3O9 | MatHub3d-8569-C3Ca3O9 | 0.000187036 |  | 11.446077 | 1.378 | 136.32387 | 546560.52 | -179.97093 | 4.474212 | 177.02841 | -20.788787 | 4.279 | 136.32387 | 66501.844 | 179.83182 | 0.459028 | 21.506352 | 39.56639 | 46.85194
mp-561430-F8Li2Lu2 | MatHub3d-17428-F8Li2Lu2 | 0.000200961 |  | 0.409159 | -4.122 | 105.615129 | 62780.458 | -179.91327 | 0.625035 | 20.321271 | -52.097256 | 2.773 | 105.615129 | 42340.679 | 179.4704 | 0.279259 | 13.637774 | 32.51221 | 48.83558
mp-561561-Cs2F6K1Rh1 | MatHub3d-13594-Cs2F6K1Rh1 | 1.5837e-06 |  | 11.313724 | -3.916 | 50.382182 | 16876.239 | -180.26004 | 0.054053 | 5.483712 | -45.430118 | -0.764 | 50.382182 | 133057.44 | 179.75892 | 0.242006 | 42.99521 | 101.4507 | 177.6618
mp-561591-O8W2Zn2 | MatHub3d-28330-O8W2Zn2 | 0.214739 |  | 14.217103 | -10.26 | 190.010967 | 12899.803 | -180.04539 | 0.069405 | 4.181644 | -33.394462 | -4.234 | 190.010967 | 103088.28 | 180.39758 | 0.633815 | 33.548316 | 60.2499 | 52.93077
mp-561599-Ba3Co1Nb2O9 | MatHub3d-6204-Ba3Co1Nb2O9 | 0.000192254 | 0.000193185 | 7.639202 | 1.271 2.479 | 153.895341 | 695194.85 | -180.21571 | 8.287672 | 225.7833 | -34.808923 | 4.362 4.968 | 153.895341 | 73994.875 | 179.76201 | 0.597848 | 23.910986 | 27.24327 | 39.99509
mp-561623-Li4O5U1 | MatHub3d-24243-Li4O5U1 | 0.00504494 |  | 22.030274 | -2.423 | 133.354638 | 18174.438 | -180.11856 | 0.0152 | 5.896278 | -26.7 | -0.509 | 133.354638 | 4840000 | 180 | 41.50028 | 1563.844 | 387.913 | 37.68273
mp-561689-Cs1Li1Mo1O4 | MatHub3d-13529-Cs1Li1Mo1O4 | 4.80323e-06 |  | 15.330057 | -1.597 | 74.511254 | 199388.35 | -179.86796 | 1.53336 | 64.507081 | -26.522673 | 4.092 | 74.511254 | 40329.462 | 180.42737 | 0.276323 | 13.128868 | 42.0691 | 47.51276
mp-561708-C4Cl3Co1O4Sn1 | MatHub3d-8649-C4Cl3Co1O4Sn1 | 0.000384076 |  | 77.11609 | -10.737 | 63.094043 | 712.65904 | -179.63244 | 0.001072 | 0.229959 | -25.141029 | -4.948 | 63.094043 | 669.33259 | 179.93585 | 0.007558 | 0.216709 | 214.514 | 28.6728
mp-561834-C1Cs4O4 | MatHub3d-7911-C1Cs4O4 | 0.0631926 |  | 0.482313 | -2.395 | 38.781038 | 149878.93 | -180.35043 | 1.677113 | 48.750033 | -15.475474 | 0.421 | 38.781038 | 547975.58 | 180.20213 | 1.453103 | 177.94305 | 29.06783 | 122.4573
mp-561853-Co4Ge2O8 | MatHub3d-12411-Co4Ge2O8 | 0.0014945 | 0.00150697 | 0.100993 | -13.848 | 174.336092 | 179816.27 | -180.1561 | 2.013884 | 58.361565 | -28.9 | -2.499 | 174.336092 | 1290000 | 180 | 13.05455 | 418.3914 | 28.97961 | 32.04947
mp-561894-Ba2Co1Mo1O6 | MatHub3d-5676-Ba2Co1Mo1O6 | 8.40921e-06 | 8.48936e-06 | 0.792005 | -0.473 0.801 | 149.377262 | 784254.82 | -179.53256 | 7.405431 | 252.78054 | -23.3 | 0.472 0.621 | 149.377262 | 6360000 | 180 | 57.70767 | 2063.818 | 34.13448 | 35.76332
mp-562283-Ge1O5Pb3 | MatHub3d-19514-Ge1O5Pb3 | 0.000114969 |  | 0.810662 | -3.287 | 93.31277 | 95857.428 | -180.03528 | 1.579238 | 31.069984 | -12.514784 | -1.489 | 93.31277 | 882675.39 | 179.96071 | 7.986895 | 285.86201 | 19.67404 | 35.79138
mp-562631-K4O8S2 | MatHub3d-22897-K4O8S2 | 0.000376254 |  | 27.956071 | -1.195 | 39.881719 | 378471.29 | -110.19619 | 4.789063 | 45.958526 | -16.6 | -0.559 | 39.881719 | 1180000 | 180 | 9.58495 | 382.9658 | 9.596559 | 39.95491
mp-562815-C1Cs4O4 | MatHub3d-7912-C1Cs4O4 | 0.0292774 |  | 0.335657 | -3.564 | 40.968513 | 77353.48 | -179.75917 | 0.802054 | 24.995507 | -20.3 | 0.1 | 40.968513 | 13600000 | 179 | 29.27064 | 4375.306 | 31.16437 | 149.4776
mp-5632-As2Dy2O8 | MatHub3d-2946-As2Dy2O8 | 0.0621 |  | 0.331416 | -7.019 | 161.51152 | 80871.845 | -179.90877 | 0.865932 | 26.175925 | -23.329658 | 2.389 | 161.51152 | 218257.28 | 179.52391 | 1.956364 | 70.341774 | 30.22861 | 35.95536
mp-565192-Bi1Cu1O8W2 | MatHub3d-6699-Bi1Cu1O8W2 | 0.000680262 |  | 17.9 | -0.901 | 182.332188 | 3840000 | -180 | 16.15391 | 1241.034 | -7.31412 | 1.757 | 182.332188 | 196718.83 | 179.65742 | 1.009362 | 63.494523 | 76.82561 | 62.9056
mp-565466-Na1O8S2V1 | MatHub3d-26201-Na1O8S2V1 | 5.02724e-06 | 5.03129e-06 | 80.1 | 0.695 0.762 | 140.706788 | 2330000 | -180 | 11.88425 | 755.3783 | -13.5 | 0.743 4.151 | 140.706788 | 1690000 | 180 | 15.26622 | 547.8121 | 63.56129 | 35.88394
mp-565669-Ag1Bi1Cr2O8 | MatHub3d-171-Ag1Bi1Cr2O8 | 2.31601e-05 |  | 15.5717 | -2.066 | 149.850215 | 157394.8 | -179.61069 | 1.313297 | 50.77556 | -19.1 | 0.611 | 149.850215 | 1050000 | 181 | 7.608207 | 342.4608 | 38.66266 | 45.01202
mp-565717-O8Pb2W2 | MatHub3d-28110-O8Pb2W2 | 0.13334 |  | 7.282735 | -6.889 | 168.581683 | 131830.44 | -179.40382 | 1.007844 | 42.430589 | -15.016486 | -6.321 | 168.581683 | 69925.368 | 180.2939 | 0.608437 | 22.729863 | 42.10035 | 37.35779
mp-565880-Ba1Fe4O8Sr1 | MatHub3d-5335-Ba1Fe4O8Sr1 | 1.45607e-05 | 1.46214e-05 | 0.393875 | 1.703 1.606 | 76.412923 | 503302.53 | -180.03063 | 6.410212 | 163.12552 | -4.741964 | -1.257 4.039 | 76.412923 | 181467.99 | 179.97835 | 2.194652 | 58.781482 | 25.44776 | 26.78396
mp-566012-Cr2Fe1K1O8 | MatHub3d-13015-Cr2Fe1K1O8 | 4.22437e-05 | 4.22982e-05 | 4.695492 | -3.665 | 115.385728 | 103520.97 | -179.66543 | 0.967652 | 33.416223 | -18.084377 | 0.563 1.318 | 115.385728 | 990550.49 | 180.52341 | 7.155916 | 322.80754 | 34.53331 | 45.11058
mp-566111-O10P2V2 | MatHub3d-27406-O10P2V2 | 5.15916e-05 |  | 9.19 | -0.422 | 180.968725 | 6170000 | -180 | 45.54126 | 2003.486 | -13.360402 | 2.823 | 180.968725 | 130139.71 | 179.4813 | 0.807811 | 41.922605 | 43.99277 | 51.89655
mp-566608-Cr2F8Sr2 | MatHub3d-13012-Cr2F8Sr2 | 0.000453995 | 0.000459936 | 11.6 | -0.879 | 72.446133 | 362000 | -180 | 1.341427 | 116.831 | -1.15e-07 | -1.053 4.559 | 72.446133 | 0.00118 | 176 | 1.70921e-06 | 3.64066e-07 | 87.09456 | 0.2130025
mp-566755-F4Ni2 | MatHub3d-16863-F4Ni2 | 0.1599 | 0.160174 | 22.5 | -17.896 | 109.327417 | 2410 | -180 | 0.02456793 | 0.7833343 | -21.779083 | -15.942 | 109.327417 | 6983.048 | 179.5485 | 0.062939 | 2.251172 | 31.88442 | 35.76752
mp-566801-O8V4 | MatHub3d-28321-O8V4 | 0.000274129 |  | 54.6 | 0.24 | 81.957488 | 10100000 | -181 | 44.38877 | 3288.342 | -72.60934 | 1.501 | 81.957488 | 5267.8181 | 179.76539 | 0.006599 | 1.702327 | 74.08049 | 257.9674
mp-566999-C1K3O8V1 | MatHub3d-8027-C1K3O8V1 | 6.52903e-06 |  | 10.913703 | -0.738 | 88.575861 | 114449.35 | -179.95342 | 0.181772 | 37.062402 | -13.142747 | 2.209 | 88.575861 | 11756.84 | 180.55499 | 0.028616 | 3.832742 | 203.895 | 133.937
mp-567089-Rh1Yb1 | MatHub3d-29515-Rh1Yb1 | 0.0130056 |  | 59.4 | -2.41 | 85.441769 | 3650000 | -14.1 | 62.53431 | 7.308824 | -0.254 | -2.612 | 85.441769 | 2960000 | -13.3 | 50.55129 | 5.253552 | 0.116877 | 0.1039252
mp-567178-I6Pb3 | MatHub3d-21697-I6Pb3 | 0.00901871 |  | 0.431786 | 0.507 | 21.238949 | 983530.3 | -179.99984 | 9.241129 | 318.66326 | -15.1 | 0.212 | 21.238949 | 5790000 | 180 | 31.92547 | 1884.568 | 34.48315 | 59.03024
mp-567313-Te3 | MatHub3d-30534-Te3 | 0.390593 |  | 0.182252 | -6.39 | 45.184358 | 6036.531 | -180.15497 | 0.511484 | 1.959205 | -2.64281 | -6.403 | 45.184358 | 74450.255 | 179.74483 | 0.903629 | 24.053539 | 3.830433 | 26.61882
mp-567386-Cd6Cs4Te8 | MatHub3d-10280-Cd6Cs4Te8 | 0.00327869 |  | 0.104787 | -1.785 | 25.187628 | 66488.103 | -180.09795 | 0.772518 | 21.565597 | -6.706078 | 0.538 | 25.187628 | 883057.53 | 180.1976 | 8.624186 | 286.73917 | 27.91598 | 33.24826
mp-567418-Ho1Pd1Sb1 | MatHub3d-21298-Ho1Pd1Sb1 | 0.0133581 |  | 2.815065 | 2.906 | 69.322324 | 78136.92 | -180.0263 | 0.957901 | 25.323761 | -4.159612 | 2.068 | 69.322324 | 126616.36 | 179.91251 | 1.311362 | 40.983831 | 26.43672 | 31.25287
mp-567505-C8Si8 | MatHub3d-8918-C8Si8 | 1.27537 |  | 1.109416 | -5.435 | 212.428258 | 355719.1 | -180.38282 | 4.073452 | 115.74375 | -4.674788 | -5.854 | 212.428258 | 123377.23 | 180.15908 | 1.420551 | 40.044909 | 28.41417 | 28.1897
mp-567594-Cs4Hg2I8 | MatHub3d-13726-Cs4Hg2I8 | 0.000146572 |  | 54.1206 | -1.505 | 12.561645 | 56225.741 | -179.98113 | 0.552721 | 18.21332 | -7.982164 | 0.571 | 12.561645 | 382827.03 | 180.16264 | 2.464225 | 124.2602 | 32.9521 | 50.42567
mp-567636-Fe1Sb1V1 | MatHub3d-17814-Fe1Sb1V1 | 0.000246403 |  | 31.26539 | 1.593 | 156.068266 | 228446.66 | -180.42376 | 2.418818 | 74.365633 | -14.286239 | 0.935 | 156.068266 | 326225.35 | 180.09704 | 4.26131 | 105.81101 | 30.74462 | 24.83063
mp-567655-C1Cl2N2Sr2 | MatHub3d-7888-C1Cl2N2Sr2 | 0.00405244 |  | 0.388 | 0.381 | 66.49542 | 4060000 | -180 | 42.71771 | 1320.719 | -34.565198 | 4.46 | 66.49542 | 61224.66 | 179.70114 | 0.11492 | 19.770973 | 30.91736 | 172.0412
mp-567677-Ge1I2 | MatHub3d-19453-Ge1I2 | 0.0003597 |  | 2.901296 | 1.899 | 23.266339 | 61949.231 | -179.906 | 0.698942 | 20.050594 | -4.82 | -0.127 | 23.266339 | 22600000 | 180 | 209.5076 | 7300.383 | 28.68706 | 34.84543
mp-567680-Ba3Cl6 | MatHub3d-6202-Ba3Cl6 | 0.00358398 |  | 0.51336 | 3.199 | 32.482002 | 57236.492 | -180.04732 | 0.593356 | 18.554376 | -20.959291 | 3.355 | 32.482002 | 19571.508 | 179.55898 | 0.142318 | 6.310134 | 31.27023 | 44.33827
mp-567713-I7Nb3Te1 | MatHub3d-21723-I7Nb3Te1 | 3.71861e-05 |  | 4.021124 | 2.88 | 48.905592 | 39269.778 | -179.90452 | 0.158651 | 12.709914 | -0.174403 | 2.698 | 48.905592 | 328.20668 | 179.82743 | 0.0756 | 0.106135 | 80.11241 | 1.403902
mp-567885-C6N8 | MatHub3d-8863-C6N8 | 0.315994 |  | 4.876051 | -9.614 | 221.005714 | 22159.59 | -180.46005 | 0.264968 | 7.216455 | -9.435992 | -10.883 | 221.005714 | 36582.616 | 179.94533 | 0.38161 | 11.845569 | 27.23519 | 31.04103
mp-568052-Ga6K4 | MatHub3d-19123-Ga6K4 | 0.00096056 |  | 0.878 | -0.491 | 25.313073 | 2090000 | -180 | 34.57999 | 678.6623 | -3.7 | 0.444 | 25.313073 | 2730000 | 180 | 35.995 | 886.8861 | 19.62587 | 24.63915
mp-568170-Cl6Tb2 | MatHub3d-11322-Cl6Tb2 | 0.0276297 |  | 1.95037 | 2.494 | 56.857843 | 44770.869 | -180.10268 | 0.469616 | 14.522315 | -14.97761 | 3.108 | 56.857843 | 37624.393 | 180.1819 | 0.375408 | 12.214954 | 30.92381 | 32.53781
mp-568289-Cd3I6 | MatHub3d-10205-Cd3I6 | 0.204734 |  | 0.249644 | -5.829 | 28.561242 | 12028.024 | -179.7153 | 0.086367 | 3.884762 | -2.858543 | -3.614 | 28.561242 | 14028.004 | 180.21389 | 0.147146 | 4.555881 | 44.9797 | 30.96164
mp-568313-Se4Si2 | MatHub3d-30157-Se4Si2 | 0.0559681 |  | 0.404262 | -4.542 | 32.208766 | 9401.015 | -180.0485 | 0.103135 | 3.047571 | -24.222302 | -2.764 | 32.208766 | 38497.234 | 180.05739 | 0.354131 | 12.481059 | 29.54934 | 35.24419
mp-568400-Al6C6Sc2 | MatHub3d-2415-Al6C6Sc2 | 0.00970047 |  | 0.037019 | 5.147 | 165.347375 | 20871.072 | -180.31366 | 1.501297 | 6.785815 | -0.775054 | 4.543 | 165.347375 | 117774.34 | 179.8631 | 1.608346 | 38.100866 | 4.519968 | 23.68947
mp-568536-Ba3I6 | MatHub3d-6220-Ba3I6 | 0.000667379 |  | 0.432836 | 3.578 | 21.534166 | 15957.515 | -180.05116 | 0.161095 | 5.173174 | -14.521309 | 2.511 | 21.534166 | 38540.716 | 180.50162 | 0.303739 | 12.556886 | 32.11257 | 41.34104
mp-568560-Br1Tl1 | MatHub3d-7434-Br1Tl1 | 0.0349024 |  | 0.970411 | -2.025 | 16.103783 | 119488.61 | -180.08006 | 1.35146 | 38.748756 | -2.010746 | -5.121 | 16.103783 | 10086.496 | 179.92431 | 0.125571 | 3.265277 | 28.67177 | 26.00343
mp-568968-Hg1K2Se4Sn1 | MatHub3d-20925-Hg1K2Se4Sn1 | 0.00644164 |  | 0.516065 | -1.643 | 36.580996 | 218306.12 | -179.95614 | 3.888399 | 70.696717 | -10.782354 | 0.974 | 36.580996 | 432211.3 | 180.39861 | 3.097697 | 140.65737 | 18.18145 | 45.40708
mp-568971-Ag8Se4 | MatHub3d-1189-Ag8Se4 | 0.110042 |  | 0.384393 | -7.039 | 46.639825 | 34782.268 | -179.82128 | 0.349295 | 11.247088 | -2.578812 | -5.479 | 46.639825 | 15390.238 | 180.17394 | 0.171157 | 4.996079 | 32.1994 | 29.19004
mp-569055-Cs1I3Li2 | MatHub3d-13518-Cs1I3Li2 | 4.99346e-05 |  | 0.214033 | -0.477 | 12.855196 | 562783.45 | -179.66045 | 6.006654 | 181.65455 | -14.787381 | 2.168 | 12.855196 | 24546.233 | 180.10712 | 0.172288 | 7.962448 | 30.24222 | 46.21592
mp-569117-Cl3Cs1Li2 | MatHub3d-11029-Cl3Cs1Li2 | 0.000183546 |  | 0.302254 | -1.587 | 21.419014 | 158650.1 | -180.1855 | 1.610863 | 51.508631 | -13.741482 | 2.043 | 21.419014 | 67702.16 | 180.08894 | 0.53475 | 21.957181 | 31.9758 | 41.06065
mp-569170-Ca2Te2 | MatHub3d-9438-Ca2Te2 | 0.00131689 |  | 1.657205 | 4.553 | 37.08959 | 38910.125 | -180.04193 | 0.437433 | 12.612754 | -0.834433 | 2.452 | 37.08959 | 53008.787 | 179.77238 | 0.558619 | 17.131437 | 28.83357 | 30.66748
mp-569639-Cl1Tl1 | MatHub3d-10788-Cl1Tl1 | 0.0364087 |  | 1.09614 | -2.392 | 18.11311 | 100959.1 | -179.74396 | 1.133076 | 32.617756 | -2.191635 | -5.457 | 18.11311 | 11034.531 | 180.22035 | 0.134511 | 3.583947 | 28.78691 | 26.64427
mp-569813-Ag1In5Te8 | MatHub3d-323-Ag1In5Te8 | 0.00136849 |  | 0.053534 | -4.301 | 35.245888 | 12481.633 | -161.08779 | 0.445353 | 3.238894 | -5.262398 | -1.842 | 35.245888 | 276533.5 | 179.50593 | 1.992437 | 89.105668 | 7.272644 | 44.72195
mp-569850-Br6Ce2 | MatHub3d-7739-Br6Ce2 | 0.00268126 | 0.00270555 | 13.153792 | 2.543 2.824 | 42.604569 | 77705.227 | -179.98269 | 0.719 | 25.171653 | -16.41225 | 3.649 3.614 | 42.604569 | 32378.981 | 179.51205 | 0.281371 | 10.43399 | 35.00925 | 37.08268
mp-570062-Se4Ti1Zr1 | MatHub3d-30164-Se4Ti1Zr1 | 0.000594189 |  | 4.396101 | 3.188 | 69.337983 | 184184.56 | -140.75957 | 6.695764 | 36.492962 | -1.28 | 1.215 | 69.337983 | 1160000 | 180 | 12.76895 | 375.1364 | 5.450157 | 29.3788
mp-570081-Cu2I2 | MatHub3d-14360-Cu2I2 | 0.199333 |  | 0.125303 | -5.873 | 35.699714 | 24307.709 | -179.59563 | 0.23955 | 7.840352 | -6.497528 | -4.519 | 35.699714 | 10970.429 | 180.09285 | 0.117615 | 3.558087 | 32.7295 | 30.25198
mp-570099-Br6Rb2V2 | MatHub3d-7813-Br6Rb2V2 | 0.000769833 | 0.000788413 | 6.594373 | 0.544 1.605 | 25.382143 | 243013.87 | -180.2922 | 2.183115 | 78.992336 | -13.9 | -0.913 1.875 | 25.382143 | 185000 | 180 | 2.237674 | 59.90771 | 36.18331 | 26.77231
mp-570136-Cu6I6 | MatHub3d-15085-Cu6I6 | 0.207712 |  | 0.124257 | -5.896 | 35.271252 | 24314.428 | -179.77573 | 0.23918 | 7.858256 | -6.961867 | -4.534 | 35.271252 | 10170.814 | 180.21861 | 0.109634 | 3.303353 | 32.85499 | 30.13073
mp-570140-Au4Br4 | MatHub3d-4152-Au4Br4 | 0.0601833 |  | 0.876772 | -7.349 | 34.66981 | 12729.407 | -179.87108 | 0.136117 | 4.118422 | -7.308494 | -5.31 | 34.66981 | 7980.8166 | 179.59023 | 0.073255 | 2.574025 | 30.25649 | 35.13787
mp-570213-Bi1Li1Mg1 | MatHub3d-6771-Bi1Li1Mg1 | 9.58028e-06 |  | 0.011225 | -2.483 | 31.535295 | 26434.073 | -179.93757 | 0.477963 | 8.558699 | -0.016532 | 1.414 | 31.535295 | 6190.7855 | 180.16666 | 1.063736 | 2.009531 | 17.90661 | 1.889126
mp-570231-Br3Cd1Cs1 | MatHub3d-7626-Br3Cd1Cs1 | 0.00162066 |  | 0.192812 | -1.525 | 24.192584 | 456535.89 | -179.76993 | 7.551196 | 147.53974 | -16.627386 | 1.231 | 24.192584 | 187262.25 | 180.40828 | 2.057788 | 60.948524 | 19.53859 | 29.61847
mp-570437-Cd3I6 | MatHub3d-10206-Cd3I6 | 0.168814 |  | 3.156996 | -4.338 | 25.815948 | 35519.987 | -179.8108 | 0.402154 | 11.484296 | -20.473365 | -3.216 | 25.815948 | 45279.018 | 179.9185 | 0.4211 | 14.657119 | 28.55696 | 34.80674
mp-570485-Al1H1Si1Sr1 | MatHub3d-1391-Al1H1Si1Sr1 | 0.00431457 |  | 1.802116 | 2.901 | 58.828718 | 365061.51 | -179.9934 | 3.764773 | 118.27125 | -0.775898 | 2.905 | 58.828718 | 38920.456 | 179.83232 | 0.542672 | 12.586744 | 31.41524 | 23.19402
mp-570510-Xe2 | MatHub3d-30649-Xe2 | 0.0164865 |  | 0.445931 | -0.546 | 0.538152 | 61341.038 | -180.21553 | 0.691962 | 19.922119 | -62.103019 | -0.673 | 0.538152 | 5701.4588 | 180.15479 | 0.041031 | 1.850451 | 28.79077 | 45.09885
mp-570697-C8Ca4 | MatHub3d-8881-C8Ca4 | 0.00129437 |  | 10.260857 | 3.5 | 75.46675 | 194057.19 | -180.43419 | 2.046768 | 63.178224 | -7.772739 | 2.221 | 75.46675 | 114488.5 | 180.0833 | 1.102966 | 37.128615 | 30.86731 | 33.66252
mp-570875-Ga4Os2 | MatHub3d-19064-Ga4Os2 | 0.0107402 |  | 13.560306 | -3.192 | 193.349737 | 173577.34 | -179.83177 | 2.239446 | 56.133983 | -0.202664 | -1.67 | 193.349737 | 73470.58 | 180.03233 | 1.136042 | 23.81302 | 25.06601 | 20.96139
mp-570886-Be2I4 | MatHub3d-6546-Be2I4 | 0.108663 |  | 2.231956 | -3.428 | 21.521503 | 44652.721 | -180.28624 | 0.515601 | 14.513531 | -11.877666 | -3.182 | 21.521503 | 16609.736 | 179.59095 | 0.159252 | 5.357123 | 28.14876 | 33.63928
mp-571093-Al1Ba1H1Si1 | MatHub3d-1234-Al1Ba1H1Si1 | 0.0162111 |  | 2.082963 | 2.696 | 53.73297 | 326082.84 | -179.89661 | 3.46412 | 105.5295 | -2.336431 | 2.784 | 53.73297 | 55666.457 | 179.9971 | 0.986337 | 18.035351 | 30.46358 | 18.28518
mp-571102-I1Tl1 | MatHub3d-21537-I1Tl1 | 0.0493237 |  | 0.954878 | -1.951 | 13.512603 | 91258.542 | -179.84987 | 1.050471 | 29.518464 | -2.40437 | -4.759 | 13.512603 | 9557.565 | 180.24894 | 0.127542 | 3.105222 | 28.10022 | 24.34666
mp-571281-Ge6N8 | MatHub3d-20062-Ge6N8 | 0.00160737 |  | 0.103416 | -10.144 | 197.013501 | 209161.04 | -180.21877 | 2.19132 | 67.933007 | -31.4 | 1.197 | 197.013501 | 5520000 | 180 | 41.62657 | 1795.4 | 31.00095 | 43.13111
mp-571414-B2H8K1Na1 | MatHub3d-4723-B2H8K1Na1 | 0.00125311 |  | 1.117502 | -1.382 | 39.854974 | 232202.39 | -179.68053 | 3.239837 | 74.966762 | -49.226379 | 2.832 | 39.854974 | 28446.249 | 180.27076 | 0.205389 | 9.244333 | 23.13905 | 45.0089
mp-571454-Ag1C2Li1 | MatHub3d-190-Ag1C2Li1 | 0.000380919 |  | 1.22511 | 3.534 | 66.563353 | 147684.4 | -179.94814 | 1.74564 | 47.822176 | -6.11 | 0.288 | 66.563353 | 3700000 | 180 | 43.14394 | 1197.604 | 27.39521 | 27.75834
mp-571467-Br6Cs2Na1Y1 | MatHub3d-7744-Br6Cs2Na1Y1 | 7.45715e-07 |  | 13.438719 | 3.212 | 20.900509 | 31404.233 | -180.44436 | 0.241314 | 10.225271 | -11.716059 | 4.57 | 20.900509 | 9282.0952 | 179.85012 | 0.079193 | 3.002393 | 42.3733 | 37.91235
mp-571558-Br6Hg3 | MatHub3d-7764-Br6Hg3 | 0.0773591 |  | 0.293631 | -5.861 | 30.849185 | 7847.2052 | -179.90767 | 0.087539 | 2.539887 | -38.387486 | -4.171 | 30.849185 | 29086.637 | 179.80564 | 0.211082 | 9.403729 | 29.01435 | 44.55012
mp-571638-Br4Cl4Cu2Rb4 | MatHub3d-7657-Br4Cl4Cu2Rb4 | 0.000544364 | 0.000549616 | 5.45 | -1.832 | 21.896009 | 13300000 | -180 | 41.23221 | 4303.43 | -0.113186 | -0.486 1.529 | 21.896009 | 2177.9607 | 180.1158 | 0.032138 | 0.706567 | 104.3706 | 21.98541
mp-573608-Cd4I8 | MatHub3d-10246-Cd4I8 | 0.247645 |  | 0.57288 | -5.785 | 29.171533 | 15967.459 | -179.84973 | 0.165971 | 5.164822 | -2.241074 | -3.626 | 29.171533 | 12476.793 | 179.97318 | 0.158934 | 4.041276 | 31.11882 | 25.42738
mp-573721-As4Cs4Si2 | MatHub3d-3279-As4Cs4Si2 | 0.0115218 |  | 3.78547 | -2.841 | 28.621955 | 103149.98 | -179.78396 | 0.986694 | 33.340418 | -1.103858 | 0.85 | 28.621955 | 254105.38 | 180.10336 | 2.53463 | 82.424726 | 33.79003 | 32.51943
mp-574189-I8Pb4 | MatHub3d-21727-I8Pb4 | 0.00458527 |  | 2.88 | 0.257 | 17.913227 | 16600000 | -180 | 10.97599 | 5348.188 | -15.2 | 0.347 | 17.913227 | 1310000 | 180 | 14.37053 | 423.3971 | 487.2625 | 29.46287
mp-5782-Ag2Al2S4 | MatHub3d-495-Ag2Al2S4 | 0.165615 |  | 0.115433 | -8.994 | 64.817455 | 40658.761 | -180.14594 | 0.401963 | 13.194808 | -14.12923 | -4.648 | 64.817455 | 32596.506 | 180.51452 | 0.218846 | 10.621732 | 32.82593 | 48.53519
mp-578606-Cu1Na1O2 | MatHub3d-14015-Cu1Na1O2 | 0.0505332 | 0.0507012 | 2.046698 | -6.979 | 120.139449 | 638835.67 | -180.26852 | 7.318777 | 207.60076 | -38.4 | -0.901 1.590 | 120.139449 | 1830000 | 180 | 14.76748 | 593.2478 | 28.3655 | 40.17258
mp-578614-Cr1Na1O2 | MatHub3d-12898-Cr1Na1O2 | 0.0298207 | 0.0300351 | 4.25 | -2.633 1.630 | 146.38651 | 92700 | -180 | 0.9578222 | 30.0178 | -5.43 | -0.400 2.518 | 146.38651 | 2360000 | 180 | 22.36709 | 767.2334 | 31.33964 | 34.30189
mp-578618-Mo1Na1O2 | MatHub3d-25506-Mo1Na1O2 | 0.00982337 | 0.00994025 | 3.861064 | -2.098 2.827 | 142.746076 | 125706.53 | -179.73114 | 1.513393 | 40.607333 | -14.4 | -0.574 4.567 | 142.746076 | 971000 | 181 | 7.169103 | 316.5715 | 26.83198 | 44.15776
mp-581833-N3Rb1 | MatHub3d-25972-N3Rb1 | 0.0237417 |  | 1.69 | -0.07 | 69.922308 | 282000000 | -180 | 3277.834 | 91292.33 | -26.270595 | 2.637 | 69.922308 | 106101.32 | 179.63594 | 0.888198 | 34.237912 | 27.85142 | 38.54761
mp-582011-Ce2Cl6 | MatHub3d-10436-Ce2Cl6 | 0.00431645 | 0.00435662 | 9.615544 | 2.004 2.500 | 51.796853 | 44900.859 | -179.58008 | 0.463306 | 14.48008 | -20.231022 | 4.314 4.274 | 51.796853 | 21860.684 | 179.8741 | 0.180239 | 7.072957 | 31.25381 | 39.2421
mp-582282-Ag2Gd2Se4 | MatHub3d-709-Ag2Gd2Se4 | 0.0113517 | 0.011565 | 0.183 | 0.522 0.526 | 60.111923 | 1240000 | -180 | 17.37759 | 402.026 | -1.533825 | 1.309 1.306 | 60.111923 | 668014.74 | 180.51158 | 6.033701 | 217.6688 | 23.13474 | 36.0755
mp-582549-In4Te10 | MatHub3d-22234-In4Te10 | 0.00151747 |  | 0.652556 | -2.959 | 36.723075 | 61334.865 | -179.89237 | 0.55786 | 19.848739 | -4.606747 | -1.844 | 36.723075 | 187360.69 | 180.49498 | 1.404427 | 61.039184 | 35.58014 | 43.46198
mp-5836-O8Si2Th2 | MatHub3d-28178-O8Si2Th2 | 0.00880379 |  | 14 | 0.957 | 188.402712 | 1180000 | -180 | 6.874935 | 384.7069 | -17.956216 | 5.869 | 188.402712 | 86862.825 | 180.0956 | 0.812732 | 28.173458 | 55.9579 | 34.66513
mp-5840-Li2O4Sc2 | MatHub3d-23841-Li2O4Sc2 | 0.00805571 |  | 1.90549 | 3.402 | 147.084152 | 48278.91 | -180.27692 | 0.692221 | 15.690534 | -20.031378 | 6.163 | 147.084152 | 45467.212 | 179.94472 | 0.487584 | 14.72233 | 22.66694 | 30.19445
mp-585209-Li2Mo1O8P2 | MatHub3d-23724-Li2Mo1O8P2 | 9.0003e-06 | 9.02122e-06 | 3.73 | -0.222 0.124 | 163.197754 | 4380000 | -180 | 12.7566 | 1412.601 | -10.1 | 0.372 3.882 | 163.197754 | 2630000 | 180 | 15.71732 | 850.2516 | 110.7349 | 54.09647
mp-5884-O8P2Tm2 | MatHub3d-28091-O8P2Tm2 | 0.0473949 |  | 0.421297 | -7.296 | 194.139168 | 25030.903 | -180.195 | 0.298746 | 8.127593 | -19.516057 | 3.067 | 194.139168 | 184004.41 | 180.05741 | 2.151118 | 59.655463 | 27.2057 | 27.73231
mp-5928-Al2Cd1S4 | MatHub3d-1734-Al2Cd1S4 | 0.168546 |  | 0.145643 | -8.689 | 66.177781 | 21998.753 | -179.84683 | 0.219384 | 7.115471 | -22.41638 | -3.767 | 66.177781 | 45504.664 | 180.10026 | 0.362151 | 14.75994 | 32.43386 | 40.75631
mp-594-Ni2S2 | MatHub3d-27049-Ni2S2 | 0.541225 | 0.542858 | 13.616115 | -9.177 | 94.371665 | 46916.308 | -131.12666 | 0.537052 | 8.066884 | -4.836359 | -12.108 | 94.371665 | 28606.762 | 135.77799 | 0.382396 | 5.273847 | 15.02068 | 13.79159
mp-5967-Co1Sb1Ti1 | MatHub3d-11784-Co1Sb1Ti1 | 0.000382413 |  | 7.56806 | 2.037 | 139.243008 | 209956.26 | -180.19159 | 2.262298 | 68.170716 | -10.677577 | 3.075 | 139.243008 | 76431.926 | 179.8223 | 0.888827 | 24.715074 | 30.13339 | 27.80639
mp-600000-O8Si4 | MatHub3d-28231-O8Si4 | 0.142058 |  | 0.574234 | -9.127 | 128.214757 | 79637.327 | -179.93044 | 0.919081 | 25.782555 | -10.980608 | -5.029 | 128.214757 | 49961.96 | 180.30179 | 0.4295 | 16.242002 | 28.05254 | 37.81607
mp-600001-O10Si5 | MatHub3d-27431-O10Si5 | 0.111768 |  | 0.607166 | -9.856 | 114.414744 | 59249.404 | -179.70214 | 0.687217 | 19.133327 | -25.289141 | -5.104 | 114.414744 | 69732.967 | 180.19398 | 0.707262 | 22.642205 | 27.84175 | 32.01389
mp-603719-Al1O4P1 | MatHub3d-1536-Al1O4P1 | 0.837028 |  | 0.329836 | -21.81 | 264.525693 | 38143.046 | -179.58203 | 0.421916 | 12.30102 | -1.861379 | -9.571 | 264.525693 | 25000.205 | 180.02127 | 0.261638 | 8.101981 | 29.15514 | 30.96638
mp-604884-B2N2 | MatHub3d-4811-B2N2 | 1.11286 |  | 15.308991 | -5.649 | 206.617108 | 238317.37 | -180.06507 | 2.848958 | 77.270666 | -7.934501 | -4.036 | 206.617108 | 302588.58 | 179.92532 | 3.081144 | 97.957367 | 27.12243 | 31.79253
mp-605350-F12Pb4Rb4 | MatHub3d-16396-F12Pb4Rb4 | 0.00725129 |  | 5.614206 | -2.514 | 39.084724 | 172648.5 | -180.49904 | 1.571224 | 56.24871 | -56.24927 | -3.017 | 39.084724 | 493905.91 | 179.34189 | 7.152016 | 158.8575 | 35.79929 | 22.21157
mp-605853-C1Li4O4 | MatHub3d-8067-C1Li4O4 | 0.000735764 |  | 21.242824 | -3.706 | 132.169833 | 609436.44 | -179.26396 | 8.416632 | 195.84587 | -45.275669 | 1.63 | 132.169833 | 201782.66 | 180.51047 | 1.841954 | 65.74892 | 23.26891 | 35.6952
mp-6076-B3Ca4La1O10 | MatHub3d-4910-B3Ca4La1O10 | 0.00501128 |  | 1.47 | 0.379 | 128.020569 | 13100000 | -180 | 82.44891 | 4211.108 | -11.478472 | 4.194 | 128.020569 | 32387.139 | 179.66275 | 0.051743 | 10.454149 | 51.07536 | 202.0399
mp-608317-As2C6N6 | MatHub3d-2837-As2C6N6 | 0.0149072 |  | 4.174943 | -7.61 | 57.928977 | 17607.377 | -179.5342 | 0.128907 | 5.675303 | -41.666375 | -6.068 | 57.928977 | 41100.757 | 180.41972 | 0.218908 | 13.37882 | 44.02634 | 61.11618
mp-608321-As8Eu6 | MatHub3d-3458-As8Eu6 | 0.0380237 |  | 1.563832 | 1.808 | 51.527762 | 272290.11 | -179.92381 | 3.382062 | 88.147329 | -5.666867 | 1.387 | 51.527762 | 235705.12 | 180.2624 | 2.258081 | 76.591274 | 26.06319 | 33.91875
mp-608439-O6Pb4 | MatHub3d-27932-O6Pb4 | 0.0401314 |  | 8.235976 | -11.034 | 103.439298 | 42193.905 | -179.81421 | 0.496151 | 13.642619 | -2.617152 | -8.346 | 103.439298 | 14996.093 | 179.72435 | 0.18198 | 4.843864 | 27.49691 | 26.61756
mp-608594-Cr2O8W2 | MatHub3d-13201-Cr2O8W2 | 0.0184289 | 0.0184579 | 28.6 | 0.040 -0.240 | 250.427403 | 3750000000 | -179 | 29555.45 | 1206272 | -62.4 | 0.689 -0.251 | 250.427403 | 121000000 | 185 | 1148.718 | 41102.55 | 40.81386 | 35.78124
mp-608885-Fe4Mg2O8 | MatHub3d-18396-Fe4Mg2O8 | 0.190585 | 0.194166 | 0.107 | -18.039 | 165.79818 | 467 | -421 | 0.004577681 | 0.8257851 | -25.046776 | -11.59 | 165.79818 | 18506.537 | 179.55495 | 0.140993 | 5.966503 | 180.3938 | 42.31772
mp-610738-Br12In4Zr2 | MatHub3d-7455-Br12In4Zr2 | 6.91934e-07 |  | 6.649613 | 2.878 | 30.137288 | 31946.247 | -180.45527 | 0.267615 | 10.403009 | -7.357376 | 1.847 | 30.137288 | 46785.215 | 180.08018 | 0.422749 | 15.171918 | 38.87304 | 35.88871
mp-612520-I8U2 | MatHub3d-21739-I8U2 | 0.000300229 | 0.000305726 | 9.465825 | 0.616 0.500 | 19.790896 | 30981.84 | -180.09687 | 0.524114 | 10.048924 | -74.70232 | 0.676 2.969 | 19.790896 | 45446.236 | 180.41167 | 0.212439 | 14.79201 | 19.17316 | 69.62945
mp-6126-B3Cd3Li3O9 | MatHub3d-4914-B3Cd3Li3O9 | 0.00139843 |  | 0.418 | -1.733 | 131.031261 | 2320000 | -180 | 26.27127 | 752.472 | -4.179759 | 1.454 | 131.031261 | 121696.35 | 179.85646 | 1.123215 | 39.366757 | 28.64239 | 35.04828
mp-612-P8S8 | MatHub3d-28611-P8S8 | 0.0109307 |  | 14.695512 | -9.285 | 44.93616 | 5139.8579 | -179.88936 | 0.01383 | 1.663267 | -13.737514 | -7.82 | 44.93616 | 8930.6301 | 179.77629 | 0.06792 | 2.886336 | 120.2651 | 42.49611
mp-613235-Co2O8S2 | MatHub3d-12156-Co2O8S2 | 0.0397478 | 0.0398943 | 18.2 | -28.7 | 134.141225 | 769 | -179 | 0.001225475 | 0.2475878 | -5.735459 | -19.734 | 134.141225 | 2287.5367 | 179.71053 | 0.014541 | 0.73878 | 202.0342 | 50.80668
mp-6134-Al2Ca2F12Li2 | MatHub3d-1726-Al2Ca2F12Li2 | 2.96317e-05 |  | 0.462582 | -4.255 | 91.684206 | 158386.35 | -179.63427 | 1.592722 | 51.108852 | -74.598217 | 2.606 | 91.684206 | 21793.943 | 180.4852 | 0.129019 | 7.099357 | 32.089 | 55.02567
mp-613733-Cl2K2N2O4Pd1 | MatHub3d-10926-Cl2K2N2O4Pd1 | 0.000616261 |  | 54.350444 | -2.288 | 55.306217 | 309373.02 | -180.83146 | 0.513517 | 101.16503 | -37.64919 | 1.056 | 55.306217 | 212372.43 | 179.5929 | 0.715002 | 68.497776 | 197.0042 | 95.80082
mp-614918-Cl2O2Y2 | MatHub3d-10991-Cl2O2Y2 | 0.00506876 |  | 0.843867 | 4.32 | 93.137097 | 157800.37 | -180.13252 | 2.033503 | 51.202633 | -11.302798 | 2.011 | 93.137097 | 907559.85 | 180.19981 | 9.093329 | 294.70257 | 25.17952 | 32.40866
mp-615141-Cl4O8Pb2 | MatHub3d-11147-Cl4O8Pb2 | 0.029151 |  | 0.533999 | -11.251 | 66.366443 | 7216.221 | -179.54446 | 0.076064 | 2.326236 | -7.507286 | -11.564 | 66.366443 | 11133.709 | 179.74173 | 0.099392 | 3.596977 | 30.58261 | 36.1898
mp-615152-F8Mn4 | MatHub3d-17515-F8Mn4 | 0.000486589 | 0.000493613 | 0.178 | -2.804 | 99.146634 | 1630000 | -180 | 18.80385 | 529.2008 | -37.4 | -0.992 4.550 | 99.146634 | 180000 | 181 | 1.637517 | 58.72454 | 28.14322 | 35.86194
mp-615173-Bi1Cu1O8W2 | MatHub3d-6700-Bi1Cu1O8W2 | 0.000679675 |  | 17.9 | -0.898 | 181.78776 | 3810000 | -180 | 16.03813 | 1236.884 | -7.299897 | 1.767 | 181.78776 | 191423.67 | 179.80355 | 0.983471 | 61.885962 | 77.12146 | 62.92607
mp-615366-Fe4S8 | MatHub3d-18471-Fe4S8 | 0.166379 | 0.167828 | 2.211252 | -14.424 | 61.221605 | 4686.8191 | -180.19102 | 0.055156 | 1.521754 | -0.719871 | -16.561 | 61.221605 | 7550.8664 | 176.69321 | 0.069972 | 2.357417 | 27.59 | 33.69086
mp-619611-Ca2Fe1O6W1 | MatHub3d-9225-Ca2Fe1O6W1 | 0.00225289 |  | 46.5 | -1.255 | 181.970064 | 1960000 | -180 | 18.32677 | 636.7941 | -27.2 | -0.156 | 181.970064 | 95200000 | 180 | 900.3762 | 30967.98 | 34.74666 | 34.39449
mp-6200-Ba2Nd1O6Ru1 | MatHub3d-6028-Ba2Nd1O6Ru1 | 4.76344e-06 | 4.77833e-06 | 2.07 | -5.955 | 130.928505 | 15200000 | -180 | 162.8871 | 4933.636 | -0.004031 | -1.005 1.565 | 130.928505 | 192.58903 | 179.82118 | 0.009365 | 0.062275 | 30.28868 | 6.64976
mp-622618-Ba1La1Ni1O6Ru1 | MatHub3d-5396-Ba1La1Ni1O6Ru1 | 1.67183e-05 | 1.70783e-05 | 3.65 | -7.551 | 158.501271 | 380000 | -180 | 3.808155 | 123.2498 | -16.861001 | -1.501 1.083 | 158.501271 | 207496.86 | 179.79081 | 1.180187 | 67.072816 | 32.3647 | 56.83236
mp-623837-As2C6N6 | MatHub3d-2838-As2C6N6 | 0.0300464 |  | 9.408998 | -8.544 | 83.512348 | 14615.745 | -180.48754 | 0.074522 | 4.761189 | -4.830421 | -7.59 | 83.512348 | 19873.356 | 180.18472 | 0.135756 | 6.45219 | 63.88971 | 47.52784
mp-624688-O5Ta2 | MatHub3d-27905-O5Ta2 | 0.00650123 |  | 1.92 | -0.194 | 152.375552 | 25900000 | -180 | 204.9677 | 8362.967 | -52.163962 | 3.737 | 152.375552 | 293596.71 | 180.54564 | 0.836721 | 95.702925 | 40.80139 | 114.3785
mp-625052-H1Na1O1 | MatHub3d-20151-H1Na1O1 | 0.022581 |  | 0.3552 | -2.242 | 58.948676 | 720815.76 | -179.59895 | 8.237599 | 232.50477 | -31.681583 | 2.192 | 58.948676 | 124488.78 | 180.03044 | 1.204578 | 40.348009 | 28.22482 | 33.49556
mp-625055-Al2H2O4 | MatHub3d-1870-Al2H2O4 | 0.24761 |  | 0.381549 | -11.542 | 175.749767 | 81775.526 | -179.85071 | 0.918855 | 26.451338 | -11.337074 | -5.46 | 175.749767 | 95906.023 | 179.82424 | 1.165404 | 31.012899 | 28.78728 | 26.61129
mp-625056-Al2H2O4 | MatHub3d-1871-Al2H2O4 | 0.314281 |  | 0.330351 | -13.917 | 184.842392 | 78353.351 | -179.88914 | 0.891307 | 25.355226 | -6.835609 | -5.345 | 184.842392 | 94768.907 | 180.24427 | 0.917942 | 30.78852 | 28.44724 | 33.54081
mp-625072-H2Ni1O2 | MatHub3d-20285-H2Ni1O2 | 0.237863 | 0.238213 | 24.424303 | -19.042 | 113.595843 | 4884.6141 | -179.68064 | 0.032301 | 1.577004 | -9.36 | -12.03 | 113.595843 | 16200 | 180 | 0.1884617 | 5.254524 | 48.82214 | 27.88112
mp-625075-Al2H2O4 | MatHub3d-1872-Al2H2O4 | 0.240354 |  | 0.346481 | -13.011 | 161.311549 | 69969.865 | -180.43976 | 0.795792 | 22.781145 | -28.411508 | -5.87 | 161.311549 | 26373.201 | 180.63174 | 0.020463 | 8.605002 | 28.62701 | 420.5152
mp-625081-H2Ni1O2 | MatHub3d-20286-H2Ni1O2 | 0.227615 | 0.227657 | 0.22115 | -19.702 | 132.649726 | 53680.126 | -180.29519 | 0.612197 | 17.449454 | -14.8 | -12.301 | 132.649726 | 26000 | 180 | 0.2571259 | 8.402153 | 28.503 | 32.67719
mp-625094-Cd2H4O4 | MatHub3d-10047-Cd2H4O4 | 0.0997301 |  | 0.205181 | -8.821 | 102.516637 | 116772.61 | -179.90977 | 1.324265 | 37.796405 | -31.190859 | -5.966 | 102.516637 | 26448.636 | 180.02103 | 0.199172 | 8.57136 | 28.54142 | 43.03496
mp-625136-Cs2H2O2 | MatHub3d-13628-Cs2H2O2 | 0.0530182 |  | 0.235739 | -2.563 | 33.081148 | 127236.99 | -179.54544 | 1.283657 | 41.016837 | -43.36489 | 2.346 | 33.081148 | 62000.124 | 179.93607 | 0.498996 | 20.073774 | 31.95311 | 40.22833
mp-625147-Gd2H2O4 | MatHub3d-19285-Gd2H2O4 | 0.0905923 |  | 0.315515 | -4.932 | 139.511939 | 57490.717 | -180.03706 | 0.593004 | 18.634662 | -4.94 | -0.499 | 139.511939 | 2210000 | 180 | 27.42786 | 715.5362 | 31.42418 | 26.08793
mp-625150-H2O4Sc2 | MatHub3d-20301-H2O4Sc2 | 0.012996 |  | 8.763419 | 2.624 | 140.056883 | 115197.33 | -179.90843 | 1.373544 | 37.28597 | -14.670968 | 4.901 | 140.056883 | 62642.615 | 180.15776 | 0.762568 | 20.331799 | 27.14581 | 26.66228
mp-625179-Cu2H4O4 | MatHub3d-14323-Cu2H4O4 | 0.207649 | 0.207654 | 4.78 | -17.803 | 120.846363 | 7970 | -180 | 0.09141208 | 2.576958 | -4.847724 | -14.13 | 120.846363 | 12775.313 | 179.88457 | 0.110004 | 4.133894 | 28.19056 | 37.57949
mp-625181-Cu2H4O4 | MatHub3d-14324-Cu2H4O4 | 0.205017 | 0.205083 | 5.73 | -17.166 | 115.776023 | 8020 | -180 | 0.0830944 | 2.605338 | -5.793494 | -14.154 | 115.776023 | 13483.901 | 180.13266 | 0.083791 | 4.375226 | 31.35395 | 52.21594
mp-625199-H2O4Sc2 | MatHub3d-20302-H2O4Sc2 | 0.00448239 |  | 5.338667 | 2.554 | 125.390964 | 79810.8 | -180.29049 | 0.886654 | 25.94223 | -44.372797 | 6.939 | 125.390964 | 10441.237 | 180.51436 | 0.04989 | 3.402322 | 29.25857 | 68.19647
mp-625211-H6Li2O4 | MatHub3d-20508-H6Li2O4 | 0.00193911 |  | 0.509 | -1.377 | 86.105113 | 2060000 | -180 | 23.41354 | 669.5623 | -100.00112 | 2.947 | 86.105113 | 151377.96 | 214.08312 | 0.656554 | 69.378915 | 28.59723 | 105.6713
mp-625281-H2O4U1 | MatHub3d-20306-H2O4U1 | 0.00804461 |  | 45.878849 | -0.558 | 128.804757 | 167962.42 | -179.82861 | 2.131493 | 54.316238 | -2.08 | 0.25 | 128.804757 | 9210000 | 180 | 110.9841 | 2983.815 | 25.48272 | 26.88507
mp-625321-H2O4U1 | MatHub3d-20307-H2O4U1 | 0.00802895 |  | 44.757579 | -0.558 | 129.478715 | 166162.66 | -180.38899 | 2.086471 | 54.069642 | -2.07 | 0.25 | 129.478715 | 9230000 | 180 | 111.5259 | 2991.186 | 25.9144 | 26.82055
mp-625359-H2Nd2O4 | MatHub3d-20283-H2Nd2O4 | 0.0269729 |  | 0.353 | 0.368 | 127.855262 | 8600000 | -180 | 91.09117 | 2801.287 | -9.449087 | 4.732 | 127.855262 | 39607.931 | 179.82782 | 0.50933 | 12.808431 | 30.75256 | 25.14761
mp-625367-H2Lu2O4 | MatHub3d-20249-H2Lu2O4 | 0.0448726 |  | 0.266307 | -2.915 | 156.55747 | 414939.46 | -179.67542 | 4.110111 | 133.95596 | -5.142354 | 2.464 | 156.55747 | 159137.03 | 179.80187 | 1.726778 | 51.446953 | 32.59181 | 29.79361
mp-625377-H4N4O4 | MatHub3d-20435-H4N4O4 | 0.0298229 |  | 3.44802 | -12.041 | 106.986096 | 8639.492 | -179.84169 | 0.085585 | 2.794274 | -5.01e-09 | -11.23 | 106.986096 | 3.32e-07 | 190 | 1.23695e-09 | 1.1964e-10 | 32.64911 | 0.09672178
mp-625385-H4N4O4 | MatHub3d-20436-H4N4O4 | 0.0297254 |  | 3.488451 | -12.067 | 107.216459 | 8463.0907 | -179.71104 | 0.085542 | 2.733245 | -5.04e-09 | -11.233 | 107.216459 | 3e-07 | 177 | 1.09029e-09 | 9.41081e-11 | 31.95208 | 0.08631474
mp-625402-H6O6Sm2 | MatHub3d-20532-H6O6Sm2 | 0.0147585 |  | 0.459643 | 2.836 | 129.871966 | 372908.72 | -180.45111 | 4.084795 | 121.42879 | -3.595734 | 5.136 | 129.871966 | 24403.872 | 180.3622 | 0.267826 | 7.938707 | 29.72702 | 29.64129
mp-625403-H6Nd2O6 | MatHub3d-20524-H6Nd2O6 | 0.0190321 |  | 0.472805 | 2.811 | 124.678672 | 405497.33 | -179.86272 | 4.436869 | 131.18082 | -3.808174 | 4.982 | 124.678672 | 28083.652 | 179.75715 | 0.300815 | 9.074568 | 29.56608 | 30.16661
mp-625405-H3O5V2 | MatHub3d-20367-H3O5V2 | 0.00458343 | 0.00459491 | 29.486489 | 0.674 1.206 | 172.279889 | 708155.21 | -180.61513 | 1.331734 | 231.01316 | -9.2 | -0.174 4.097 | 172.279889 | 20200000 | 180 | 104.8288 | 6551.618 | 173.4679 | 62.49826
mp-625406-H6La2O6 | MatHub3d-20503-H6La2O6 | 0.0293506 |  | 0.491855 | 3.076 | 113.855393 | 327392.61 | -180.46309 | 3.57807 | 106.62171 | -3.994678 | 5.05 | 113.855393 | 24393.083 | 179.7263 | 0.255338 | 7.879342 | 29.79867 | 30.85848
mp-625409-H6O6Sm2 | MatHub3d-20533-H6O6Sm2 | 0.0143483 |  | 0.466262 | 2.88 | 129.495849 | 363674.81 | -179.58485 | 3.988832 | 117.28774 | -3.625006 | 5.146 | 129.495849 | 24437.951 | 179.8797 | 0.267939 | 7.907316 | 29.40403 | 29.51163
mp-625445-H4O8S2 | MatHub3d-20463-H4O8S2 | 0.0321254 |  | 0.53775 | -16.174 | 111.806824 | 21575.907 | -180.12298 | 0.241184 | 7.00015 | -44.752017 | -7.815 | 111.806824 | 3124.458 | 179.84106 | 0.01275 | 1.010537 | 29.02411 | 79.2578
mp-625447-H6O6Pr2 | MatHub3d-20530-H6O6Pr2 | 0.0224974 |  | 0.479678 | 2.811 | 121.499108 | 393880.65 | -179.78163 | 4.313219 | 127.30787 | -3.888503 | 4.922 | 121.499108 | 27510.583 | 179.62265 | 0.292587 | 8.876096 | 29.51574 | 30.3366
mp-625474-H4O8S2 | MatHub3d-20464-H4O8S2 | 0.0332046 |  | 0.530827 | -16.319 | 114.380334 | 21697.759 | -180.38108 | 0.242201 | 7.059872 | -38.814844 | -7.853 | 114.380334 | 3121.6223 | 180.00836 | 0.015504 | 1.0115 | 29.14881 | 65.24123
mp-625475-H4O8S2 | MatHub3d-20465-H4O8S2 | 0.0380978 |  | 0.55314 | -15.759 | 106.217833 | 21259.94 | -180.44336 | 0.238535 | 6.922195 | -31.249105 | -7.944 | 106.217833 | 2691.6769 | 180.51781 | 0.014214 | 0.877128 | 29.01962 | 61.70874
mp-625487-H2O2Zn1 | MatHub3d-20299-H2O2Zn1 | 0.247526 |  | 0.261148 | -10.272 | 126.986617 | 109434.73 | -179.97881 | 1.246208 | 35.448504 | -25.47174 | -5.772 | 126.986617 | 85142.077 | 180.28896 | 0.86352 | 27.674674 | 28.44509 | 32.04868
mp-625488-H2O2Zn1 | MatHub3d-20300-H2O2Zn1 | 0.23213 |  | 0.261303 | -10.04 | 125.697467 | 111723.3 | -180.29775 | 1.270903 | 36.318203 | -26.279255 | -5.699 | 125.697467 | 87752.432 | 180.43053 | 0.87745 | 28.567959 | 28.57669 | 32.55793
mp-625509-Br1H3O1 | MatHub3d-7389-Br1H3O1 | 0.00605851 |  | 0.310377 | -7.728 | 45.025379 | 45144.412 | -180.1617 | 0.508774 | 14.653081 | -19.62259 | -4.509 | 45.025379 | 14378.677 | 179.96844 | 0.125721 | 4.657058 | 28.80077 | 37.0428
mp-625513-H4O8Te2 | MatHub3d-20466-H4O8Te2 | 0.2626 |  | 0.786746 | -15.02 | 134.074717 | 21249.708 | -179.55693 | 0.228439 | 6.851052 | -13.899247 | -7.212 | 134.074717 | 10694.031 | 179.59014 | 0.064249 | 3.449105 | 29.99073 | 53.6834
mp-625526-H4O8Te2 | MatHub3d-20467-H4O8Te2 | 0.262381 |  | 0.797315 | -15.176 | 132.936572 | 20549.301 | -179.73305 | 0.226952 | 6.63824 | -24.750287 | -7.265 | 132.936572 | 16971.268 | 179.58723 | 0.07321 | 5.473501 | 29.24953 | 74.76439
mp-625551-H4Mo2O8 | MatHub3d-20429-H4Mo2O8 | 0.0019467 |  | 22.190042 | -1.542 | 145.035144 | 852689.89 | -180.5774 | 2.974468 | 278.04681 | -35.130077 | 3.338 | 145.035144 | 64405.878 | 180.50836 | 0.137623 | 20.98554 | 93.47783 | 152.4857
mp-625557-Cd1H2O2 | MatHub3d-9725-Cd1H2O2 | 0.0929958 |  | 0.242393 | -8.236 | 83.691379 | 96489.552 | -180.25107 | 1.095627 | 31.349887 | -15.49271 | -5.548 | 83.691379 | 39828.423 | 180.02915 | 0.436235 | 12.908589 | 28.61365 | 29.59091
mp-625565-Cd1H2O2 | MatHub3d-9726-Cd1H2O2 | 0.1174 |  | 0.229317 | -8.146 | 101.435261 | 134106.08 | -180.43375 | 1.520663 | 43.660031 | -19.76614 | -5.542 | 101.435261 | 64544.829 | 180.40442 | 0.646099 | 21.006602 | 28.71118 | 32.51298
mp-625619-H4N2O3 | MatHub3d-20431-H4N2O3 | 0.0143053 | 0.0143542 | 28.584865 | -22.006 | 75.805683 | 12993.86 | -179.91508 | 0.537667 | 4.206039 | -40.309953 | -21.16 | 75.805683 | 22299.172 | 179.57512 | 0.149708 | 7.190864 | 7.822758 | 48.0326
mp-625668-H2Mn1O2 | MatHub3d-20264-H2Mn1O2 | 0.000371387 | 0.000371904 | 0.158 | -0.580 0.308 | 90.695979 | 10300000 | -180 | 117.6756 | 3319.517 | -16.9 | -0.634 4.149 | 90.695979 | 2410000 | 180 | 21.17949 | 779.7185 | 28.20905 | 36.81479
mp-625677-H6O6Y2 | MatHub3d-20544-H6O6Y2 | 0.01362 |  | 0.489789 | 2.747 | 134.37785 | 506609.07 | -179.876 | 5.523419 | 163.91526 | -4.497493 | 5.238 | 134.37785 | 35778.349 | 179.65413 | 0.402843 | 11.547679 | 29.67641 | 28.66546
mp-625717-H2Mn1O2 | MatHub3d-20265-H2Mn1O2 | 0.000897896 | 0.000899087 | 0.148 | -0.817 | 109.92187 | 17500000 | -180 | 199.9718 | 5683.668 | -14.3 | -0.457 4.347 | 109.92187 | 4440000 | 180 | 44.26853 | 1431.667 | 28.42235 | 32.34051
mp-625718-H6O6Y2 | MatHub3d-20545-H6O6Y2 | 0.01335 |  | 0.493115 | 2.79 | 134.341795 | 490207.45 | -179.65637 | 5.34832 | 158.22138 | -4.371336 | 5.246 | 134.341795 | 35528.801 | 180.1324 | 0.399906 | 11.528272 | 29.58338 | 28.82745
mp-625733-H6La2O6 | MatHub3d-20504-H6La2O6 | 0.0290935 |  | 0.497029 | 3.052 | 114.227523 | 336656.51 | -179.6422 | 3.681589 | 108.6435 | -4.138918 | 5.054 | 114.227523 | 23934.475 | 180.40773 | 0.248887 | 7.789942 | 29.50995 | 31.29911
mp-625788-H6La2O6 | MatHub3d-20505-H6La2O6 | 0.0268906 |  | 0.488631 | 2.988 | 114.208251 | 349619.94 | -180.38437 | 3.816404 | 113.76116 | -6.224357 | 5.057 | 114.208251 | 32112.828 | 180.22499 | 0.254713 | 10.430582 | 29.80847 | 40.95033
mp-625915-Ce2H6O6 | MatHub3d-10495-Ce2H6O6 | 0.0258882 | 0.0260374 | 0.493316 | 2.960 2.944 | 117.999535 | 341184.53 | -179.55494 | 3.69112 | 109.99782 | -20.160963 | -1.174 4.947 | 117.999535 | 137011.64 | 180.26328 | 0.593117 | 44.521728 | 29.80066 | 75.06399
mp-625941-H6O6Te1 | MatHub3d-20537-H6O6Te1 | 0.153248 |  | 0.472278 | -16.271 | 110.812834 | 13647.195 | -180.04822 | 0.150835 | 4.42406 | -4.72e-07 | -6.666 | 110.812834 | 0.000293 | 180 | 3.7938e-07 | 9.50309e-08 | 29.33046 | 0.25049
mp-625950-H6O6Te1 | MatHub3d-20538-H6O6Te1 | 0.12701 |  | 0.531858 | -16.815 | 99.315465 | 12216.757 | -179.65965 | 0.135131 | 3.943275 | -25.952739 | -6.054 | 99.315465 | 9162.3876 | 179.93167 | 0.030676 | 2.96636 | 29.18113 | 96.6997
mp-625953-Co1H2O2 | MatHub3d-11587-Co1H2O2 | 0.203394 | 0.203422 | 0.156364 | -19.358 | 124.130189 | 51997.948 | -180.34341 | 0.592747 | 16.911681 | -14.801811 | -14.392 | 124.130189 | 22136.381 | 180.0528 | 0.226961 | 7.176396 | 28.53103 | 31.61951
mp-625956-Co1H2O2 | MatHub3d-11588-Co1H2O2 | 0.196379 | 0.196651 | 0.584911 | -17.987 | 105.218113 | 44628.327 | -180.4164 | 0.505816 | 14.526556 | -9.337326 | -13.416 | 105.218113 | 16336.296 | 179.80532 | 0.188151 | 5.281517 | 28.71905 | 28.07063
mp-625993-H6O6Te1 | MatHub3d-20539-H6O6Te1 | 0.0742515 |  | 0.406516 | -15.499 | 106.170287 | 17022.282 | -180.32857 | 0.181518 | 5.535373 | -2.23e-07 | -7.1 | 106.170287 | 0.000919 | 181 | 1.7393e-06 | 3.02151e-07 | 30.4949 | 0.1737199
mp-625996-H2Na2O2 | MatHub3d-20276-H2Na2O2 | 0.0163395 |  | 0.35816 | -2.136 | 58.939801 | 773109.26 | -180.07752 | 8.828576 | 250.70321 | -31.610847 | 2.179 | 58.939801 | 90833.262 | 180.36035 | 0.791897 | 29.547931 | 28.39679 | 37.31285
mp-625998-H2Li2O2 | MatHub3d-20237-H2Li2O2 | 0.0177741 |  | 0.668 | 0.145 | 67.053997 | 88000000 | -180 | 991.2848 | 28617.88 | -17.913773 | 3.052 | 67.053997 | 36072.125 | 179.66133 | 0.411971 | 11.64343 | 28.86948 | 28.26274
mp-626000-H2Na2O2 | MatHub3d-20277-H2Na2O2 | 0.012381 |  | 0.365672 | -2.018 | 62.896939 | 889484.27 | -179.81053 | 10.121674 | 287.5865 | -25.288829 | 2.214 | 62.896939 | 96052.253 | 179.85584 | 1.097811 | 31.0711 | 28.41294 | 28.30278
mp-626012-H6O6Te1 | MatHub3d-20540-H6O6Te1 | 0.121058 |  | 0.656718 | -15.95 | 107.097943 | 10537.082 | -180.09456 | 0.114378 | 3.417602 | -20.441418 | -6.606 | 107.097943 | 7309.1697 | 179.6768 | 0.011412 | 2.359674 | 29.87989 | 206.7713
mp-626075-H2Mn2O4 | MatHub3d-20269-H2Mn2O4 | 0.0110507 | 0.0110819 | 10.1 | -3.888 0.436 | 158.979764 | 85400 | -180 | 0.8154888 | 27.71173 | -1.71 | -2.211 1.099 | 158.979764 | 87900 | 180 | 1.037598 | 28.52924 | 33.98174 | 27.49547
mp-626104-H2O10U3 | MatHub3d-20294-H2O10U3 | 0.00572923 |  | 94.395594 | -0.592 | 162.039103 | 487705.8 | -179.60081 | 3.638002 | 157.31657 | -22.5 | 0.664 | 162.039103 | 4690000 | 181 | 11.00702 | 1532.7 | 43.24257 | 139.2475
mp-626114-H2O10U3 | MatHub3d-20295-H2O10U3 | 0.000760286 |  | 67.915794 | -0.737 | 157.01612 | 142982.37 | -179.8968 | 1.128213 | 46.273182 | -19.633434 | 1.738 | 157.01612 | 253301.97 | 180.13876 | 1.126908 | 82.196418 | 41.01458 | 72.93978
mp-626143-H2Mg1O2 | MatHub3d-20254-H2Mg1O2 | 0.219017 |  | 0.351166 | -9.037 | 115.147347 | 92810.311 | -179.75533 | 1.049142 | 29.988848 | -2.37e-08 | -3.961 | 115.147347 | 1.44e-10 | 180 | 9.40171e-13 | 4.655e-14 | 28.58416 | 0.04951227
mp-626149-H2Mg1O2 | MatHub3d-20255-H2Mg1O2 | 0.187441 |  | 0.349808 | -8.781 | 95.254837 | 85976.81 | -179.97449 | 0.984054 | 27.848593 | -52.428651 | -3.875 | 95.254837 | 77390.923 | 179.95317 | 0.602477 | 25.061612 | 28.29986 | 41.59762
mp-626151-H2O4Y2 | MatHub3d-20308-H2O4Y2 | 0.0178006 |  | 0.373 | 0.551 | 141.115431 | 4970000 | -180 | 52.29402 | 1614.575 | -5.426893 | 5.093 | 141.115431 | 35456.392 | 179.76966 | 0.420191 | 11.458489 | 30.87495 | 27.26972
mp-626169-H4O8U2 | MatHub3d-20471-H4O8U2 | 0.00509193 |  | 56.323279 | -0.856 | 147.951021 | 33305.53 | -179.75083 | 0.584367 | 10.761137 | -13.1 | 0.545 | 147.951021 | 4290000 | 180 | 41.2078 | 1389.633 | 18.41503 | 33.72257
mp-626173-H2Ho2O4 | MatHub3d-20214-H2Ho2O4 | 0.0686151 |  | 0.292216 | -3.562 | 147.197078 | 151987.85 | -179.88914 | 1.541037 | 49.183424 | -4.425417 | 1.172 | 147.197078 | 466968.67 | 180.31685 | 5.372427 | 151.83097 | 31.9158 | 28.26115
mp-626361-H6O6Pr2 | MatHub3d-20531-H6O6Pr2 | 0.022086 |  | 0.4799 | 2.833 | 121.503873 | 387551.99 | -179.88584 | 4.244586 | 125.40762 | -3.822262 | 4.933 | 121.503873 | 27167.257 | 180.33379 | 0.288347 | 8.834867 | 29.54531 | 30.6397
mp-626369-H6Nd2O6 | MatHub3d-20525-H6Nd2O6 | 0.018805 |  | 0.473324 | 2.844 | 124.451432 | 391542.2 | -180.27879 | 4.285831 | 127.25295 | -3.810606 | 4.982 | 124.451432 | 28186.26 | 179.58605 | 0.301992 | 9.090393 | 29.69155 | 30.10144
mp-626497-Al2H6O6 | MatHub3d-1879-Al2H6O6 | 0.20209 |  | 0.355259 | -11.969 | 151.108283 | 73325.495 | -180.11097 | 0.825331 | 23.786762 | -27.005427 | -5.131 | 151.108283 | 16946.108 | 179.92313 | 0.126194 | 5.485851 | 28.82088 | 43.47157
mp-626500-Al2H6O6 | MatHub3d-1880-Al2H6O6 | 0.191741 |  | 0.355774 | -11.692 | 150.99064 | 79819.644 | -180.27463 | 0.903911 | 25.94054 | -27.94613 | -5.174 | 150.99064 | 44967.818 | 179.70124 | 0.314296 | 14.521249 | 28.69811 | 46.20246
mp-626506-H2Na2O2 | MatHub3d-20278-H2Na2O2 | 0.0115933 |  | 0.344702 | -2.323 | 60.647657 | 691989.27 | -180.38266 | 7.876582 | 225.1588 | -25.95676 | 1.833 | 60.647657 | 286371.05 | 180.08479 | 2.506628 | 92.87165 | 28.58585 | 37.05043
mp-626512-Fe2H2O4 | MatHub3d-17900-Fe2H2O4 | 0.14443 | 0.144547 | 22.6 | -17.424 | 148.658928 | 8350 | -180 | 0.06707583 | 2.704782 | -12.362207 | -12.547 | 148.658928 | 22486.508 | 179.57602 | 0.194919 | 7.251348 | 40.32424 | 37.20185
mp-626586-H4Mo2O8 | MatHub3d-20430-H4Mo2O8 | 0.000570162 |  | 18.5 | -0.946 | 157.126272 | 1090000 | -180 | 9.182573 | 356.1175 | -16.437297 | 2.74 | 157.126272 | 152202.77 | 179.40079 | 0.659865 | 48.985918 | 38.78189 | 74.23627
mp-626620-H2O2Rb2 | MatHub3d-20296-H2O2Rb2 | 0.0246474 |  | 0.312237 | -2.198 | 39.014173 | 689099.3 | -180.05978 | 7.87964 | 223.41649 | -39.830623 | 2.404 | 39.014173 | 45712.889 | 180.0911 | 0.60293 | 14.825971 | 28.35364 | 24.58987
mp-626643-Ca1H2O2 | MatHub3d-9015-Ca1H2O2 | 0.00677242 |  | 0.452228 | 1.895 | 71.218022 | 916302.44 | -180.44632 | 10.298233 | 298.35609 | -23.246358 | 4.69 | 71.218022 | 28460.317 | 179.9728 | 0.285292 | 9.218356 | 28.97158 | 32.312
mp-626644-Ca1H2O2 | MatHub3d-9016-Ca1H2O2 | 0.0108631 |  | 0.413 | 1.483 | 86.303116 | 1850000 | -180 | 20.62474 | 602.7153 | -15.743289 | 5.177 | 86.303116 | 23518.936 | 179.88544 | 0.263031 | 7.610439 | 29.22293 | 28.93362
mp-626701-H2Mn1O2 | MatHub3d-20266-H2Mn1O2 | 0.000920524 | 0.000922678 | 0.148 | -0.844 | 110.146612 | 16700000 | -180 | 191.5531 | 5401.618 | -13.9 | -0.446 4.347 | 110.146612 | 4550000 | 180 | 46.24805 | 1470.263 | 28.19906 | 31.79081
mp-626708-Co1H2O2 | MatHub3d-11589-Co1H2O2 | 0.179965 | 0.18002 | 0.171927 | -17.702 | 120.880037 | 56938.099 | -180.01333 | 0.645438 | 18.450677 | -38.508039 | -14.195 | 120.880037 | 47203.124 | 179.70769 | 0.322077 | 15.244179 | 28.58629 | 47.33085
mp-626716-H2K2O2 | MatHub3d-20224-H2K2O2 | 0.0173378 |  | 0.374002 | -2.319 | 45.572207 | 647600.71 | -180.10079 | 7.434057 | 210.05768 | -30.136554 | 2.677 | 45.572207 | 32397.835 | 180.03733 | 0.375746 | 10.501253 | 28.25613 | 27.94774
mp-626721-H2O2Rb2 | MatHub3d-20297-H2O2Rb2 | 0.0228318 |  | 0.317528 | -2.075 | 38.695352 | 762134.53 | -179.61632 | 8.71907 | 245.88002 | -38.456921 | 2.399 | 38.695352 | 41696.339 | 180.3099 | 0.519729 | 13.556173 | 28.20026 | 26.08316
mp-626724-H2La2O4 | MatHub3d-20229-H2La2O4 | 0.0390794 |  | 0.369855 | 1.2 | 114.474557 | 899745.19 | -179.98672 | 9.504737 | 291.47443 | -15.866169 | 4.836 | 114.474557 | 49583.471 | 180.36692 | 0.490137 | 16.130607 | 30.66623 | 32.9104
mp-626778-H4Na4O4 | MatHub3d-20443-H4Na4O4 | 0.0208995 |  | 0.346455 | -2.814 | 63.858023 | 508302.46 | -180.06135 | 5.811728 | 164.80228 | -15.590508 | 1.869 | 63.858023 | 149907.35 | 180.1386 | 1.551645 | 48.64481 | 28.35685 | 31.35048
mp-626785-H2K2O2 | MatHub3d-20225-H2K2O2 | 0.0180364 |  | 0.375109 | -2.572 | 45.464101 | 527168.64 | -179.77604 | 6.053658 | 170.37788 | -20.949334 | 2.446 | 45.464101 | 35600.135 | 180.14893 | 0.393324 | 11.553538 | 28.14462 | 29.3741
mp-626794-H2Ni1O2 | MatHub3d-20287-H2Ni1O2 | 0.245897 | 0.251802 | 0.614459 | -8.174 | 79.634607 | 139818.2 | -179.57079 | 1.554606 | 45.085313 | -4.24e-05 | -12.503 | 79.634607 | 0.0603 | 180 | 1.66585e-05 | 1.95756e-05 | 29.00112 | 1.175112
mp-626864-H4O8U2 | MatHub3d-20472-H4O8U2 | 0.00499454 |  | 27.267549 | -0.827 | 162.586633 | 474037.1 | -179.54651 | 2.967545 | 152.81509 | -8.47 | 1.15 | 162.586633 | 1050000 | 180 | 11.15782 | 340.5847 | 51.49546 | 30.5243
mp-626881-H2Ni1O2 | MatHub3d-20288-H2Ni1O2 | 0.20028 | 0.200772 | 0.553813 | -8.676 | 84.931879 | 133653 | -180.05268 | 1.484535 | 43.32892 | -17.145944 | -12.392 | 84.931879 | 22491.771 | 180.47713 | 0.188282 | 7.326019 | 29.18686 | 38.90982
mp-626885-H4O8U2 | MatHub3d-20473-H4O8U2 | 0.00500541 |  | 26.580546 | -0.825 | 162.768625 | 469089.49 | -180.20157 | 2.99824 | 152.32558 | -8.36 | 1.129 | 162.768625 | 1080000 | 180 | 11.60786 | 351.1784 | 50.805 | 30.2535
mp-627151-Mo2O8Zr1 | MatHub3d-25611-Mo2O8Zr1 | 0.000192388 |  | 5.07 | -0.226 | 160.446868 | 36200000 | -180 | 322.6833 | 11792.59 | -40.948322 | 3.832 | 160.446868 | 50553.202 | 180.415 | 0.554008 | 16.45485 | 36.5454 | 29.70147
mp-627380-Mn1O8Re2 | MatHub3d-25106-Mn1O8Re2 | 1.17337e-05 | 1.17888e-05 | 46.1 | -2.757 | 130.779184 | 1950000 | -180 | 12.10018 | 629.9468 | -10.95452 | -0.453 2.469 | 130.779184 | 55892.615 | 179.58314 | 0.328102 | 18.025427 | 52.06094 | 54.93849
mp-630528-In4S4 | MatHub3d-22221-In4S4 | 0.0151242 |  | 0.80762 | -4.706 | 55.542255 | 58461.686 | -180.40352 | 0.666277 | 19.026607 | -2.617981 | -2.038 | 55.542255 | 178425.23 | 179.82654 | 2.157045 | 57.698413 | 28.5566 | 26.74882
mp-630927-Br6Pb4Se1 | MatHub3d-7798-Br6Pb4Se1 | 0.00512124 |  | 0.397117 | 0.791 | 32.944673 | 406909.89 | -179.80387 | 5.040593 | 131.55165 | -7.456121 | 1.676 | 32.944673 | 45709.706 | 179.57673 | 0.275958 | 14.740376 | 26.09845 | 53.41529
mp-631398-Cl2Os1Te1 | MatHub3d-11007-Cl2Os1Te1 | 0.318946 |  | 8.856443 | -6.872 | 94.616377 | 50440.172 | -180.27148 | 0.658211 | 16.391949 | -0.709614 | -6.484 | 94.616377 | 2848.9208 | 180.19494 | 0.367179 | 0.925051 | 24.90379 | 2.519346
mp-631519-B1Cl2Tl1 | MatHub3d-4350-B1Cl2Tl1 | 0.182773 |  | 22.975339 | -3.738 | 28.012282 | 72439.443 | -180.48909 | 0.635869 | 23.598098 | -11.110257 | -4.499 | 28.012282 | 37832.889 | 180.16762 | 0.33431 | 12.280697 | 37.11157 | 36.73446
mp-631545-B1Br2Li1 | MatHub3d-4326-B1Br2Li1 | 2.01157e-05 |  | 4.048826 | 1.889 | 24.359234 | 101039.68 | -180.27975 | 1.280469 | 32.838691 | -13 | 0.699 | 24.359234 | 1300000 | 180 | 12.79028 | 421.6327 | 25.64583 | 32.96509
mp-632229-Br2H2 | MatHub3d-7536-Br2H2 | 0.074289 |  | 0.357326 | -4.517 | 19.205134 | 12296.991 | -180.27607 | 0.128955 | 3.996456 | -47.942598 | -2.146 | 19.205134 | 29148.606 | 180.12371 | 0.299537 | 9.457134 | 30.99109 | 31.57251
mp-632282-F2H1Na1 | MatHub3d-16470-F2H1Na1 | 0.0673647 |  | 0.555621 | -7.387 | 49.103481 | 42184.549 | -179.95971 | 0.489499 | 13.661676 | -40.316539 | -3.407 | 49.103481 | 20667.753 | 179.6782 | 0.189887 | 6.67243 | 27.90951 | 35.13895
mp-632296-F2H2 | MatHub3d-16471-F2H2 | 0.222764 |  | 0.595153 | -6.739 | 53.661443 | 57840.507 | -180.12164 | 0.671354 | 18.765662 | -34.005145 | -3.238 | 53.661443 | 52632.162 | 179.88211 | 0.580716 | 17.030491 | 27.95196 | 29.32671
mp-632326-Cl2H2 | MatHub3d-10897-Cl2H2 | 0.0986481 |  | 0.443479 | -5.033 | 21.925921 | 22426.984 | -180.20573 | 0.233001 | 7.282962 | -55.223955 | -2.325 | 21.925921 | 19119.584 | 180.23588 | 0.187606 | 6.210992 | 31.25721 | 33.10657
mp-632403-Cd1Cl2 | MatHub3d-9644-Cd1Cl2 | 0.0623681 |  | 0.405033 | -5.425 | 29.878328 | 32220.832 | -180.23261 | 0.350661 | 10.466549 | -35.425082 | -2.558 | 29.878328 | 43478.756 | 179.94904 | 0.333139 | 14.079141 | 29.84806 | 42.26206
mp-632413-Cl2Co1 | MatHub3d-10829-Cl2Co1 | 0.251297 | 0.251475 | 26.7 | -12.39 | 46.111624 | 1790 | -180 | 0.009444272 | 0.5796387 | -27.26094 | -7.753 | 46.111624 | 21604.113 | 180.33772 | 0.152384 | 7.026024 | 61.37463 | 46.10736
mp-632480-Ag3I1S1 | MatHub3d-948-Ag3I1S1 | 0.12928 |  | 0.129281 | -6.357 | 41.015244 | 59804.045 | -179.69869 | 0.801648 | 19.311694 | -8.098374 | -5.54 | 41.015244 | 16180.516 | 179.86809 | 0.168667 | 5.234806 | 24.08999 | 31.03634
mp-632485-Bi2S1Te2 | MatHub3d-7171-Bi2S1Te2 | 0.00177888 |  | 2.25 | -0.13 | 42.788304 | 187000000 | -180 | 2341.829 | 60917.22 | -5.27 | -0.144 | 42.788304 | 20700000 | 142 | 606.2067 | 4152.596 | 26.01267 | 6.850132
mp-632532-S6Yb4 | MatHub3d-29903-S6Yb4 | 0.0131656 |  | 4.27 | 1.103 | 60.401735 | 5700000 | -180 | 61.44246 | 1852.544 | -0.00012 | 1.774 | 60.401735 | 28.27092 | 179.87998 | 0.010575 | 0.009148 | 30.15088 | 0.8650591
mp-632539-In1S2Tl1 | MatHub3d-21915-In1S2Tl1 | 0.0397737 |  | 1.133515 | -2.785 | 30.219355 | 115431.18 | -180.31541 | 1.234285 | 37.530885 | -4.152623 | -4.565 | 30.219355 | 98243.69 | 180.54972 | 0.508435 | 32.025676 | 30.40698 | 62.98873
mp-632667-H4Yb2 | MatHub3d-20486-H4Yb2 | 0.077253 |  | 0.393 | 0.703 | 57.182416 | 1560000 | -180 | 102.7873 | 505.6575 | -0.475 | 0.073 | 57.182416 | 667000000 | 180 | 7102.092 | 216644.5 | 4.919455 | 30.50432
mp-632672-F2H1Li1 | MatHub3d-16468-F2H1Li1 | 0.00727762 |  | 0.748302 | -3.753 | 70.416507 | 141182.85 | -179.80642 | 1.614533 | 45.644908 | -91.393233 | 2.666 | 70.416507 | 67727.513 | 179.72526 | 0.645295 | 21.876778 | 28.27128 | 33.90198
mp-632927-Ca1O4U1 | MatHub3d-9106-Ca1O4U1 | 0.0156308 |  | 26.7 | -0.671 | 178.344995 | 1790000 | -180 | 12.68593 | 577.4754 | -30.504878 | 2.775 | 178.344995 | 170923.27 | 179.9449 | 1.853157 | 55.345244 | 45.52094 | 29.86538
mp-634101-Cl1H1 | MatHub3d-10736-Cl1H1 | 0.58376 |  | 2.904797 | -5.629 | 25.60305 | 200112.84 | -180.56579 | 1.645111 | 65.244802 | -57.002108 | -2.243 | 25.60305 | 74410.05 | 180.01476 | 0.74192 | 24.11281 | 39.65982 | 32.50055
mp-634410-N3Na1 | MatHub3d-84733-N3Na1 | 0.0267328 |  | 6.607071 | -10.075 | 97.194035 | 17524.942 | -180.0945 | 0.218883 | 5.684045 | -27.701982 | -6.943 | 97.194035 | 21826.86 | 179.61739 | 0.227065 | 7.04187 | 25.96842 | 31.01257
mp-634657-H2Na2S2 | MatHub3d-20280-H2Na2S2 | 0.0017449 |  | 0.253199 | -2.174 | 34.755098 | 217138.6 | -180.44692 | 1.959083 | 70.702699 | -16.711268 | 1.628 | 34.755098 | 312803.26 | 180.14579 | 2.286041 | 101.5125 | 36.08969 | 44.40537
mp-634676-H2K2S2 | MatHub3d-20227-H2K2S2 | 0.00194339 |  | 0.28911 | -1.077 | 24.55265 | 536982.53 | -180.2231 | 5.140455 | 174.41388 | -10.295415 | 2.07 | 24.55265 | 35723.488 | 179.66456 | 0.350108 | 11.531311 | 33.92966 | 32.93644
mp-634755-C1O1S1 | MatHub3d-8133-C1O1S1 | 0.00276756 |  | 49.652031 | -7.899 | 58.294717 | 14820.907 | -180.07194 | 0.026786 | 4.805813 | -46.238164 | -5.388 | 58.294717 | 12844.406 | 179.79502 | 0.071511 | 4.152115 | 179.4151 | 58.06261
mp-634805-F3Sc1 | MatHub3d-84734-F3Sc1 | 0.0018203 |  | 17.678749 | 1.881 | 85.287063 | 143282.02 | -179.73874 | 1.333793 | 46.288714 | -36.638206 | 7.392 | 85.287063 | 10272.18 | 179.92649 | 0.099938 | 3.325468 | 34.70457 | 33.27531
mp-634809-F2O2U1 | MatHub3d-16609-F2O2U1 | 0.0480601 |  | 37.01284 | -0.814 | 127.000038 | 195662.13 | -179.89174 | 0.561024 | 63.318298 | -47.653008 | 1.513 | 127.000038 | 730264.59 | 180.30838 | 3.716416 | 237.41715 | 112.862 | 63.88336
mp-634812-H8O4 | MatHub3d-20613-H8O4 | 0.192689 |  | 0.499195 | -8.161 | 85.868802 | 73591.291 | -179.56618 | 0.848289 | 23.728785 | -21.129397 | -6.082 | 85.868802 | 10018.659 | 179.77536 | 0.093608 | 3.237949 | 27.97252 | 34.59052
mp-634855-Ag1In1S2 | MatHub3d-317-Ag1In1S2 | 0.075786 |  | 0.066775 | -6.737 | 69.584352 | 28034.386 | -179.99629 | 0.326387 | 9.082767 | -0.008478 | -2.525 | 69.584352 | 701.06091 | 180.03977 | 0.128095 | 0.227244 | 27.82821 | 1.774027
mp-634896-F2O2Y2 | MatHub3d-16615-F2O2Y2 | 0.0158069 |  | 9.53856 | 3.222 | 137.523636 | 253186.32 | -179.57338 | 1.790282 | 81.643976 | -22.699242 | 5.118 | 137.523636 | 47215.418 | 179.75115 | 0.371062 | 15.255527 | 45.60398 | 41.11315
mp-634900-O4Sr1U1 | MatHub3d-27853-O4Sr1U1 | 0.0144522 |  | 22.9 | -0.592 | 163.058762 | 2300000 | -180 | 13.21883 | 747.1599 | -17.677928 | 2.782 | 163.058762 | 256727.77 | 179.77872 | 1.256522 | 82.975412 | 56.52239 | 66.03578
mp-634979-F2O2Tb2 | MatHub3d-84735-F2O2Tb2 | 0.103454 |  | 0.448336 | -5.974 | 103.950868 | 99652.439 | -179.73129 | 1.071556 | 32.191062 | -41.605293 | -5.189 | 103.950868 | 436188.22 | 167.5171 | 5.758745 | 122.40305 | 30.04142 | 21.25516
mp-634989-Sb1Te2Tl1 | MatHub3d-29961-Sb1Te2Tl1 | 0.31506 |  | 0.094498 | -4.254 | 37.0253 | 10785.472 | -179.88402 | 0.226014 | 3.489991 | -1.32167 | -5.852 | 37.0253 | 23307.403 | 179.93615 | 0.365208 | 7.546242 | 15.44148 | 20.66286
mp-634-Hg3S3 | MatHub3d-21159-Hg3S3 | 0.124868 |  | 0.564252 | -8.852 | 48.161422 | 12558.966 | -180.07577 | 0.127993 | 4.072532 | -8.893838 | -5.346 | 48.161422 | 11780.138 | 179.70366 | 0.115347 | 3.804208 | 31.8184 | 32.98055
mp-635393-Ca2I1P1 | MatHub3d-9274-Ca2I1P1 | 0.00232145 |  | 1.606761 | 5.063 | 38.350193 | 34848.123 | -180.07121 | 0.382057 | 11.299728 | -12.7623 | 3.922 | 38.350193 | 37927.247 | 179.75614 | 0.391055 | 12.255155 | 29.57603 | 31.3387
mp-635425-Al2F6 | MatHub3d-1819-Al2F6 | 0.169843 |  | 0.518345 | -12.203 | 111.646093 | 44307.913 | -180.00543 | 0.513619 | 14.35663 | -39.088417 | -4.193 | 111.646093 | 48712.813 | 180.16977 | 0.378892 | 15.812738 | 27.95191 | 41.73416
mp-635713-O6Ti2Zn2 | MatHub3d-28020-O6Ti2Zn2 | 0.00432149 |  | 13.933688 | 1.037 | 135.164657 | 591771 | -180.08781 | 1.647685 | 191.92092 | -24.421942 | 4.937 | 135.164657 | 31283.129 | 180.0436 | 0.181205 | 10.140644 | 116.4791 | 55.96227
mp-636289-O6W2 | MatHub3d-28037-O6W2 | 0.232316 |  | 2.337098 | -6.492 | 213.66111 | 171396.94 | -179.95654 | 1.690487 | 55.505792 | -13.199507 | -4.105 | 213.66111 | 190881.14 | 179.79273 | 1.95079 | 61.703139 | 32.8342 | 31.62982
mp-636813-O8Pb6 | MatHub3d-28119-O8Pb6 | 0.0254091 |  | 1.559523 | -9.375 | 92.32228 | 28316.154 | -180.22203 | 0.306388 | 9.197081 | -0.815484 | -8.975 | 92.32228 | 4348.5549 | 180.2091 | 0.057612 | 1.412207 | 30.01776 | 24.51238
mp-636827-O4Ti2 | MatHub3d-27875-O4Ti2 | 0.0067614 |  | 13.654663 | 1.174 | 69.321277 | 423815.76 | -179.79578 | 4.176172 | 137.00489 | -6.166641 | 5.009 | 69.321277 | 22697.33 | 179.84492 | 0.236989 | 7.341268 | 32.80633 | 30.97725
mp-637292-Cr1Na1S2 | MatHub3d-12900-Cr1Na1S2 | 0.000804484 | 0.000806124 | 4.02 | -1.599 2.319 | 68.606474 | 301000 | -180 | 3.41471 | 97.78719 | -6.900626 | 0.862 -0.810 | 68.606474 | 994921.58 | 180.2479 | 9.21459 | 323.24311 | 28.63704 | 35.07949
mp-637614-In2S6Zn3 | MatHub3d-22065-In2S6Zn3 | 0.0714833 |  | 0.085106 | -6.669 | 66.501947 | 10720.045 | -165.4279 | 0.31832 | 2.933689 | -2.048456 | -3.781 | 66.501947 | 49694.102 | 152.24321 | 0.527673 | 11.518096 | 9.216163 | 21.82809
mp-638765-Al4O6 | MatHub3d-2338-Al4O6 | 0.1618 |  | 14.719048 | -13.392 | 140.440785 | 81079.422 | -179.43227 | 0.522267 | 26.104281 | -78.965008 | -11.717 | 140.440785 | 119735.27 | 179.65586 | 1.993941 | 38.646029 | 49.98264 | 19.38173
mp-639682-O10Si5 | MatHub3d-27432-O10Si5 | 0.0859918 |  | 0.593665 | -9.878 | 109.432086 | 55310.969 | -180.19285 | 0.638205 | 17.959175 | -10.663148 | -5.015 | 109.432086 | 19961.604 | 179.79178 | 0.141906 | 6.452605 | 28.14014 | 45.47098
mp-640058-I6Pb3 | MatHub3d-21698-I6Pb3 | 0.00516239 |  | 1.081752 | 0.865 | 19.370221 | 727400.81 | -180.19879 | 1.121915 | 236.1987 | -14.7 | 0.108 | 19.370221 | 15800000 | 180 | 98.63117 | 5111.085 | 210.5317 | 51.82018
mp-642426-C5Cu1Fe1N6O1 | MatHub3d-8812-C5Cu1Fe1N6O1 | 2.41123e-05 | 2.52893e-05 | 32.86354 | -26.624 | 93.844489 | 767.99042 | -180.22047 | 0.009509 | 0.249439 | -10.971957 | -21.635 | 93.844489 | 5997.8836 | 180.10394 | 0.042054 | 1.945559 | 26.23189 | 46.26335
mp-642690-Cs1Ge1I3 | MatHub3d-13508-Cs1Ge1I3 | 4.33823e-05 |  | 0.4753 | 1.135 | 15.98694 | 331019.88 | -179.74872 | 4.437923 | 106.95121 | -0.163608 | -2.03 | 15.98694 | 38214.934 | 179.96783 | 0.383976 | 12.377213 | 24.09938 | 32.23434
mp-642729-C3H3La1O6 | MatHub3d-8589-C3H3La1O6 | 0.00974927 | 0.00982582 | 4.766916 | 3.802 3.804 | 140.693196 | 79368.764 | -180.33902 | 0.876547 | 25.812438 | -23.291464 | 5.619 5.620 | 140.693196 | 74512.556 | 179.69759 | 0.55141 | 24.061016 | 29.44787 | 43.63544
mp-642735-H8Pt2Rb4 | MatHub3d-20621-H8Pt2Rb4 | 0.00580819 |  | 6.929771 | 0.891 | 30.758229 | 687407.06 | -179.53868 | 6.107043 | 221.57974 | -16.406062 | 2.616 | 30.758229 | 3485.6443 | 180.43621 | 0.018319 | 1.134829 | 36.28266 | 61.9482
mp-642739-Br3Cs1Ge1 | MatHub3d-7630-Br3Cs1Ge1 | 0.000154431 |  | 0.741015 | 0.834 | 19.360859 | 735755.53 | -179.73065 | 12.34748 | 237.67188 | -0.128925 | -2.57 | 19.360859 | 66553.357 | 180.00941 | 0.683599 | 21.565543 | 19.24861 | 31.54707
mp-642807-Br2H4Tb2 | MatHub3d-7542-Br2H4Tb2 | 0.0350214 |  | 8.339536 | 2.234 | 58.521198 | 192085.94 | -180.25575 | 1.758725 | 62.412829 | -0.275107 | 2.034 | 58.521198 | 694535.44 | 179.91453 | 2.308451 | 224.81583 | 35.48754 | 97.38818
mp-642817-H4K4O4 | MatHub3d-20412-H4K4O4 | 0.0171245 |  | 0.375146 | -2.255 | 44.721544 | 663737.76 | -180.35798 | 7.619237 | 215.90726 | -67.722106 | 2.497 | 44.721544 | 51887.414 | 178.73085 | 0.483905 | 16.575288 | 28.33712 | 34.25319
mp-6428-Ba2O6Ru1Y1 | MatHub3d-6094-Ba2O6Ru1Y1 | 1.36916e-05 | 1.37894e-05 | 2.38 | -6.508 | 137.278184 | 8490000 | -180 | 89.88599 | 2750.309 | -17.089382 | -1.117 1.349 | 137.278184 | 581817.71 | 179.65057 | 4.885086 | 187.77775 | 30.59775 | 38.43899
mp-642991-C3H3O6Tb1 | MatHub3d-8591-C3H3O6Tb1 | 0.0671286 |  | 4.158423 | -5.003 | 160.031912 | 49114.786 | -180.11127 | 0.550221 | 15.932871 | -16.263779 | -3.466 | 160.031912 | 244821.99 | 179.53859 | 1.922441 | 78.916177 | 28.95722 | 41.04999
mp-642999-C3H3O6Tm1 | MatHub3d-8592-C3H3O6Tm1 | 0.0330318 |  | 4.179971 | 2.496 | 165.993895 | 204820.38 | -179.7138 | 2.295153 | 66.150944 | -15.913885 | 3.898 | 165.993895 | 218204.45 | 180.50005 | 1.769897 | 71.091597 | 28.82202 | 40.16708
mp-643002-H6Mg2Os1 | MatHub3d-20513-H6Mg2Os1 | 0.760985 |  | 4.851307 | -6.666 | 122.49177 | 34483.721 | -180.1915 | 0.435768 | 11.196512 | -51.9 | -3.602 | 122.49177 | 1070000 | 180 | 6.674257 | 348.4004 | 25.69375 | 52.20063
mp-643004-Fe1H8Mg2Sr1 | MatHub3d-17611-Fe1H8Mg2Sr1 | 0.00195877 |  | 3.212161 | 3.576 | 72.393191 | 90485.032 | -180.14493 | 1.016577 | 29.36438 | -42.60955 | 3.153 | 72.393191 | 77450.415 | 180.03367 | 1.378221 | 25.103325 | 28.88554 | 18.2143
mp-643009-H8Mg2Sr2 | MatHub3d-20599-H8Mg2Sr2 | 0.00641055 |  | 3.448138 | 3.484 | 44.197031 | 42460.64 | -180.1091 | 0.471447 | 13.77393 | -1.564287 | 2.611 | 44.197031 | 65419.728 | 180.19453 | 0.871128 | 21.241831 | 29.21629 | 24.38428
mp-643023-H8Mg4Ru2 | MatHub3d-20605-H8Mg4Ru2 | 0.00113887 |  | 2.16 | -0.652 | 98.938932 | 2570000 | -180 | 30.38591 | 836.0131 | -0.473 | -0.206 | 98.938932 | 7100000 | 180 | 73.64476 | 2302.869 | 27.51318 | 31.26996
mp-643043-H2O2Rb2 | MatHub3d-20298-H2O2Rb2 | 0.0200575 |  | 0.366 | -0.95 | 35.087282 | 2630000 | -180 | 29.55072 | 847.9492 | -34.946276 | 2.379 | 35.087282 | 47858.306 | 179.65432 | 0.63958 | 15.446591 | 28.69471 | 24.15115
mp-643062-H8I2N2 | MatHub3d-20575-H8I2N2 | 0.00953844 |  | 0.2066 | -7.63 | 44.32671 | 32877.834 | -179.73454 | 0.341169 | 10.621022 | -1.86e-09 | -4.312 | 44.32671 | 2.08e-09 | 180 | 1.14396e-11 | 6.72631e-13 | 31.13126 | 0.05879847
mp-643101-H6Pt1Rb2 | MatHub3d-20549-H6Pt1Rb2 | 0.00526498 |  | 2.37 | 0.738 | 39.98586 | 1340000 | -180 | 15.79934 | 432.5536 | -41.573686 | 1.876 | 39.98586 | 49518.436 | 179.83888 | 0.300189 | 16.015264 | 27.37795 | 53.3506
mp-643243-Cs2H6Pt1 | MatHub3d-13632-Cs2H6Pt1 | 0.0110183 |  | 4.35 | 0.696 | 34.108984 | 1280000 | -180 | 13.50981 | 415.8847 | -18.824139 | 1.375 | 34.108984 | 81100.724 | 180.42773 | 0.546797 | 26.401663 | 30.7839 | 48.28421
mp-643245-H10K6Mn2 | MatHub3d-20184-H10K6Mn2 | 1.91857e-06 | 2.09483e-06 | 8.198047 | -0.142 0.366 | 19.678448 | 312447.02 | -179.93848 | 2.520355 | 101.16364 | -13.9 | 0.539 -0.112 | 19.678448 | 5880000 | 179 | 44.12037 | 1895.385 | 40.13865 | 42.95941
mp-643253-Ba4H12Pt2 | MatHub3d-6319-Ba4H12Pt2 | 0.0139782 |  | 2.116742 | 2.593 | 55.362561 | 126689.97 | -180.21498 | 1.588666 | 41.145659 | -6.4201 | 2.307 | 55.362561 | 192183.55 | 180.02835 | 1.200928 | 62.287084 | 25.8995 | 51.86579
mp-643257-H4K2Pd1 | MatHub3d-20410-H4K2Pd1 | 0.00426054 |  | 1.69365 | 1.735 | 29.220746 | 147835.68 | -180.38219 | 2.034417 | 48.102382 | -28.623158 | 1.704 | 29.220746 | 267607.11 | 180.09544 | 0.692653 | 86.796671 | 23.64431 | 125.3105
mp-643260-H4Na2Pd1 | MatHub3d-20440-H4Na2Pd1 | 0.00876729 |  | 1.155614 | 1.484 | 42.666133 | 362283.58 | -180.37406 | 4.382296 | 117.86824 | -17.413627 | 1.642 | 42.666133 | 331432.74 | 179.8427 | 3.283939 | 107.19661 | 26.89646 | 32.64269
mp-643264-Ba1Fe1H8Mg2 | MatHub3d-5315-Ba1Fe1H8Mg2 | 0.00861535 |  | 2.983643 | 3.517 | 66.94169 | 91814.982 | -180.00697 | 1.036577 | 29.750358 | -45.992293 | 3.323 | 66.94169 | 101094.67 | 179.82413 | 0.525476 | 32.690697 | 28.70058 | 62.21159
mp-643279-H6K2Pt1 | MatHub3d-20500-H6K2Pt1 | 0.00363621 |  | 1.67 | 0.853 | 46.031855 | 1160000 | -180 | 13.61853 | 375.678 | -31.796943 | 2.25 | 46.031855 | 46870.699 | 180.55258 | 0.282151 | 15.279489 | 27.5858 | 54.15359
mp-643370-Ba2H6Mg1 | MatHub3d-5884-Ba2H6Mg1 | 0.0232223 |  | 2.783478 | 2.708 | 41.092658 | 126552.94 | -180.14443 | 1.625602 | 41.068979 | -4.836035 | 2.559 | 41.092658 | 125621.04 | 180.20312 | 1.168747 | 40.793126 | 25.26386 | 34.9033
mp-643392-Ca4H8O8 | MatHub3d-9524-Ca4H8O8 | 0.00494257 |  | 0.372 | -0.086 | 97.548463 | 616000000 | -180 | 6601.138 | 198787.7 | -70.943045 | 4.916 | 97.548463 | 83549.916 | 180.52828 | 0.615785 | 27.229301 | 30.11416 | 44.21884
mp-643397-Cl6H8N2Pd1 | MatHub3d-11225-Cl6H8N2Pd1 | 0.00488906 |  | 2.604022 | -6.172 | 57.561247 | 23264.05 | -180.0538 | 0.234815 | 7.542059 | -13.267553 | -4.531 | 57.561247 | 25037.109 | 180.17913 | 0.187775 | 8.128176 | 32.11915 | 43.28678
mp-643432-H12N4 | MatHub3d-20191-H12N4 | 0.125248 |  | 0.47394 | -7.933 | 75.751261 | 68369.658 | -179.88764 | 0.783179 | 22.124123 | -14.480166 | -4.131 | 75.751261 | 43447.551 | 180.38613 | 0.381889 | 14.137466 | 28.24913 | 37.01983
mp-643708-H4I2Li2O2 | MatHub3d-20394-H4I2Li2O2 | 0.000758544 |  | 0.244246 | -1.446 | 39.596235 | 415567.58 | -180.31452 | 4.785404 | 135.11484 | -9.59763 | 1.951 | 39.596235 | 210394.53 | 179.87954 | 2.274023 | 68.076622 | 28.23478 | 29.93665
mp-643712-H10Mg2Rb6 | MatHub3d-20185-H10Mg2Rb6 | 0.000491218 |  | 3.315786 | 0.907 | 16.7337 | 501248.2 | -180.07303 | 5.632658 | 162.53622 | -2.083028 | 0.6 | 16.7337 | 400933.13 | 180.469 | 4.097118 | 130.58015 | 28.85604 | 31.87122
mp-643738-Eu1H6Mg2 | MatHub3d-15832-Eu1H6Mg2 | 0.0874731 |  | 0.755769 | 2.452 | 45.754916 | 126607.51 | -180.40735 | 1.437183 | 41.206708 | -1.579804 | 1.711 | 45.754916 | 285526.1 | 180.24539 | 3.618501 | 92.762863 | 28.67186 | 25.63572
mp-643791-H4O8P2Rb2 | MatHub3d-20460-H4O8P2Rb2 | 0.00202174 |  | 0.430962 | -3.109 | 96.363513 | 683830.54 | -179.75741 | 7.851348 | 220.9643 | -11.56471 | 1.965 | 96.363513 | 63681.084 | 179.69592 | 0.389876 | 20.563018 | 28.14349 | 52.74246
mp-643814-H4O10Si2Zn4 | MatHub3d-20451-H4O10Si2Zn4 | 0.038052 |  | 0.325062 | -10.858 | 130.62321 | 87553.959 | -180.09411 | 1.000566 | 28.397153 | -15.638909 | -5.377 | 130.62321 | 12794.753 | 179.70206 | 0.059811 | 4.131788 | 28.38109 | 69.08074
mp-643902-F2H4N2Sn1 | MatHub3d-16472-F2H4N2Sn1 | 0.0225394 |  | 0.353674 | -11.16 | 115.172232 | 63407.532 | -180.42014 | 0.706011 | 20.640057 | -5.505348 | -3.963 | 115.172232 | 278032.69 | 179.71103 | 1.956307 | 89.793588 | 29.23475 | 45.89954
mp-644203-Ca1Cs1H3 | MatHub3d-8951-Ca1Cs1H3 | 0.000471592 |  | 1.132965 | 3.441 | 23.14882 | 43589.406 | -179.98094 | 0.472 | 14.119976 | -10.461643 | 2.38 | 23.14882 | 45807.867 | 179.93147 | 0.442762 | 14.83045 | 29.9152 | 33.49531
mp-644225-H6Mg1Sr2 | MatHub3d-20512-H6Mg1Sr2 | 0.0103949 |  | 2.187931 | 1.563 | 46.876501 | 622822.92 | -179.59479 | 6.797538 | 200.8871 | -3.454986 | 2.466 | 46.876501 | 151369.36 | 180.45518 | 1.444005 | 49.292026 | 29.55292 | 34.13563
mp-644292-Eu2H6Mg1 | MatHub3d-15935-Eu2H6Mg1 | 0.0517291 |  | 2.02 | 0.214 | 53.806271 | 21300000 | -180 | 236.3208 | 6904.752 | -2.56 | 0.826 | 53.806271 | 1610000 | 180 | 17.32353 | 517.6331 | 29.21771 | 29.88035
mp-644424-Co1O3Sr2 | MatHub3d-11748-Co1O3Sr2 | 0.0374425 | 0.0375622 | 0.486583 | 3.091 3.220 | 65.544829 | 177144.62 | -180.42592 | 1.97641 | 57.666794 | -14.667591 | 2.992 2.603 | 65.544829 | 154017.84 | 180.44464 | 1.80993 | 50.148624 | 29.17755 | 27.70749
mp-644486-Al2H8K2 | MatHub3d-1882-Al2H8K2 | 0.00163987 |  | 1.461899 | 2.31 | 29.820928 | 46534.007 | -179.72589 | 0.682757 | 15.031133 | -9.968701 | 1.953 | 29.820928 | 59996.484 | 180.10194 | 0.473012 | 19.460885 | 22.01535 | 41.14248
mp-644494-H8Pd2Rb4 | MatHub3d-20620-H8Pd2Rb4 | 0.00570792 |  | 3.732027 | 0.727 | 25.536337 | 512816.3 | -179.74733 | 6.642921 | 165.68635 | -26.586221 | 1.293 | 25.536337 | 217240.9 | 180.20512 | 0.819677 | 70.54656 | 24.94179 | 86.06629
mp-6450-Al2K4Li2P4 | MatHub3d-1914-Al2K4Li2P4 | 0.00096918 |  | 1.52374 | -2.859 | 40.516159 | 87831.537 | -179.601 | 1.107012 | 28.331395 | -5.508665 | 2.202 | 40.516159 | 100551.48 | 180.31709 | 1.267021 | 32.693562 | 25.59267 | 25.80349
mp-645295-C1Na4O4 | MatHub3d-8114-C1Na4O4 | 0.00723628 |  | 0.417 | -1.276 | 75.770208 | 2040000 | -180 | 22.65614 | 662.8998 | -35.185947 | 0.881 | 75.770208 | 431819.85 | 179.16086 | 1.015846 | 138.60819 | 29.25917 | 136.4461
mp-669418-N2Ni1Sr2 | MatHub3d-25869-N2Ni1Sr2 | 0.0229269 | 0.0232515 | 13.726765 | 4.376 3.609 | 80.482137 | 43499.353 | -180.07298 | 0.360784 | 14.105221 | -2.483613 | 2.387 3.502 | 80.482137 | 92736.915 | 179.8293 | 1.012311 | 29.989799 | 39.09603 | 29.62508
mp-672302-Ga4Se6 | MatHub3d-19090-Ga4Se6 | 8.87844e-05 |  | 26.9 | -1.91 | 28.988285 | 1470000 | -180 | 12.33841 | 478.514 | -26.60751 | -2.827 | 28.988285 | 366553.04 | 179.2856 | 2.157746 | 117.82234 | 38.78247 | 54.60436
mp-672705-S4Yb2 | MatHub3d-29888-S4Yb2 | 0.0155531 |  | 5.5 | 0.446 | 62.241974 | 73200000 | -180 | 588.7177 | 23630.94 | -6.847876 | 1.872 | 62.241974 | 319690.98 | 180.30417 | 3.26148 | 103.93024 | 40.13968 | 31.86597
mp-673168-O6Si3 | MatHub3d-84736-O6Si3 | 0.140725 |  | 0.42624 | -12.286 | 179.10664 | 83971.902 | -180.38452 | 0.963917 | 27.323262 | -26.224805 | -4.798 | 179.10664 | 66888.482 | 179.74427 | 0.414354 | 21.610333 | 28.34607 | 52.15428
mp-673244-Bi2O3 | MatHub3d-7119-Bi2O3 | 0.017836 |  | 0.543 | -0.3 | 103.448646 | 17000000 | -180 | 179.1636 | 5476.151 | -3.176956 | -2.254 | 103.448646 | 440812.75 | 179.77593 | 3.826262 | 142.46797 | 30.56509 | 37.23424
mp-673633-In4S6 | MatHub3d-22223-In4S6 | 0.00745155 |  | 0.132478 | -4.948 | 53.955571 | 68553.798 | -179.91451 | 0.708564 | 22.190337 | -19.340302 | -1.645 | 53.955571 | 450526.16 | 179.36667 | 1.299534 | 144.94509 | 31.31734 | 111.5362
mp-673677-La2O9Th3 | MatHub3d-23162-La2O9Th3 | 0.0341115 |  | 0.922296 | 3.143 | 153.987652 | 293536.38 | -180.37122 | 2.75872 | 95.498468 | -29.54981 | 5.244 | 153.987652 | 57043.815 | 179.8741 | 0.433144 | 18.456351 | 34.61695 | 42.6102
mp-673682-S8Tb4Yb2 | MatHub3d-29923-S8Tb4Yb2 | 0.00682095 |  | 0.879314 | 4.011 | 83.613344 | 27789.864 | -180.0037 | 0.420813 | 9.004286 | -8.078118 | 2.212 | 83.613344 | 299342.91 | 180.14114 | 2.914455 | 97.139258 | 21.39736 | 33.33016
mp-673698-Cu4Hg2I8 | MatHub3d-14851-Cu4Hg2I8 | 0.0648135 |  | 55.178666 | -5.817 | 15.791938 | 4590.5991 | -180.31314 | 0.027638 | 1.492533 | -2.94576 | -4.701 | 15.791938 | 1709.5325 | 179.70196 | 0.01242 | 0.552056 | 54.00293 | 44.44895
mp-673798-Cl2K6O2 | MatHub3d-10929-Cl2K6O2 | 0.0117063 |  | 0.385 | -0.414 | 20.317138 | 6880000 | -180 | 82.38446 | 2226.834 | -26.925555 | 0.984 | 20.317138 | 580141.8 | 180.37896 | 4.848324 | 188.75824 | 27.02978 | 38.93268
mp-673808-Mg4O8Si2 | MatHub3d-24958-Mg4O8Si2 | 0.184814 |  | 0.262999 | -15.08 | 180.644163 | 71040.211 | -180.18192 | 0.806125 | 23.063578 | -25.233749 | -6.853 | 180.644163 | 29264.702 | 179.55424 | 0.252879 | 9.434859 | 28.61042 | 37.30978
mp-673825-Ag6I2S2 | MatHub3d-1147-Ag6I2S2 | 0.0964162 |  | 0.116542 | -6.496 | 41.018705 | 60387.921 | -179.63056 | 0.785218 | 19.485453 | -6.737798 | -5.714 | 41.018705 | 8249.9149 | 179.90601 | 0.1073 | 2.670182 | 24.81534 | 24.8852
mp-674158-P1 | MatHub3d-28462-P1 | 0.0137829 | 0.0138551 | 9.81 | -0.532 0.823 | 0.188548 | 1050 | -180 | 0.007492115 | 0.3401574 | -25.8 | -0.447 | 0.188548 | 3140 | 180 | 0.01574957 | 1.014798 | 45.40205 | 64.43338
mp-674159-Cl8Cr2Rb4 | MatHub3d-11346-Cl8Cr2Rb4 | 1.66159e-06 | 1.66166e-06 | 46.1 | -1.17 | 23.983538 | 1890000 | -180 | 22.82849 | 611.2846 | -2.78 | -1.096 2.449 | 23.983538 | 69300 | 180 | 0.5785275 | 22.44122 | 26.77727 | 38.79024
mp-674328-In4S8Zn2 | MatHub3d-22227-In4S8Zn2 | 0.0405142 |  | 0.111457 | -7.23 | 63.426959 | 18565.747 | -179.62727 | 0.202757 | 5.990416 | -2e-06 | -2.221 | 63.426959 | 0.079485 | 180.22121 | 7.6e-05 | 2.6e-05 | 29.5448 | 0.3421053
mp-674329-Cd2La4Te8 | MatHub3d-10075-Cd2La4Te8 | 0.00143374 |  | 1.946983 | 2.113 | 48.241922 | 181291.36 | -180.22758 | 2.385626 | 58.887024 | -4.580884 | 2.453 | 48.241922 | 147359.08 | 180.23629 | 1.357737 | 47.869778 | 24.6841 | 35.25703
mp-674348-Gd4Mn2S8 | MatHub3d-19402-Gd4Mn2S8 | 4.69136e-06 | 4.78305e-06 | 3.519326 | 0.900 2.623 | 83.097683 | 189547.96 | -180.07372 | 2.431731 | 61.463856 | -12 | 1.251 0.760 | 83.097683 | 1440000 | 180 | 14.36497 | 465.8092 | 25.27576 | 32.42674
mp-674459-Er2F8Na2 | MatHub3d-15625-Er2F8Na2 | 0.0355706 |  | 0.372346 | -5.902 | 92.921868 | 24290.031 | -179.98351 | 0.241445 | 7.868528 | -21.1 | -0.57 | 92.921868 | 1170000 | 180 | 13.96292 | 379.2742 | 32.58932 | 27.16296
mp-674463-Al2H2O4 | MatHub3d-1873-Al2H2O4 | 0.419731 |  | 0.27585 | -19.437 | 206.315995 | 52810.853 | -180.2124 | 0.602781 | 17.15112 | -8.366226 | -6.444 | 206.315995 | 33714.341 | 180.05044 | 0.476259 | 10.929569 | 28.45332 | 22.94879
mp-674478-Ba2C2O6 | MatHub3d-5603-Ba2C2O6 | 0.0113376 |  | 0.542 | 0.776 | 97.841402 | 1300000 | -180 | 13.54839 | 417.3469 | -20.816503 | 3.328 | 97.841402 | 101369.72 | 180.03388 | 0.491001 | 32.856155 | 30.80417 | 66.91668
mp-674493-In4Ni2S8 | MatHub3d-22197-In4Ni2S8 | 0.0147837 | 0.0149882 | 0.075031 | -14.249 | 72.758381 | 24058.621 | -180.17722 | 0.305705 | 7.81035 | -9.337808 | -4.1 | 72.758381 | 199942.81 | 180.36096 | 1.530996 | 65.041549 | 25.54865 | 42.48316
mp-674508-F6Pb2Rb2 | MatHub3d-17280-F6Pb2Rb2 | 0.00339888 |  | 4.328368 | -2.071 | 41.695395 | 211984.09 | -180.05683 | 2.646181 | 68.726218 | -0.758617 | -3.668 | 41.695395 | 50513.767 | 180.40576 | 0.585675 | 16.440331 | 25.97185 | 28.07074
mp-674514-Cu1In5S8 | MatHub3d-13909-Cu1In5S8 | 0.00149533 |  | 0.165854 | -6.624 | 70.568153 | 33775.903 | -128.56758 | 0.928436 | 5.583029 | -12.273325 | -1.693 | 70.568153 | 338246.92 | 179.44477 | 2.245434 | 108.91695 | 6.01337 | 48.50597
mp-674804-Pb2Se8Sm4 | MatHub3d-28737-Pb2Se8Sm4 | 0.000917456 |  | 1.403839 | 3.126 | 66.043196 | 49198.098 | -179.93043 | 0.56883 | 15.927864 | -7.93131 | 3.282 | 66.043196 | 68961.867 | 179.58615 | 0.491151 | 22.241019 | 28.0011 | 45.28346
mp-674849-Bi2F8Tl2 | MatHub3d-7006-Bi2F8Tl2 | 0.0296027 |  | 5.162096 | -3.719 | 72.189351 | 126374.79 | -179.92552 | 1.135838 | 40.911554 | -9.131956 | -2.687 | 72.189351 | 101674.26 | 180.03572 | 0.779804 | 32.955534 | 36.01883 | 42.2613
mp-674981-Ag3I1S1 | MatHub3d-949-Ag3I1S1 | 0.132728 |  | 0.133495 | -6.285 | 41.021697 | 58663.374 | -179.66744 | 0.813154 | 18.936764 | -9.777237 | -5.603 | 41.021697 | 16967.11 | 179.57577 | 0.185368 | 5.471462 | 23.28804 | 29.51676
mp-675022-Cl3Cs1Pb1 | MatHub3d-11030-Cl3Cs1Pb1 | 0.000862977 |  | 1.42 | -0.836 | 21.841083 | 1430000 | -180 | 17.68429 | 463.2223 | -0.13102 | -4.473 | 21.841083 | 25997.567 | 179.60914 | 0.277563 | 8.38667 | 26.194 | 30.21537
mp-675037-Eu2S8Sm4 | MatHub3d-15996-Eu2S8Sm4 | 0.00199176 |  | 0.918776 | 5.286 | 79.650645 | 16142.07 | -180.18338 | 0.250666 | 5.240693 | -10.57746 | 3.705 | 79.650645 | 118984.74 | 180.37495 | 1.001593 | 38.711829 | 20.90708 | 38.65026
mp-675067-S8Sm4Zn2 | MatHub3d-29917-S8Sm4Zn2 | 0.00100919 | 0.00101268 | 1.200305 | 4.881 4.881 | 66.581219 | 29778.062 | -179.71973 | 0.358274 | 9.61807 | -5.989112 | 3.870 3.869 | 66.581219 | 37889.584 | 179.68501 | 0.419928 | 12.233297 | 26.84557 | 29.13189
mp-675100-Nd4Pb2Se8 | MatHub3d-26831-Nd4Pb2Se8 | 0.00140689 |  | 1.399431 | 3.013 | 64.723755 | 53705.156 | -180.34934 | 0.624498 | 17.468077 | -9.201731 | 3.214 | 64.723755 | 70940.507 | 180.48777 | 0.489007 | 23.109461 | 27.97139 | 47.25793
mp-675104-Cl6Na3Y1 | MatHub3d-11280-Cl6Na3Y1 | 1.71015e-06 |  | 19.326256 | 2.723 | 30.495993 | 16179.47 | -179.65849 | 0.079861 | 5.222276 | -39.057368 | 5.436 | 30.495993 | 3679.8465 | 180.20864 | 0.036972 | 1.195036 | 65.39207 | 32.32273
mp-675106-O8Pa2Tm2 | MatHub3d-28100-O8Pa2Tm2 | 0.0123401 |  | 15.897974 | 0.82 | 207.708894 | 373925.31 | -179.93093 | 3.274112 | 121.05884 | -1.936649 | 5.427 | 207.708894 | 18226.073 | 179.80346 | 0.261282 | 5.892359 | 36.97456 | 22.55172
mp-675120-Cu4Si2Te6 | MatHub3d-15012-Cu4Si2Te6 | 0.143108 |  | 1.446233 | -9.563 | 51.201908 | 12865.722 | -179.68236 | 0.148163 | 4.153795 | -2.622652 | -6.085 | 51.201908 | 31235.028 | 180.08252 | 0.365656 | 10.12943 | 28.03531 | 27.70208
mp-675124-In4S8Sn1 | MatHub3d-22224-In4S8Sn1 | 2.39529e-05 |  | 0.104167 | -4.973 | 67.121015 | 30239.101 | -164.58931 | 1.018501 | 8.191664 | -15.9 | -0.811 | 67.121015 | 1200000 | 180 | 10.7173 | 388.5918 | 8.042863 | 36.25837
mp-675127-Fe1O4Sb1 | MatHub3d-17772-Fe1O4Sb1 | 0.449962 | 0.450947 | 0.200984 | -29.192 | 193.996172 | 5372.2975 | -179.95675 | 0.058911 | 1.739788 | -5.431065 | -15.211 | 193.996172 | 22525.6 | 180.19767 | 0.228228 | 7.314333 | 29.53248 | 32.04836
mp-675143-Eu2Gd4S8 | MatHub3d-15920-Eu2Gd4S8 | 0.00687708 | 0.007 | 1.022876 | 3.938 3.940 | 81.312983 | 31320.347 | -180.34083 | 0.468348 | 10.186258 | -9.860363 | 2.269 2.267 | 81.312983 | 333602.11 | 179.82009 | 2.754764 | 107.87113 | 21.74934 | 39.15803
mp-675146-Pb2Pr4Se8 | MatHub3d-28716-Pb2Pr4Se8 | 0.00172749 |  | 1.311796 | 2.959 | 63.838547 | 54196.677 | -179.72283 | 0.640211 | 17.505687 | -9.745878 | 3.193 | 63.838547 | 70823.263 | 180.35935 | 0.469193 | 23.03845 | 27.34362 | 49.10229
mp-675172-Al1O4Ta1 | MatHub3d-1539-Al1O4Ta1 | 0.178398 |  | 1.95 | 0.361 | 249.072099 | 26700000 | -180 | 353.0443 | 8673.361 | -2.593146 | 3.266 | 249.072099 | 108239.48 | 179.73199 | 1.191915 | 34.965235 | 24.56734 | 29.33534
mp-675180-Cu1Er1Se2 | MatHub3d-13796-Cu1Er1Se2 | 0.0108019 |  | 5.683603 | 3.65 | 67.047632 | 170898.05 | -180.28555 | 1.719222 | 55.546786 | -2.621285 | 1.884 | 67.047632 | 265105.37 | 179.92771 | 2.805955 | 85.825163 | 32.30926 | 30.58679
mp-675189-Cu3Ho7Te12 | MatHub3d-14715-Cu3Ho7Te12 | 9.91946e-05 |  | 1.344831 | 5.014 | 50.960084 | 38695.157 | -179.71246 | 0.384151 | 12.497207 | -1.101389 | 2.519 | 50.960084 | 103710.55 | 180.1279 | 1.056519 | 33.649988 | 32.53202 | 31.84987
mp-675192-Ce3Dy2O9 | MatHub3d-84737-Ce3Dy2O9 | 0.0463214 | 0.0498536 | 74.906598 | -1.102 | 163.881081 | 169480.45 | -179.82678 | 2.10653 | 54.80603 | -19.506002 | 3.603 3.615 | 163.881081 | 63234.95 | 180.45819 | 0.65276 | 20.592561 | 26.01721 | 31.54691
mp-675199-Na2Pr2S4 | MatHub3d-26331-Na2Pr2S4 | 0.00327115 |  | 0.670623 | 5.207 | 58.095323 | 25577.107 | -180.15409 | 0.353412 | 8.301177 | -11.474335 | 4.122 | 58.095323 | 54832.08 | 180.34395 | 0.574637 | 17.833553 | 23.48867 | 31.03447
mp-675209-Dy4Pb2S8 | MatHub3d-15434-Dy4Pb2S8 | 0.00418833 |  | 1.947895 | 2.413 | 79.993741 | 113321.46 | -180.12711 | 1.291621 | 36.768027 | -7.197419 | 2.3 | 79.993741 | 239924.54 | 180.05309 | 1.459872 | 77.781409 | 28.46658 | 53.27961
mp-675230-La2Na2S4 | MatHub3d-23121-La2Na2S4 | 0.00480604 |  | 1.357108 | 5.193 | 55.562376 | 39335.468 | -180.22468 | 0.591647 | 12.776529 | -16.025582 | 4.401 | 55.562376 | 57279.913 | 179.96058 | 0.530688 | 18.550565 | 21.59485 | 34.95569
mp-675244-Nd4S8Yb2 | MatHub3d-26837-Nd4S8Yb2 | 0.00323345 |  | 0.767133 | 5.014 | 79.117445 | 15465.031 | -179.90467 | 0.238262 | 5.005364 | -9.362907 | 3.446 | 79.117445 | 126178.02 | 179.60368 | 1.014979 | 40.701852 | 21.00781 | 40.10118
mp-675266-Ca3H2O6 | MatHub3d-84738-Ca3H2O6 | 0.00879067 |  | 4.65 | -0.542 | 91.023869 | 8090000 | -180 | 43.46379 | 2627.557 | -14.65436 | 3.731 | 91.023869 | 32789.68 | 180.12806 | 0.307334 | 10.638979 | 60.45393 | 34.61699
mp-675283-F6P1Tl1 | MatHub3d-17277-F6P1Tl1 | 0.00816788 |  | 1.1157 | -10.106 | 77.143294 | 5903.261 | -179.90193 | 0.073853 | 1.910573 | -10.453096 | -10.225 | 77.143294 | 3808.9104 | 180.40324 | 0.028381 | 1.239622 | 25.86994 | 43.67788
mp-675286-Ca3N4U1 | MatHub3d-9472-Ca3N4U1 | 0.000788306 |  | 34.3 | 1.091 | 137.469695 | 1240000 | -180 | 9.765525 | 402.5116 | -22.3 | 1.285 | 137.469695 | 1800000 | 180 | 17.97866 | 582.4474 | 41.21761 | 32.3966
mp-675293-S8Y4Yb2 | MatHub3d-29936-S8Y4Yb2 | 0.00170141 | 0.00176161 | 1.185218 | 5.245 5.231 | 82.469811 | 17335.981 | -179.90293 | 0.271103 | 5.610802 | -7.616266 | 3.608 3.583 | 82.469811 | 112126.59 | 179.78308 | 1.11541 | 36.241509 | 20.6962 | 32.49165
mp-675295-F3In1P1 | MatHub3d-16661-F3In1P1 | 0.0103889 | 0.0103985 | 10.3 | -14.145 | 29.596128 | 5940 | -180 | 0.02450631 | 1.928022 | -88.318333 | -16.549 | 29.596128 | 4589.4678 | 180.33954 | 0.039658 | 1.492603 | 78.67451 | 37.63687
mp-675298-K2Nb1O6 | MatHub3d-22744-K2Nb1O6 | 1.75782e-06 | 1.77072e-06 | 54.005117 | 1.348 4.611 | 60.090548 | 1215.8808 | -163.47232 | 0.02414 | 0.324922 | -4.972763 | 4.655 5.214 | 60.090548 | 1761.973 | 117.82143 | 0.03372 | 0.244595 | 13.4599 | 7.253707
mp-675324-Ba2C2O6 | MatHub3d-5604-Ba2C2O6 | 0.0242868 |  | 0.829847 | 1.901 | 102.291744 | 304342.1 | -179.90589 | 3.633265 | 98.503755 | -26.35495 | 3.399 | 102.291744 | 96817.32 | 179.84588 | 0.425249 | 31.315116 | 27.11164 | 73.63948
mp-675334-Li1O4Ti2 | MatHub3d-23487-Li1O4Ti2 | 0.0103391 | 0.0103492 | 12.020949 | 1.559 1.607 | 187.166027 | 682592.59 | -180.36575 | 5.835252 | 222.05969 | -7.52 | -0.169 5.018 | 187.166027 | 46100000 | 180 | 450.6259 | 14964.31 | 38.05486 | 33.20783
mp-675349-Cu1Dy1Se2 | MatHub3d-13787-Cu1Dy1Se2 | 0.0155257 |  | 5.474032 | 3.447 | 65.859361 | 175945.25 | -180.44387 | 1.774682 | 57.287759 | -2.531889 | 1.76 | 65.859361 | 294023.02 | 179.57377 | 3.162106 | 94.812839 | 32.28058 | 29.98408
mp-675374-Al4Pb2Se8 | MatHub3d-2345-Al4Pb2Se8 | 0.000292893 |  | 3.35 | 0.464 | 53.91127 | 5380000 | -180 | 72.52656 | 1743.461 | -6.771171 | 1.816 | 53.91127 | 225264.89 | 180.35154 | 2.683828 | 73.271187 | 24.03893 | 27.301
mp-675376-Ag2Ho2Se4 | MatHub3d-731-Ag2Ho2Se4 | 0.00469695 |  | 0.476 | 0.253 | 62.772662 | 7110000 | -180 | 119.4384 | 2306.559 | -0.001557 | 1.232 | 62.772662 | 1479.1923 | 180.01729 | 0.370891 | 0.47935 | 19.3117 | 1.292428
mp-675402-Ag1Cu1O2 | MatHub3d-226-Ag1Cu1O2 | 0.310802 |  | 1.038798 | -7.084 | 118.487782 | 15507.678 | -179.90951 | 0.657945 | 5.019437 | -11.167749 | -6.698 | 118.487782 | 24901.128 | 166.44191 | 0.560023 | 6.898337 | 7.628961 | 12.31795
mp-675406-Ho4S8Yb2 | MatHub3d-21486-Ho4S8Yb2 | 0.00536967 |  | 0.98551 | 4.356 | 84.662613 | 26052.229 | -179.83273 | 0.377383 | 8.425241 | -7.251213 | 2.47 | 84.662613 | 229549.56 | 179.80877 | 2.298324 | 74.216115 | 22.32544 | 32.29141
mp-675419-Li2Pr2S4 | MatHub3d-23924-Li2Pr2S4 | 4.03363e-05 |  | 2.23286 | 2.852 | 62.567355 | 215702.19 | -180.3791 | 2.431565 | 70.182202 | -11.488891 | 2.031 | 62.567355 | 314947.06 | 180.02676 | 3.184937 | 102.07319 | 28.86298 | 32.04873
mp-675426-Ba3F9Pr1 | MatHub3d-6216-Ba3F9Pr1 | 0.0086907 |  | 0.460731 | 1.197 | 68.683118 | 313075.09 | -180.1785 | 3.033953 | 101.63761 | -20.224265 | 6.11 | 68.683118 | 631.67279 | 180.52345 | 0.002944 | 0.205854 | 33.50006 | 69.92323
mp-675450-Ba1Bi4O7 | MatHub3d-5222-Ba1Bi4O7 | 0.00987947 |  | 7.59 | -0.552 | 78.347172 | 7230000 | -180 | 41.214 | 2334.155 | -15.122264 | 2.422 | 78.347172 | 53471.125 | 180.29562 | 0.269189 | 17.381597 | 56.635 | 64.57024
mp-675458-La4Pb2Te8 | MatHub3d-23281-La4Pb2Te8 | 0.00118318 |  | 2.035816 | 3.187 | 49.129507 | 52073.619 | -179.78988 | 0.575868 | 16.832485 | -6.694968 | 2.946 | 49.129507 | 74380.458 | 179.57133 | 0.494927 | 23.98462 | 29.22976 | 48.46092
mp-675464-Cd2In4O8 | MatHub3d-10062-Cd2In4O8 | 0.0675818 |  | 0.147135 | -9.887 | 134.368177 | 21449.025 | -179.79459 | 0.465965 | 6.933632 | -32.293286 | -5.954 | 134.368177 | 67346.619 | 180.10434 | 0.547229 | 21.845609 | 14.88016 | 39.92042
mp-675475-Br4Li2Mn1 | MatHub3d-7692-Br4Li2Mn1 | 3.12347e-06 | 3.1595e-06 | 0.291717 | -3.605 | 31.047655 | 96851.824 | -179.7471 | 1.248639 | 31.291874 | -5.26 | -0.290 1.831 | 31.047655 | 1890000 | 180 | 17.48759 | 612.3291 | 25.06079 | 35.01506
mp-675476-K6Sb6Sn2 | MatHub3d-84739-K6Sb6Sn2 | 0.000228786 |  | 0.949 | 0.587 | 22.127922 | 1270000 | -180 | 13.20357 | 412.1502 | -2.714841 | 1.12 | 22.127922 | 333782.76 | 165.35042 | 7.038519 | 91.25875 | 31.21506 | 12.96562
mp-675488-I3Li6N1 | MatHub3d-21631-I3Li6N1 | 9.44675e-05 |  | 0.224778 | -1.423 | 25.553405 | 111117.98 | -179.74594 | 1.296981 | 35.900666 | -22.431458 | 1.92 | 25.553405 | 37084.572 | 179.72594 | 0.25892 | 11.97884 | 27.68018 | 46.26464
mp-675511-Pb2S8Sm4 | MatHub3d-28730-Pb2S8Sm4 | 0.00154307 |  | 1.903686 | 3.444 | 77.550943 | 52198.174 | -179.72908 | 0.594557 | 16.861337 | -8.438775 | 3.353 | 77.550943 | 89702.472 | 180.2763 | 0.568477 | 29.152895 | 28.3595 | 51.28245
mp-675531-Bi2Na2S4 | MatHub3d-7090-Bi2Na2S4 | 0.00265186 |  | 2.18 | -0.577 | 55.899499 | 19000000 | -180 | 210.4974 | 6171.217 | -0.008391 | -1.752 | 55.899499 | 4195.3353 | 180.25945 | 1.186082 | 1.36321 | 29.31731 | 1.149339
mp-675543-Bi2Pb1Se4 | MatHub3d-7153-Bi2Pb1Se4 | 0.00388825 |  | 0.559 | -0.308 | 48.032793 | 20000000 | -180 | 30.02944 | 6512.842 | -10.6 | -0.665 | 48.032793 | 1940000 | 180 | 15.5526 | 627.3628 | 216.8819 | 40.33813
mp-675569-F6K1P1 | MatHub3d-17075-F6K1P1 | 0.00127487 |  | 0.610954 | -7.396 | 84.297645 | 73161.605 | -180.04157 | 0.822226 | 23.71531 | -38.44508 | 1.073 | 84.297645 | 255288.52 | 180.20611 | 1.096375 | 82.903007 | 28.84281 | 75.61556
mp-675578-Br8Fe2Li4 | MatHub3d-7838-Br8Fe2Li4 | 7.67898e-06 | 7.72616e-06 | 4.299362 | -1.837 0.487 | 30.286244 | 155032.54 | -179.59928 | 1.149471 | 50.007141 | -12.161978 | 0.624 1.873 | 30.286244 | 314352.74 | 180.37222 | 2.641891 | 102.27195 | 43.50448 | 38.71165
mp-675606-Au1Li5O4 | MatHub3d-3622-Au1Li5O4 | 0.000860227 |  | 16.281467 | -2.983 | 99.97258 | 239006.6 | -180.32524 | 1.104656 | 77.718236 | -25.017993 | 1.645 | 99.97258 | 221121.87 | 180.19044 | 1.853265 | 71.795167 | 70.35515 | 38.73983
mp-675620-Nd4Pb2S8 | MatHub3d-26830-Nd4Pb2S8 | 0.00241752 |  | 1.731453 | 3.297 | 75.751741 | 54149.406 | -180.4072 | 0.632983 | 17.623876 | -9.645356 | 3.271 | 75.751741 | 88786.281 | 179.66108 | 0.591664 | 28.658527 | 27.84257 | 48.43717
mp-675625-K2N2O6 | MatHub3d-22734-K2N2O6 | 0.00145451 |  | 6.06 | -0.823 | 74.161671 | 1100000 | -180 | 9.345836 | 358.6903 | -34.799043 | 1.574 | 74.161671 | 57319.551 | 180.47925 | 0.104361 | 18.67056 | 38.37969 | 178.9036
mp-675634-Bi2F7K1 | MatHub3d-7003-Bi2F7K1 | 0.00648219 |  | 8.769175 | -4.804 | 73.3353 | 108714.62 | -179.95009 | 0.743194 | 35.204009 | -16.167529 | -2.668 | 73.3353 | 129998.63 | 179.4108 | 0.580513 | 41.844263 | 47.36853 | 72.08153
mp-675638-Pb2Pr4S8 | MatHub3d-28715-Pb2Pr4S8 | 0.0029352 |  | 1.604842 | 3.232 | 74.716471 | 54411.219 | -180.40595 | 0.646151 | 17.708843 | -10.515925 | 3.238 | 74.716471 | 86914.794 | 180.03396 | 0.58378 | 28.171019 | 27.40666 | 48.25622
mp-675644-Co4Rh2S8 | MatHub3d-12522-Co4Rh2S8 | 0.00286463 | 0.00287957 | 9.97 | -5.418 | 105.354693 | 2560000 | -180 | 29.31594 | 830.6068 | -9.789481 | -5.294 | 105.354693 | 74028.096 | 179.85138 | 0.827469 | 23.945511 | 28.33294 | 28.93826
mp-675645-Pb2S8Tb4 | MatHub3d-28731-Pb2S8Tb4 | 0.00477651 | 0.00480686 | 2.033228 | 2.271 2.273 | 79.583516 | 128798.33 | -179.90772 | 1.45866 | 41.687883 | -7.370374 | 2.150 2.150 | 79.583516 | 258988.26 | 180.36214 | 1.581275 | 84.250181 | 28.57958 | 53.2799
mp-675651-Mg2P2S6 | MatHub3d-24826-Mg2P2S6 | 0.0449087 |  | 2.637776 | -8.346 | 63.402409 | 23031.6 | -179.90303 | 0.238225 | 7.454201 | -6.164434 | -6.777 | 63.402409 | 19749.108 | 179.96676 | 0.172455 | 6.396348 | 31.29059 | 37.08995
mp-675668-Pr4S8Yb2 | MatHub3d-29118-Pr4S8Yb2 | 0.00404183 |  | 0.737352 | 4.901 | 77.801687 | 15500.592 | -180.21571 | 0.23653 | 5.034236 | -9.10287 | 3.306 | 77.801687 | 132324.98 | 179.94202 | 1.051913 | 42.845675 | 21.28371 | 40.7312
mp-675677-S8Sm4Yb2 | MatHub3d-29916-S8Sm4Yb2 | 0.00231122 | 0.00239243 | 0.771341 | 5.249 5.251 | 81.084804 | 14808.733 | -179.99498 | 0.22493 | 4.797762 | -9.197372 | 3.583 3.582 | 81.084804 | 111696.18 | 179.67629 | 0.971607 | 36.059512 | 21.33002 | 37.11327
mp-675692-Li1O4Ti2 | MatHub3d-23488-Li1O4Ti2 | 0.000530534 | 0.000533652 | 1.646603 | 2.303 2.107 | 175.197338 | 160355.17 | -179.92449 | 1.703515 | 51.911497 | -14.6 | -0.884 4.923 | 175.197338 | 1070000 | 180 | 6.817389 | 344.8316 | 30.47317 | 50.58118
mp-675701-Ca1Ho2Se4 | MatHub3d-9032-Ca1Ho2Se4 | 0.000932083 |  | 2.106967 | 5.265 | 57.059147 | 101633.3 | -180.13659 | 0.96345 | 32.979182 | -3.270405 | 3.385 | 57.059147 | 62998.11 | 179.60503 | 0.750172 | 20.32191 | 34.2303 | 27.08967
mp-675742-N6O6P6 | MatHub3d-26091-N6O6P6 | 0.00170402 |  | 5.214416 | -11.121 | 80.997982 | 10409.89 | -179.99783 | 0.080327 | 3.372723 | -10.335879 | -10.243 | 80.997982 | 4213.3696 | 180.27327 | 0.059927 | 1.36928 | 41.98741 | 22.84913
mp-675748-Ge1S4Zn2 | MatHub3d-19542-Ge1S4Zn2 | 3.65317e-05 |  | 2.875583 | -6.098 | 66.336478 | 40694.256 | -179.75147 | 0.481241 | 13.148555 | -15.4 | -0.348 | 66.336478 | 10200000 | 180 | 79.67395 | 3289.494 | 27.32218 | 41.28695
mp-675758-F14La2Sr4 | MatHub3d-16405-F14La2Sr4 | 0.00987391 |  | 0.382 | -0.31 | 79.504428 | 13300000 | -180 | 97.41161 | 4326.642 | -59.922707 | 4.532 | 79.504428 | 1585.5756 | 179.46001 | 0.079954 | 0.510649 | 44.41608 | 6.386785
mp-675767-La4S8Yb2 | MatHub3d-23292-La4S8Yb2 | 0.00638474 |  | 0.888424 | 4.873 | 74.905246 | 17285.961 | -179.89447 | 0.28249 | 5.594086 | -7.894084 | 3.355 | 74.905246 | 121192.99 | 179.51395 | 1.062772 | 39.054756 | 19.80278 | 36.74801
mp-675770-Nd3O10U2 | MatHub3d-26807-Nd3O10U2 | 0.00421463 | 0.00424545 | 25.4 | -0.799 | 182.081951 | 1290000 | -180 | 7.181549 | 418.3806 | -63.7 | -0.661 3.786 | 182.081951 | 1500000 | 180 | 13.74888 | 485.478 | 58.25771 | 35.31037
mp-675778-F7Na1Y2 | MatHub3d-17360-F7Na1Y2 | 0.00796588 |  | 0.529994 | 1.63 | 89.589331 | 127006.76 | -180.2985 | 1.444748 | 41.286784 | -62.874214 | 6.96 | 89.589331 | 3435.6166 | 180.5685 | 0.0181 | 1.120182 | 28.57715 | 61.88851
mp-675784-C4H2O4 | MatHub3d-8710-C4H2O4 | 0.0613655 |  | 15.325589 | -9.151 | 142.112436 | 12227.543 | -180.24894 | 0.112795 | 3.97269 | -5.081078 | -8.145 | 142.112436 | 20826.152 | 180.11977 | 0.206546 | 6.756656 | 35.22044 | 32.7126
mp-675798-F8Ho2Na2 | MatHub3d-17421-F8Ho2Na2 | 0.0389958 |  | 0.38193 | -6.769 | 91.793459 | 14570.783 | -180.28935 | 0.147522 | 4.736123 | -21.365266 | -1.553 | 91.793459 | 152571.18 | 179.84885 | 1.81941 | 49.350075 | 32.10452 | 27.12422
mp-675800-Li10P6Ti2 | MatHub3d-23635-Li10P6Ti2 | 9.27679e-06 |  | 16.698557 | 3.522 | 56.21369 | 211056.85 | -180.49136 | 1.851022 | 68.756263 | -7.622345 | 3.414 | 56.21369 | 71563.764 | 179.87684 | 0.418535 | 23.15494 | 37.14503 | 55.32378
mp-675813-O9Sm2Th3 | MatHub3d-28352-O9Sm2Th3 | 0.0123477 |  | 1.256572 | 3.737 | 162.063752 | 268201.46 | -180.13961 | 2.576861 | 87.032124 | -19.304571 | 4.687 | 162.063752 | 48246.95 | 180.47762 | 0.475917 | 15.715078 | 33.77447 | 33.02063
mp-675818-As5Li11Ti1 | MatHub3d-3400-As5Li11Ti1 | 9.04106e-05 |  | 6.788438 | 2.241 | 43.980344 | 40339.012 | -180.61426 | 0.229189 | 13.159195 | -1.078635 | 2.129 | 43.980344 | 77803.002 | 179.70443 | 0.877885 | 25.125453 | 57.41635 | 28.62044
mp-675831-Bi2F12Pb3 | MatHub3d-6996-Bi2F12Pb3 | 0.102972 |  | 4.817855 | -5.776 | 79.710741 | 28880.259 | -180.13722 | 0.313553 | 9.371476 | -17.961506 | -4.539 | 79.710741 | 19661.576 | 179.67546 | 0.139707 | 6.3474 | 29.88801 | 45.43366
mp-675832-Ce2N4Sr2 | MatHub3d-10525-Ce2N4Sr2 | 0.0198089 |  | 0.372353 | 4.953 | 124.837181 | 29170.126 | -179.87281 | 0.317983 | 9.437769 | -38.602659 | 2.119 | 124.837181 | 855098.19 | 179.58497 | 8.280187 | 275.77568 | 29.68011 | 33.30549
mp-675846-Ca5F14Th1 | MatHub3d-9590-Ca5F14Th1 | 0.00433915 |  | 14.308151 | -1.432 | 94.465902 | 24132.839 | -179.91156 | 0.297648 | 7.811358 | -16.164784 | 5.127 | 94.465902 | 4631.4585 | 179.91713 | 0.01939 | 1.499211 | 26.24361 | 77.31877
mp-675856-Gd4S8Yb2 | MatHub3d-19419-Gd4S8Yb2 | 0.00847193 | 0.00867258 | 0.825345 | 3.810 3.811 | 83.024721 | 29174.321 | -179.69983 | 0.444071 | 9.42098 | -8.578496 | 2.064 2.063 | 83.024721 | 348361.03 | 180.14874 | 3.29237 | 113.05559 | 21.21503 | 34.33866
mp-675857-Cd4O8Sn2 | MatHub3d-10269-Cd4O8Sn2 | 0.0330879 |  | 0.253236 | -5.729 | 130.511976 | 145814.68 | -180.23196 | 2.614522 | 47.365801 | -30.697945 | -1.879 | 130.511976 | 580375.1 | 180.07881 | 4.362905 | 188.20624 | 18.11643 | 43.13783
mp-675871-Er2O8Pa2 | MatHub3d-15691-Er2O8Pa2 | 0.0120291 |  | 15.376122 | 0.837 | 206.631353 | 355932.9 | -180.18905 | 3.077605 | 115.56463 | -2.057238 | 5.357 | 206.631353 | 18949.92 | 179.78371 | 0.278605 | 6.125028 | 37.55018 | 21.98463
mp-675879-Ag6I2S2 | MatHub3d-1148-Ag6I2S2 | 0.115526 |  | 0.111023 | -6.63 | 41.085357 | 58606.716 | -180.28305 | 0.747334 | 19.048342 | -10.185124 | -5.486 | 41.085357 | 17362.08 | 179.93811 | 0.173544 | 5.621446 | 25.48839 | 32.39205
mp-675881-Bi3F12Rb3 | MatHub3d-7198-Bi3F12Rb3 | 0.00949988 |  | 5.536077 | -4.159 | 54.112138 | 50942.692 | -179.8081 | 0.484806 | 16.470257 | -19.581674 | 3.136 | 54.112138 | 4634.7133 | 179.96439 | 0.000485 | 1.501053 | 33.97288 | 3094.955
mp-675892-Sb4Te8Yb2 | MatHub3d-30022-Sb4Te8Yb2 | 2.49157e-05 |  | 1.640398 | 1.608 | 43.130697 | 400046.99 | -180.21784 | 3.834294 | 129.92914 | -2.405584 | 1.331 | 43.130697 | 473973.16 | 180.19995 | 5.05579 | 153.90867 | 33.88607 | 30.44206
mp-675893-Ho2O8Pa2 | MatHub3d-21395-Ho2O8Pa2 | 0.0117839 |  | 14.952921 | 0.854 | 204.822338 | 341765.43 | -179.9165 | 2.926983 | 110.62928 | -2.212399 | 5.441 | 204.822338 | 18658.366 | 179.87253 | 0.284957 | 6.036752 | 37.79635 | 21.18478
mp-675902-Cu1Se2Y1 | MatHub3d-14125-Cu1Se2Y1 | 0.00291094 |  | 5.938994 | 4.222 | 65.103885 | 112340.64 | -180.08941 | 1.163235 | 36.434534 | -2.569887 | 2.975 | 65.103885 | 102140.56 | 180.39859 | 1.096578 | 33.240267 | 31.32173 | 30.31272
mp-675926-B2H8Li2 | MatHub3d-4726-B2H8Li2 | 0.000187422 |  | 2.073957 | 1.66 | 57.967628 | 426366.85 | -179.91313 | 6.42407 | 138.00955 | -15.099794 | 2.164 | 57.967628 | 156639.62 | 180.19782 | 1.723145 | 50.862849 | 21.4832 | 29.51745
mp-675929-Fe2Se4Ti1 | MatHub3d-18189-Fe2Se4Ti1 | 0.000346687 | 0.000347346 | 11.991781 | 1.978 3.720 | 50.034377 | 146774.73 | -180.10582 | 0.485639 | 47.61094 | -3.6 | 0.638 0.775 | 50.034377 | 2900000 | 180 | 32.92887 | 939.2789 | 98.03772 | 28.52448
mp-675930-As2In6Se6 | MatHub3d-3024-As2In6Se6 | 0.00542477 |  | 0.120398 | -4.439 | 45.241136 | 65221.879 | -106.86425 | 1.803319 | 7.448318 | -3.140566 | -1.756 | 45.241136 | 309255.07 | 101.07944 | 2.922574 | 31.596758 | 4.130339 | 10.81128
mp-675941-I2Li14N4 | MatHub3d-21568-I2Li14N4 | 8.46952e-06 |  | 0.193337 | -1.038 | 41.62574 | 513041.42 | -179.97141 | 5.158415 | 166.17263 | -20.548062 | 2.27 | 41.62574 | 8674.1514 | 179.9525 | 0.061392 | 2.808942 | 32.21389 | 45.7542
mp-675953-O8Se2Tl4 | MatHub3d-28173-O8Se2Tl4 | 0.00432193 |  | 0.59609 | -12.561 | 65.108613 | 4704.9509 | -180.38368 | 0.05757 | 1.53091 | -3.575716 | -10.016 | 65.108613 | 4510.9294 | 180.22127 | 0.051477 | 1.465137 | 26.59215 | 28.46197
mp-675976-K2O6P2 | MatHub3d-22770-K2O6P2 | 0.00531703 |  | 15.9 | 0.761 | 62.693515 | 8470000 | -180 | 30.40871 | 2757.355 | -30.73571 | 1.9 | 62.693515 | 128287.45 | 180.03016 | 0.107572 | 41.579065 | 90.67649 | 386.5231
mp-675977-Ag2Bi2S4 | MatHub3d-556-Ag2Bi2S4 | 0.00348163 |  | 1.87 | -0.624 | 64.879608 | 13000000 | -180 | 147.483 | 4217.963 | -0.363033 | -2.564 | 64.879608 | 46728.912 | 180.05278 | 5.689114 | 15.149047 | 28.59966 | 2.662813
mp-675989-Bi1Se6Tl9 | MatHub3d-6874-Bi1Se6Tl9 | 5.08232e-06 |  | 1.16 | -0.493 | 31.459751 | 3860000 | -180 | 42.01324 | 1249.389 | -1.658372 | -1.247 | 31.459751 | 195320.15 | 179.96943 | 2.679218 | 63.262238 | 29.73798 | 23.6122
mp-676002-Ba2F7Pr1 | MatHub3d-5822-Ba2F7Pr1 | 0.00934563 |  | 0.497847 | 1.846 | 67.824596 | 226262.57 | -180.05106 | 2.278228 | 73.350667 | -35.256416 | 6.416 | 67.824596 | 1324.5357 | 179.75921 | 0.005039 | 0.428002 | 32.19637 | 84.93788
mp-676020-Ba2C2O6 | MatHub3d-5605-Ba2C2O6 | 0.0124796 |  | 1.094158 | 1.279 | 104.687824 | 586350.24 | -180.12494 | 6.545496 | 190.2413 | -35.691758 | 3.443 | 104.687824 | 220194.53 | 180.3481 | 1.017703 | 71.619232 | 29.06446 | 70.37341
mp-676038-Ga5P3S3 | MatHub3d-19113-Ga5P3S3 | 0.00252469 |  | 0.34324 | -4.451 | 72.393343 | 47270.67 | -180.12286 | 0.606329 | 15.336612 | -2.476235 | -1.198 | 72.393343 | 850341.44 | 179.77925 | 6.529325 | 274.83529 | 25.29421 | 42.09245
mp-676040-Ni2P2S6 | MatHub3d-27017-Ni2P2S6 | 0.0782901 | 0.0785931 | 6.66 | -17.71 | 72.626469 | 5740 | -180 | 0.03915621 | 1.848171 | -1.926639 | -15.502 | 72.626469 | 8429.4532 | 179.97415 | 0.07771 | 2.730358 | 47.19995 | 35.13522
mp-676049-B1F4K1 | MatHub3d-4359-B1F4K1 | 0.00223967 |  | 0.619 | -1.4 | 63.985318 | 1680000 | -180 | 19.4242 | 544.8574 | -41.193567 | 2.146 | 63.985318 | 14041.03 | 179.41849 | 0.066166 | 4.519947 | 28.05044 | 68.31223
mp-676050-H8N3O6 | MatHub3d-20607-H8N3O6 | 0.00341039 | 0.00341094 | 63.506262 | -24.941 | 93.692077 | 161.16273 | -180.05306 | 0.009686 | 0.052248 | -86.316279 | -21.882 | 93.692077 | 2708.7127 | 179.79483 | 0.019934 | 0.875623 | 5.394177 | 43.92611
mp-676072-Ce4Pb2Se8 | MatHub3d-10683-Ce4Pb2Se8 | 0.00217883 | 0.00233488 | 2.237398 | 2.910 2.899 | 62.453959 | 80594.764 | -179.6794 | 0.869496 | 26.019767 | -7.971102 | 3.128 3.162 | 62.453959 | 61667.604 | 179.90942 | 0.439501 | 19.960199 | 29.92511 | 45.41559
mp-676074-F12Na4Th2 | MatHub3d-16372-F12Na4Th2 | 0.00439238 |  | 22.713453 | 1.636 | 84.58241 | 62155.285 | -180.14932 | 0.276554 | 20.171739 | -39.755611 | 7.414 | 84.58241 | 4007.6462 | 180.41185 | 0.027515 | 1.304426 | 72.9396 | 47.40781
mp-676077-Ce3Nd2O9 | MatHub3d-10617-Ce3Nd2O9 | 0.0209436 |  | 68.276747 | 0.412 | 157.225991 | 292088.27 | -180.4382 | 3.666003 | 95.097939 | -31.582371 | 4.51 | 157.225991 | 64936.282 | 179.92269 | 0.52442 | 21.021287 | 25.9405 | 40.08483
mp-676103-Cl2O8Rb2 | MatHub3d-11003-Cl2O8Rb2 | 0.00727257 |  | 0.555508 | -19.268 | 73.088458 | 4809.0671 | -179.98008 | 0.050368 | 1.557793 | -23.448202 | -10.097 | 73.088458 | 3643.1635 | 180.04776 | 0.031573 | 1.181012 | 30.92823 | 37.40576
mp-676104-Cu2O8Tm4 | MatHub3d-14580-Cu2O8Tm4 | 0.0643966 | 0.0646165 | 34.5 | -5.713 | 174.982189 | 4790000 | -181 | 24.71232 | 1568.046 | -23.5 | -0.499 1.474 | 174.982189 | 16600000 | 179 | 136.4854 | 5321.582 | 63.45199 | 38.99012
mp-676121-Ag6I2S2 | MatHub3d-1149-Ag6I2S2 | 0.0731088 |  | 0.175809 | -5.975 | 37.091914 | 44085.354 | -180.24009 | 0.51956 | 14.321785 | -4.451096 | -5.795 | 37.091914 | 11582.827 | 179.89658 | 0.120151 | 3.748525 | 27.56522 | 31.19845
mp-676154-Dy4S8Yb2 | MatHub3d-15441-Dy4S8Yb2 | 0.00604864 |  | 0.904982 | 4.2 | 84.198637 | 26302.816 | -180.32634 | 0.389019 | 8.553042 | -7.720402 | 2.36 | 84.198637 | 256913.42 | 180.17779 | 2.536856 | 83.404467 | 21.98618 | 32.8771
mp-676156-Ag1Gd5S8 | MatHub3d-274-Ag1Gd5S8 | 0.00866068 |  | 1.528692 | 3.156 | 85.67767 | 47746.203 | -180.26705 | 0.682702 | 15.515707 | -13.431356 | 2.21 | 85.67767 | 172892.04 | 179.76309 | 1.488169 | 55.869659 | 22.72691 | 37.54255
mp-676200-Er4Eu2S8 | MatHub3d-15748-Er4Eu2S8 | 0.00447531 |  | 1.172135 | 4.612 | 83.528927 | 26480.775 | -180.20902 | 0.357759 | 8.599709 | -8.224029 | 2.786 | 83.528927 | 207717.83 | 180.48641 | 1.616691 | 67.664799 | 24.03772 | 41.85388
mp-676240-Cd2O12Ti4 | MatHub3d-10123-Cd2O12Ti4 | 0.000538912 |  | 5.96 | 0.35 | 147.86318 | 3880000 | -180 | 32.413 | 1259.362 | -25.118636 | 4.08 | 147.86318 | 15274.795 | 180.33888 | 0.077332 | 4.967686 | 38.85361 | 64.23843
mp-676241-Cl6Fe2 | MatHub3d-11216-Cl6Fe2 | 0.0628663 | 0.0630262 | 49.6 | -9.678 | 29.563831 | 13200 | -180 | 0.1064775 | 4.276184 | -33.734321 | -4.727 | 29.563831 | 47209.804 | 179.70575 | 0.403034 | 15.246007 | 40.16045 | 37.82809
mp-676250-Bi2Pb1Te4 | MatHub3d-7154-Bi2Pb1Te4 | 0.00288655 |  | 1.13 | -0.742 | 41.938857 | 1470000 | -180 | 20.14256 | 474.6159 | -4.918585 | -0.962 | 41.938857 | 999552.75 | 180.13032 | 14.869228 | 324.32421 | 23.56284 | 21.81177
mp-676274-Sb1Se6Tl9 | MatHub3d-29951-Sb1Se6Tl9 | 0.0376822 |  | 1.351589 | -6.078 | 31.200271 | 26872.537 | -180.06586 | 0.2738 | 8.713075 | -2.976512 | -6.817 | 31.200271 | 10190.532 | 180.12076 | 0.087088 | 3.306164 | 31.82277 | 37.96349
mp-676278-Ca4O8Si2 | MatHub3d-9566-Ca4O8Si2 | 0.00119549 |  | 0.391 | 0.102 | 123.504904 | 375000000 | -180 | 3850.627 | 121791.4 | -22.73781 | 5.08 | 123.504904 | 15374.906 | 180.5584 | 0.084402 | 5.012425 | 31.62898 | 59.38751
mp-676284-Ag2Se4Y2 | MatHub3d-888-Ag2Se4Y2 | 0.000916335 |  | 2.105005 | 1.199 | 61.357607 | 559911.64 | -180.17633 | 8.049992 | 181.76696 | -1.388332 | 2.03 | 61.357607 | 363302.22 | 179.51475 | 3.262045 | 117.07612 | 22.57977 | 35.89041
mp-676306-Cu3Dy7Te12 | MatHub3d-14702-Cu3Dy7Te12 | 0.000173319 |  | 1.314667 | 4.73 | 50.514606 | 42135.767 | -180.32874 | 0.422425 | 13.701901 | -1.113073 | 2.191 | 50.514606 | 132467.86 | 179.8105 | 1.34586 | 42.829264 | 32.43629 | 31.82297
mp-676315-Ge1I2Y2 | MatHub3d-19456-Ge1I2Y2 | 0.00323002 | 0.00336352 | 2.380044 | 5.204 5.211 | 43.503307 | 64857.603 | -179.53209 | 0.530934 | 20.904753 | -2.149731 | 3.690 3.690 | 43.503307 | 29670.336 | 179.72702 | 0.505991 | 9.584053 | 39.37354 | 18.94115
mp-676324-Li11P5Ti1 | MatHub3d-23638-Li11P5Ti1 | 0.000127286 |  | 4.941022 | 3.036 | 49.862642 | 29215.276 | -180.22777 | 0.207088 | 9.48972 | -2.770968 | 2.977 | 49.862642 | 67119.82 | 179.80798 | 0.711861 | 21.700449 | 45.82458 | 30.48411
mp-676338-In4Mg2O8 | MatHub3d-22190-In4Mg2O8 | 0.0865311 |  | 0.12533 | -10.339 | 142.690355 | 145346.44 | -179.81132 | 1.648729 | 46.993572 | -37.644777 | -5.287 | 142.690355 | 39511.447 | 180.36913 | 0.322235 | 12.854269 | 28.50291 | 39.89098
mp-676341-F12Na4U2 | MatHub3d-16373-F12Na4U2 | 0.00235546 | 0.00236853 | 26.865203 | -1.497 | 86.366159 | 19093.679 | -180.12273 | 0.212866 | 6.194791 | -11.263052 | -1.140 6.631 | 86.366159 | 11693.041 | 163.36338 | 0.278778 | 3.120591 | 29.10183 | 11.19382
mp-676360-Na2Nd2S4 | MatHub3d-26266-Na2Nd2S4 | 0.00274703 |  | 0.581986 | 5.316 | 59.135592 | 23239.526 | -179.94984 | 0.307233 | 7.525411 | -10.791275 | 4.149 | 59.135592 | 53688.615 | 179.68175 | 0.577689 | 17.333655 | 24.49415 | 30.00517
mp-676400-N1O2Tl1 | MatHub3d-25725-N1O2Tl1 | 0.0119025 |  | 12.495195 | -11.55 | 57.721161 | 9497.6554 | -179.98861 | 0.058395 | 3.076851 | -50.489176 | -13.219 | 57.721161 | 30605.856 | 180.23583 | 0.393865 | 9.942299 | 52.69032 | 25.24291
mp-676410-Ag2Lu2S4 | MatHub3d-796-Ag2Lu2S4 | 0.00415713 |  | 0.191 | 0.624 | 75.084844 | 1010000 | -180 | 11.93832 | 327.0169 | -1.849417 | 1.604 | 75.084844 | 773563.86 | 179.51734 | 7.316048 | 249.29236 | 27.3922 | 34.07473
mp-676422-O5Ta2 | MatHub3d-84740-O5Ta2 | 0.0369535 |  | 17.7 | -0.375 | 232.080103 | 12900000 | -180 | 93.05003 | 4197.637 | -16.748769 | 3.467 | 232.080103 | 215621.65 | 179.68416 | 1.661814 | 69.616468 | 45.11161 | 41.89185
mp-676448-Cs2F10O2Ti2Zn2 | MatHub3d-13571-Cs2F10O2Ti2Zn2 | 0.000485567 |  | 11.5 | 0.51 | 85.423818 | 1510000 | -180 | 12.7097 | 489.1253 | -25.751944 | 5.158 | 85.423818 | 5204.6579 | 180.18992 | 0.035907 | 1.689869 | 38.48441 | 47.06238
mp-676459-Ca2F7La1 | MatHub3d-9220-Ca2F7La1 | 0.00311483 |  | 0.479 | -0.559 | 88.879206 | 2110000 | -180 | 21.96883 | 682.6368 | -24.376394 | 4.694 | 88.879206 | 4981.0782 | 180.06905 | 0.015356 | 1.615108 | 31.07297 | 105.1777
mp-676464-As1Cd3I3 | MatHub3d-2631-As1Cd3I3 | 0.0373388 | 0.0374905 | 0.069084 | -11.873 | 25.879765 | 29662.846 | -180.05859 | 0.314191 | 9.61702 | -1.459061 | -7.346 | 25.879765 | 29004.963 | 179.8001 | 0.236906 | 9.376746 | 30.60883 | 39.58003
mp-676498-Gd4Pb2S8 | MatHub3d-19411-Gd4Pb2S8 | 0.005461 |  | 1.987153 | 2.149 | 79.075802 | 140888.6 | -179.90486 | 1.602357 | 45.599664 | -7.603187 | 2.018 | 79.075802 | 280031.91 | 180.42024 | 1.716486 | 91.154479 | 28.45787 | 53.10529
mp-676512-Al1F6Na3 | MatHub3d-1361-Al1F6Na3 | 0.0185818 |  | 0.512144 | -8.444 | 71.822994 | 50844.989 | -180.00866 | 0.588928 | 16.475362 | -80.218021 | -3.042 | 71.822994 | 3067.5011 | 179.88709 | 0.034633 | 0.992624 | 27.97517 | 28.66122
mp-676517-La3O10U2 | MatHub3d-23220-La3O10U2 | 0.00319971 | 0.00319971 | 27.8 | -0.734 | 170.107479 | 1430000 | -180 | 7.590046 | 461.0724 | -59.7 | -0.588 3.025 | 170.107479 | 1560000 | 180 | 13.55073 | 506.1999 | 60.74698 | 37.35591
mp-676524-Cu3Tb7Te12 | MatHub3d-14781-Cu3Tb7Te12 | 0.000273829 |  | 1.309545 | 4.664 | 50.044351 | 42692.515 | -179.54474 | 0.428378 | 13.762492 | -1.123853 | 2.261 | 50.044351 | 120000.44 | 179.53439 | 1.220314 | 38.679261 | 32.12698 | 31.69615
mp-676540-S4Sb2Tl2 | MatHub3d-29843-S4Sb2Tl2 | 0.1229 | 0.123091 | 2.91419 | -12.946 | 40.78397 | 32813.73 | -180.10648 | 0.400394 | 10.64423 | -5.113256 | -16.288 | 40.78397 | 11836.221 | 180.44943 | 0.105866 | 3.85411 | 26.58439 | 36.40555
mp-676561-Ag3I1S1 | MatHub3d-950-Ag3I1S1 | 0.150518 | 0.151257 | 0.111533 | -13.765 | 40.640833 | 56505.534 | -179.80771 | 0.704671 | 18.268698 | -7.719936 | -11.286 | 40.640833 | 15429.635 | 179.90938 | 0.187855 | 4.99417 | 25.92515 | 26.58524
mp-676605-F8O5Y6 | MatHub3d-17549-F8O5Y6 | 0.000561148 |  | 0.700919 | 0.84 | 131.40523 | 663643.35 | -180.06224 | 5.6162 | 215.16918 | -19.69976 | 5.482 | 131.40523 | 104006.32 | 180.14648 | 0.904632 | 33.752918 | 38.31224 | 37.31121
mp-676643-Ba4F2N2 | MatHub3d-6307-Ba4F2N2 | 0.0455506 |  | 0.774287 | 3.544 | 50.211697 | 39419.188 | -179.92394 | 0.796349 | 12.761026 | -3.608421 | 0.867 | 50.211697 | 908623.38 | 179.68982 | 10.388365 | 293.38022 | 16.02441 | 28.24123
mp-676650-Br3Li6N1 | MatHub3d-7642-Br3Li6N1 | 0.000419443 |  | 0.220629 | -1.277 | 30.205218 | 398388.68 | -180.27865 | 4.059256 | 129.47789 | -26.395486 | 2.078 | 30.205218 | 26151.705 | 180.51964 | 0.195384 | 8.522145 | 31.89695 | 43.61741
mp-676666-Ce2O6Rb4 | MatHub3d-10556-Ce2O6Rb4 | 0.0141434 |  | 57.450255 | -0.87 | 79.729728 | 76339.66 | -179.51537 | 0.436353 | 24.601041 | -23.333737 | 4.311 | 79.729728 | 11274.332 | 179.62008 | 0.112202 | 3.63748 | 56.37876 | 32.41903
mp-676693-C4K4N4 | MatHub3d-8732-C4K4N4 | 0.000962292 |  | 93.03982 | 1.928 | 67.094069 | 320700.35 | -180.33469 | 2.559221 | 104.29368 | -70.67083 | 3.145 | 67.094069 | 68115.143 | 179.52919 | 0.251454 | 21.954008 | 40.75212 | 87.30825
mp-676723-Li4O8S2 | MatHub3d-24263-Li4O8S2 | 0.000929454 |  | 0.629062 | -3.961 | 118.483841 | 253053.76 | -179.9482 | 2.784588 | 81.942236 | -64.132311 | 2.823 | 118.483841 | 39487.678 | 180.52902 | 0.205955 | 12.869321 | 29.42706 | 62.48608
mp-676749-Cl6Li2U1 | MatHub3d-11258-Cl6Li2U1 | 0.00011058 | 0.0001115 | 7.790635 | -4.326 | 43.52113 | 907.37416 | -132.96501 | 0.021239 | 0.160421 | -91.7 | -2.717 2.415 | 43.52113 | 0.000455 | 186 | 4.20718e-07 | 1.57979e-07 | 7.553133 | 0.3754986
mp-676762-Ce4S8Yb2 | MatHub3d-10692-Ce4S8Yb2 | 0.00532862 | 0.00548507 | 0.755232 | 4.826 4.916 | 76.303952 | 14120.117 | -180.20579 | 0.250672 | 4.585385 | -7.675592 | 2.858 3.201 | 76.303952 | 147075.01 | 179.63515 | 1.298816 | 47.459325 | 18.29237 | 36.54045
mp-676778-Bi2F8K2 | MatHub3d-7004-Bi2F8K2 | 0.00589245 |  | 1.233321 | -2.579 | 60.036665 | 82874.017 | -180.20465 | 0.815452 | 26.912273 | -35.348139 | 2.762 | 60.036665 | 6241.275 | 180.56131 | 0.05232 | 2.034805 | 33.00289 | 38.89153
mp-676779-F7Ho2Na1 | MatHub3d-17331-F7Ho2Na1 | 0.0788646 |  | 0.46264 | -6.146 | 85.837661 | 53886.043 | -179.7754 | 0.548419 | 17.415534 | -27.016149 | -1.383 | 85.837661 | 41740.432 | 179.57029 | 0.230746 | 13.459407 | 31.75589 | 58.32997
mp-676815-Cl2F16Os2 | MatHub3d-10867-Cl2F16Os2 | 0.00113617 | 0.0011522 | 73.114 | -26.514 | 85.695439 | 13721.093 | -179.987 | 0.014652 | 4.444992 | -13.7 | -20.551 | 85.695439 | 749 | 181 | 0.000335713 | 0.2451945 | 303.371 | 730.3694
mp-676816-F8La2Pb1 | MatHub3d-17425-F8La2Pb1 | 0.030169 |  | 2.3 | 0.671 | 93.948954 | 1620000 | -180 | 17.00485 | 527.1422 | -7.711599 | 1.622 | 93.948954 | 385606.54 | 180.11339 | 2.504928 | 125.09397 | 30.99952 | 49.93915
mp-676851-K1N1O3 | MatHub3d-22612-K1N1O3 | 0.0023734 |  | 4.47 | -0.653 | 71.115876 | 1590000 | -180 | 17.40745 | 516.2974 | -27.49783 | 1.656 | 71.115876 | 87199.692 | 179.57641 | 0.151303 | 28.119885 | 29.65957 | 185.8515
mp-676861-Al1O4Sb1 | MatHub3d-1538-Al1O4Sb1 | 0.485322 |  | 0.16164 | -18.069 | 214.882714 | 56430.201 | -179.84115 | 0.610523 | 18.25113 | -1.967108 | -6.675 | 214.882714 | 22744.444 | 180.37795 | 0.247197 | 7.400179 | 29.89425 | 29.93636
mp-676893-Ca4F12Th1 | MatHub3d-9501-Ca4F12Th1 | 0.00354695 |  | 25.689951 | -2.413 | 94.436477 | 30597.221 | -179.54377 | 0.131691 | 9.863309 | -16.430163 | 3.457 | 94.436477 | 37033.082 | 180.23189 | 0.353888 | 12.029654 | 74.89737 | 33.99283
mp-677028-Bi2F6Rb2 | MatHub3d-7002-Bi2F6Rb2 | 0.00558406 |  | 2.72 | -0.838 | 39.198203 | 1220000 | -180 | 7.220361 | 395.2327 | -21.2 | -0.889 | 39.198203 | 1700000 | 180 | 5.415556 | 549.4252 | 54.73863 | 101.4531
mp-677039-As6Li10Ti2 | MatHub3d-3426-As6Li10Ti2 | 1.57418e-05 |  | 16.568507 | 2.98 | 48.896584 | 201727.25 | -179.13615 | 1.778763 | 64.733791 | -6.457312 | 3.02 | 48.896584 | 71786.514 | 179.77624 | 0.444457 | 23.201039 | 36.39259 | 52.20086
mp-677072-Ca1In2Te4 | MatHub3d-9041-Ca1In2Te4 | 1.2799e-06 |  | 0.277264 | 1.402 | 38.802136 | 227224.37 | -179.85819 | 4.357763 | 73.504741 | -3.751368 | 2.602 | 38.802136 | 92902.647 | 180.01735 | 1.014201 | 30.106259 | 16.86754 | 29.68471
mp-677075-Cd2Gd4S8 | MatHub3d-10027-Cd2Gd4S8 | 0.0141106 | 0.0141925 | 0.394224 | 2.441 2.442 | 69.146432 | 78950.492 | -180.14115 | 0.958851 | 25.620092 | -1.767341 | 2.567 2.567 | 69.146432 | 51478.581 | 180.1029 | 0.687138 | 16.698136 | 26.71958 | 24.30099
mp-677132-Cd2Gd4Se8 | MatHub3d-10028-Cd2Gd4Se8 | 0.0111648 | 0.0112392 | 0.267208 | 2.219 2.220 | 57.859882 | 66627.084 | -180.35732 | 0.751007 | 21.672967 | -1.585493 | 2.539 2.539 | 57.859882 | 53962.148 | 179.82559 | 0.711194 | 17.449871 | 28.85854 | 24.53602
mp-677162-Bi4Te8Yb2 | MatHub3d-7314-Bi4Te8Yb2 | 0.000458607 |  | 1.35 | -0.446 | 42.541306 | 7340000 | -180 | 68.72688 | 2382.244 | -3.81 | -0.615 | 42.541306 | 2170000 | 180 | 22.57775 | 702.6735 | 34.66248 | 31.12239
mp-677241-Cu1Lu1Se2 | MatHub3d-13975-Cu1Lu1Se2 | 0.00655242 |  | 8.051404 | 3.885 | 68.091246 | 239376.47 | -179.74601 | 2.415515 | 77.339251 | -2.681043 | 2.03 | 68.091246 | 243685.07 | 180.28769 | 2.541034 | 79.206547 | 32.01771 | 31.17099
mp-677272-Eu2La4S8 | MatHub3d-15958-Eu2La4S8 | 0.00573498 |  | 0.934222 | 4.905 | 73.831005 | 17853.338 | -180.14195 | 0.301228 | 5.793608 | -10.088877 | 3.513 | 73.831005 | 118329.92 | 180.0711 | 0.930117 | 38.369189 | 19.2333 | 41.252
mp-677335-Ga1O4P1 | MatHub3d-18726-Ga1O4P1 | 0.0387326 |  | 0.482959 | -13.915 | 136.309927 | 42503.766 | -179.94158 | 0.481437 | 13.762283 | -49.668245 | -5.978 | 136.309927 | 11656.989 | 179.9955 | 0.083875 | 3.776676 | 28.58584 | 45.02743
mp-680731-Te6Tl4 | MatHub3d-30556-Te6Tl4 | 0.120982 |  | 5.67434 | -5.459 | 27.856008 | 32965.794 | -179.71135 | 0.198378 | 10.646689 | -7.083815 | -5.461 | 27.856008 | 25758.94 | 180.20354 | 0.171223 | 8.364782 | 53.6687 | 48.85314
mp-684580-Ag1I1 | MatHub3d-310-Ag1I1 | 0.0685803 |  | 0.117451 | -4.348 | 22.852928 | 68150.556 | -179.94261 | 0.724622 | 22.066702 | -5.22611 | -4.029 | 22.852928 | 13833.553 | 179.85649 | 0.165463 | 4.474927 | 30.45271 | 27.04488
mp-684609-Cl1H1 | MatHub3d-10737-Cl1H1 | 0.0589707 |  | 0.477469 | -3.931 | 20.556339 | 33814.604 | -179.71272 | 0.35246 | 10.920988 | -27.634685 | -2.358 | 20.556339 | 28511.96 | 179.83239 | 0.327749 | 9.220679 | 30.98504 | 28.13336
mp-684652-Be3F6 | MatHub3d-84741-Be3F6 | 0.0707835 |  | 0.644043 | -7.088 | 86.920253 | 87065.239 | -179.99422 | 1.011894 | 28.207325 | -46.395986 | -3.168 | 86.920253 | 20776.583 | 179.88861 | 0.141368 | 6.723284 | 27.87577 | 47.55874
mp-684654-Bi2O3 | MatHub3d-84742-Bi2O3 | 0.0156955 |  | 0.482 | -0.33 | 103.058436 | 12400000 | -180 | 129.6508 | 3992.931 | -14.9 | -2.102 | 103.058436 | 1500000 | 180 | 9.98068 | 483.5895 | 30.79758 | 48.45256
mp-684668-C4Ca2 | MatHub3d-8626-C4Ca2 | 0.00392496 |  | 0.90936 | 5.078 | 91.61679 | 44160.839 | -179.72101 | 0.613877 | 14.263792 | -4.970404 | 3.914 | 91.61679 | 65752.007 | 179.77108 | 0.765787 | 21.249499 | 23.23559 | 27.74858
mp-684670-Cl4Pt2 | MatHub3d-11158-Cl4Pt2 | 0.172824 |  | 2.217996 | -6.183 | 51.173387 | 27998.337 | -179.56818 | 0.296484 | 9.027988 | -14.223491 | -5.551 | 51.173387 | 7604.3284 | 179.8393 | 0.053462 | 2.459405 | 30.45017 | 46.00286
mp-684690-Sc4Se6 | MatHub3d-30089-Sc4Se6 | 0.000292021 |  | 1.880594 | 4.749 | 66.610112 | 51700.037 | -179.87403 | 0.55213 | 16.727374 | -2.76795 | 3.19 | 66.610112 | 79430.622 | 180.34148 | 1.076685 | 25.833262 | 30.29608 | 23.99333
mp-684704-H8O4 | MatHub3d-20614-H8O4 | 0.150063 |  | 0.539221 | -7.31 | 70.89129 | 70068.191 | -179.83105 | 0.809431 | 22.659496 | -41.52226 | -4.569 | 70.89129 | 6825.556 | 179.54164 | 0.035955 | 2.200232 | 27.99435 | 61.19405
mp-684904-K4O2 | MatHub3d-22879-K4O2 | 0.017351 |  | 0.695037 | 1.189 | 19.877233 | 149603.52 | -179.9565 | 2.635668 | 48.448119 | -50.781486 | 1.464 | 19.877233 | 106730.15 | 180.38087 | 0.857412 | 34.727064 | 18.38172 | 40.50219
mp-685013-S8Ti4 | MatHub3d-84743-S8Ti4 | 0.000191324 | 0.000191644 | 1.512884 | 2.544 3.328 | 64.714328 | 23317.213 | -180.39104 | 0.142224 | 7.587637 | -44.075678 | 2.111 2.455 | 64.714328 | 135326.85 | 179.6255 | 0.405056 | 43.663642 | 53.34991 | 107.7966
mp-685097-Hf4O8 | MatHub3d-20865-Hf4O8 | 0.0276668 |  | 14.3 | 0.274 | 246.254103 | 24000000 | -180 | 229.7468 | 7772.842 | -13.388495 | 3.832 | 246.254103 | 104972.03 | 180.10111 | 1.275476 | 34.049157 | 33.83221 | 26.69525
mp-685136-Bi2F6 | MatHub3d-7001-Bi2F6 | 0.0298661 |  | 19.929011 | -8.296 | 115.988668 | 57557.797 | -180.27414 | 0.516253 | 18.705573 | -25.316018 | -3.988 | 115.988668 | 114003.48 | 180.09664 | 0.783834 | 36.976801 | 36.23334 | 47.17428
mp-685146-Cd2Te2 | MatHub3d-10185-Cd2Te2 | 0.0658519 |  | 0.034978 | -7.487 | 34.421171 | 23084.724 | -180.06783 | 0.278823 | 7.485089 | -2.831828 | -4.312 | 34.421171 | 15855.064 | 180.15658 | 0.192756 | 5.145982 | 26.84531 | 26.69687
mp-685150-F2Pb1 | MatHub3d-16635-F2Pb1 | 0.0798756 |  | 2.50748 | -7.053 | 66.624612 | 26941.518 | -180.43385 | 0.296207 | 8.771182 | -47.737133 | -7.055 | 66.624612 | 47947.542 | 180.4672 | 0.347438 | 15.615752 | 29.61166 | 44.94543
mp-685606-Cl8Li4V2 | MatHub3d-11380-Cl8Li4V2 | 0.000113203 | 0.000113712 | 4.61 | 0.123 2.717 | 37.600302 | 11900000 | -180 | 89.14643 | 3831.416 | -7.16 | -0.276 2.521 | 37.600302 | 631000 | 180 | 6.020377 | 204.4762 | 42.97891 | 33.96402
mp-685935-Cd2Ge2O6 | MatHub3d-10032-Cd2Ge2O6 | 0.0138566 |  | 0.191224 | -4.366 | 115.665006 | 559927.24 | -179.94136 | 6.308607 | 181.29824 | -35.648813 | 1.672 | 115.665006 | 136681.03 | 179.58385 | 1.168874 | 44.080121 | 28.73824 | 37.71161
mp-685943-Cu3Er7Te12 | MatHub3d-14705-Cu3Er7Te12 | 0.00157425 |  | 1.668939 | 4.218 | 50.963522 | 61525.771 | -180.26433 | 0.577617 | 19.992939 | -1.313221 | 2.148 | 50.963522 | 143588.09 | 180.29556 | 1.410189 | 46.675448 | 34.6128 | 33.09872
mp-685977-Ag1Gd5Se8 | MatHub3d-275-Ag1Gd5Se8 | 0.00595896 | 0.00648533 | 1e-06 | 3.093 3.096 | 72.08325 | 0.14664 | -179.89182 | 0.00019 | 4.7e-05 | -8.370552 | 1.928 1.926 | 72.08325 | 198654.88 | 180.03796 | 1.653502 | 64.39133 | 0.2473684 | 38.9424
mp-6867-C1Ca1F1K1O3 | MatHub3d-7864-C1Ca1F1K1O3 | 0.0015427 |  | 0.483943 | 2.126 | 92.90756 | 392022.04 | -180.20118 | 3.983469 | 127.29923 | -1.13e-08 | 4.044 | 92.90756 | 9.97e-11 | 180 | 4.20191e-13 | 3.231e-14 | 31.95688 | 0.0768936
mp-690110-Mo1O5V1 | MatHub3d-25518-Mo1O5V1 | 0.000280206 | 0.000280767 | 43.9 | 0.124 0.511 | 192.358754 | 65300000 | -180 | 421.4531 | 21190.72 | -5.42 | -0.458 3.737 | 192.358754 | 2960000 | 180 | 23.79687 | 962.235 | 50.28014 | 40.43536
mp-690120-La3Mo2O10 | MatHub3d-23204-La3Mo2O10 | 2.37898e-06 | 2.39143e-06 | 8.991779 | -1.515 | 158.802204 | 940424.37 | -180.47928 | 4.221113 | 306.32229 | -65.931889 | -1.382 2.647 | 158.802204 | 401082.43 | 180.36815 | 0.852589 | 130.48282 | 72.56908 | 153.043
mp-690470-Cr1Nb1O4 | MatHub3d-12903-Cr1Nb1O4 | 0.0185972 | 0.0186287 | 0.773186 | 1.557 1.694 | 226.768903 | 448802.59 | -180.15327 | 5.472765 | 145.65979 | -3.142238 | 1.192 4.494 | 226.768903 | 371425.5 | 179.68154 | 4.672859 | 119.91642 | 26.61539 | 25.66232
mp-690490-O4Ti1V1 | MatHub3d-27868-O4Ti1V1 | 0.0053889 | 0.00539672 | 6.438265 | 0.959 1.095 | 225.032394 | 817883.74 | -180.00452 | 9.097262 | 265.00763 | -4.63 | -0.529 2.846 | 225.032394 | 7660000 | 180 | 55.14867 | 2468.624 | 29.13048 | 44.76307
mp-690493-Li2Mo2O4 | MatHub3d-23726-Li2Mo2O4 | 0.00790907 | 0.00792442 | 2.796877 | -3.142 2.683 | 171.807663 | 97987.167 | -179.8903 | 1.154152 | 31.709157 | -1.502946 | -1.896 4.719 | 171.807663 | 39907.11 | 179.57462 | 0.454136 | 12.868863 | 27.47399 | 28.33702
mp-690516-Co2O5Sr2 | MatHub3d-12137-Co2O5Sr2 | 0.00208858 | 0.00208884 | 0.857 | -1.472 1.535 | 108.559193 | 47800 | -180 | 0.492313 | 15.44434 | -20.878251 | 1.023 2.599 | 108.559193 | 501929.68 | 180.18691 | 1.833016 | 162.96312 | 31.37098 | 88.90436
mp-690517-La4Ni2O8 | MatHub3d-23262-La4Ni2O8 | 0.0222451 | 0.0222673 | 1.17 | -0.603 3.431 | 135.23152 | 27500 | -180 | 0.2288101 | 8.900779 | -10.046682 | 2.104 4.303 | 135.23152 | 72787.373 | 179.68658 | 0.551864 | 23.501054 | 38.90029 | 42.58487
mp-690522-Cl4Mo2O1 | MatHub3d-11111-Cl4Mo2O1 | 4.04391e-05 | 4.04447e-05 | 3.51 | -0.034 2.608 | 57.850453 | 174000000 | -180 | 1568.477 | 56349.74 | -60 | -0.844 3.177 | 57.850453 | 106000 | 180 | 0.6855643 | 34.14265 | 35.92641 | 49.80226
mp-690525-C2Mn2O6 | MatHub3d-8479-C2Mn2O6 | 0.000207556 | 0.000207665 | 1.01 | -1.351 0.856 | 169.249992 | 1580000 | -180 | 12.81027 | 513.7327 | -7.75 | 0.428 3.775 | 169.249992 | 5120000 | 180 | 50.45634 | 1662.994 | 40.10319 | 32.95907
mp-690526-Cl4O2V2 | MatHub3d-11139-Cl4O2V2 | 0.000435095 | 0.000435146 | 1.42e-07 | 1.007 1.327 | 76.842076 | 2.75 | -180 | 0.002183899 | 0.00089111 | -23.2 | 0.625 2.620 | 76.842076 | 1900000 | 180 | 0.3679058 | 619.0035 | 0.4080363 | 1682.505
mp-690542-Li4O5W1 | MatHub3d-24244-Li4O5W1 | 0.00675712 |  | 4.837054 | -1.972 | 172.936149 | 317950.65 | -180.07069 | 3.442214 | 103.09693 | -32.389488 | 1.418 | 172.936149 | 586555.01 | 180.06643 | 6.018551 | 190.18413 | 29.95076 | 31.59965
mp-690544-Fe2Ga4O8 | MatHub3d-17872-Fe2Ga4O8 | 0.158215 | 0.158307 | 0.17411 | -28.588 | 199.937077 | 97801.884 | -179.86846 | 1.17651 | 31.641514 | -29.399823 | -18.991 | 199.937077 | 11797.854 | 180.00218 | 0.089275 | 3.822597 | 26.89439 | 42.81822
mp-690551-Li4Mo3O8 | MatHub3d-24178-Li4Mo3O8 | 0.0056724 | 0.00574648 | 11.6 | -0.236 2.289 | 168.408357 | 9600000 | -180 | 56.58155 | 3111.778 | -13.1 | -0.824 4.027 | 168.408357 | 435000 | 180 | 4.042153 | 141.4599 | 54.99634 | 34.99618
mp-690552-La2Mn2Mo2O12Sr2 | MatHub3d-23090-La2Mn2Mo2O12Sr2 | 3.54855e-06 | 3.56442e-06 | 10.3 | -0.416 0.569 | 156.403265 | 1930000 | -181 | 10.0035 | 628.9947 | -2.53 | -1.061 4.137 | 156.403265 | 329000 | 180 | 2.92729 | 106.3559 | 62.87746 | 36.33255
mp-690560-F2O10Ti2Tl2W2 | MatHub3d-16587-F2O10Ti2Tl2W2 | 0.00033019 |  | 9.028507 | 0.815 | 145.526969 | 645406.31 | -179.99483 | 6.440059 | 209.09964 | -21.198176 | 4.969 | 145.526969 | 41464.15 | 179.74028 | 0.360348 | 13.395644 | 32.46859 | 37.17419
mp-690575-Nb4Ni2O12 | MatHub3d-26627-Nb4Ni2O12 | 8.87456e-05 | 8.89905e-05 | 11.6 | 0.905 1.786 | 209.602693 | 1170000 | -180 | 7.862855 | 380.5186 | -4e-06 | 2.152 2.967 | 209.602693 | 1.801329 | 179.96874 | 0.000277 | 0.000583 | 48.39446 | 2.104693
mp-690635-F5K2Na1O1V1 | MatHub3d-16939-F5K2Na1O1V1 | 8.68739e-06 | 8.73132e-06 | 14.223769 | -1.111 | 69.730831 | 126587.55 | -179.65497 | 0.147597 | 40.857285 | -84.5 | -0.364 4.191 | 69.730831 | 1080000 | 180 | 5.092148 | 349.2986 | 276.8165 | 68.59553
mp-690794-H1N1Sr2 | MatHub3d-20146-H1N1Sr2 | 0.0276368 |  | 2.699244 | 1.674 | 54.647563 | 257987.22 | -180.09231 | 2.925097 | 83.673614 | -76.420938 | 3.779 | 54.647563 | 39173.322 | 180.24175 | 0.40115 | 12.726271 | 28.60542 | 31.72447
mp-690817-Fe1Mo1O5Sr1 | MatHub3d-17723-Fe1Mo1O5Sr1 | 7.97581e-06 | 7.99718e-06 | 17.4 | -1.749 | 133.47428 | 1100000 | -179 | 7.869593 | 353.6678 | -5.14 | 0.808 -0.337 | 133.47428 | 6960000 | 180 | 29.32171 | 2255.151 | 44.94105 | 76.91062
mp-691107-F4Fe4O4 | MatHub3d-16742-F4Fe4O4 | 0.0569132 | 0.0576333 | 16.8 | -18.088 | 145.725524 | 2910 | -180 | 0.01796642 | 0.9449078 | -30.844069 | -11.502 | 145.725524 | 27188.253 | 180.18154 | 0.20229 | 8.826772 | 52.59299 | 43.63425
mp-691133-Cr4H4O8 | MatHub3d-13363-Cr4H4O8 | 0.00951628 | 0.00954928 | 5.83 | -2.645 1.325 | 177.108777 | 99500 | -180 | 0.9749976 | 32.25154 | -4.74 | -0.688 2.239 | 177.108777 | 913000 | 180 | 4.551234 | 294.3651 | 33.07858 | 64.67809
mp-691154-Co2I4O12 | MatHub3d-11973-Co2I4O12 | 0.0826565 | 0.0828358 | 8.886612 | -23.968 | 117.146545 | 11592.778 | -179.91667 | 0.094494 | 3.752583 | -13.546295 | -18.874 | 117.146545 | 3738.4508 | 179.71103 | 0.028178 | 1.207372 | 39.71239 | 42.84804
mp-6929-As2Ca2O7 | MatHub3d-2857-As2Ca2O7 | 0.00265588 |  | 0.518688 | -3.164 | 123.017279 | 292132.13 | -179.93993 | 3.159123 | 94.587649 | -18.338039 | 5.902 | 123.017279 | 12825.213 | 180.22572 | 0.080512 | 4.165797 | 29.94111 | 51.74132
mp-6943-B3Ca4Gd1O10 | MatHub3d-4909-B3Ca4Gd1O10 | 0.00665421 |  | 0.554 | 0.315 | 133.744681 | 19100000 | -180 | 175.3235 | 6196.523 | -20.322706 | 4.263 | 133.744681 | 36140.017 | 179.97847 | 0.043217 | 11.706564 | 35.34337 | 270.8787
mp-694855-Li4Mo2O6 | MatHub3d-24177-Li4Mo2O6 | 0.00792931 | 0.00793124 | 7.61 | 0.082 1.511 | 168.265274 | 75200000 | -180 | 728.6932 | 24340.62 | -13.9 | -1.373 4.023 | 168.265274 | 405000 | 111 | 14.59355 | 50.29863 | 33.40311 | 3.446634
mp-694873-La2Ni2O12Ru2Sr2 | MatHub3d-23131-La2Ni2O12Ru2Sr2 | 2.00321e-05 | 2.01147e-05 | 5.8 | -8.015 | 162.430904 | 245000 | -180 | 1.679707 | 79.10137 | -9.036013 | -1.541 0.644 | 162.430904 | 131536.35 | 180.10672 | 1.086639 | 42.668328 | 47.09236 | 39.26633
mp-694885-Ca2La2Mn2Nb2O12 | MatHub3d-9302-Ca2La2Mn2Nb2O12 | 3.17369e-06 | 3.18133e-06 | 11.718688 | 0.558 1.905 | 147.709307 | 611357.13 | -180.20067 | 6.511758 | 198.5216 | -3.9 | 1.248 4.562 | 147.709307 | 199000 | 180 | 1.11126 | 64.84553 | 30.48664 | 58.35316
mp-694891-F6K2Mo2O6Rb4 | MatHub3d-17088-F6K2Mo2O6Rb4 | 6.79617e-06 |  | 12.262393 | -1.352 | 72.23322 | 10548.421 | -180.50988 | 0.025938 | 3.437078 | -1.53e-08 | 3.066 | 72.23322 | 2.81e-07 | 180 | 9.50943e-10 | 9.14205e-11 | 132.5113 | 0.09613668
mp-694915-Ca2La2Mn2O12Sn2 | MatHub3d-9304-Ca2La2Mn2O12Sn2 | 7.11608e-06 | 7.11682e-06 | 3.7 | -7.087 | 153.578465 | 96800 | -180 | 0.8203408 | 31.41391 | -1.85 | -1.399 0.850 | 153.578465 | 210000 | 180 | 2.090531 | 67.82878 | 38.29373 | 32.44572
mp-694929-La2N6O6Sr2Ta4 | MatHub3d-23107-La2N6O6Sr2Ta4 | 0.0068789 |  | 2.257219 | 2.555 | 200.382273 | 548005.88 | -180.33491 | 7.130403 | 178.21523 | -31.6 | 3.41 | 200.382273 | 1160000 | 179 | 13.64607 | 371.6893 | 24.99371 | 27.23783
mp-694996-F6Ni2O6Rb2W2 | MatHub3d-17256-F6Ni2O6Rb2W2 | 0.00193535 | 0.00193593 | 40.192343 | -6.188 | 115.626019 | 370527.1 | -180.45803 | 4.507445 | 120.66252 | -1.13658 | -3.672 | 115.626019 | 24898.38 | 180.09487 | 0.216559 | 8.075581 | 26.7696 | 37.29044
mp-695817-F3Sc1 | MatHub3d-16721-F3Sc1 | 0.00215784 |  | 3.469171 | 2.662 | 111.440598 | 61791.739 | -179.78069 | 0.607207 | 19.971768 | -26.1752 | 4.972 | 111.440598 | 37622.869 | 179.61229 | 0.337018 | 12.137354 | 32.8912 | 36.01396
mp-695836-K2O6Sb2 | MatHub3d-22778-K2O6Sb2 | 0.00826116 |  | 9.825449 | -3.245 | 78.802254 | 681953.04 | -37.544677 | 15.69486 | 9.612829 | -1.51 | -1.685 | 78.802254 | 1100000 | 180 | 11.34355 | 357.0734 | 0.6124826 | 31.4781
mp-695850-Cd1Cl2 | MatHub3d-9645-Cd1Cl2 | 0.139191 |  | 0.363707 | -6.93 | 38.426932 | 19798.885 | -180.35067 | 0.205904 | 6.439858 | -53.718291 | -3.273 | 38.426932 | 40528.814 | 179.9955 | 0.262147 | 13.130679 | 31.27602 | 50.08899
mp-696114-Cl2Co1 | MatHub3d-10830-Cl2Co1 | 0.269815 | 0.270461 | 25.7 | -12.398 | 46.083408 | 1790 | -180 | 0.009011883 | 0.578097 | -25.510603 | -7.827 | 46.083408 | 21181.451 | 179.86639 | 0.150622 | 6.852606 | 64.1483 | 45.49539
mp-696298-B4C4H8O4 | MatHub3d-4962-B4C4H8O4 | 0.00538377 |  | 47.089716 | -9.102 | 70.481613 | 2500.1179 | -179.43894 | 0.004046 | 0.804996 | -10.674534 | -5.271 | 70.481613 | 18137.45 | 180.52597 | 0.043266 | 5.910927 | 198.9609 | 136.6183
mp-696347-H6Na2O10S2 | MatHub3d-20518-H6Na2O10S2 | 0.0174208 |  | 0.495235 | -14.665 | 102.969258 | 27099.635 | -179.75551 | 0.30853 | 8.756446 | -25.224228 | -8.209 | 102.969258 | 2590.7327 | 179.60229 | 0.004866 | 0.835692 | 28.38118 | 171.7411
mp-696353-Al6C3N2 | MatHub3d-2410-Al6C3N2 | 0.171026 |  | 3.27759 | -7.681 | 153.539439 | 92515.663 | -84.789506 | 1.584677 | 6.651192 | -8.197899 | -7.769 | 153.539439 | 66735.436 | 107.13964 | 1.464857 | 7.660496 | 4.197191 | 5.229518
mp-6964-Na2O4Tb2 | MatHub3d-26296-Na2O4Tb2 | 0.00763148 |  | 0.254031 | -3.887 | 117.552549 | 155888.28 | -179.75855 | 1.601864 | 50.372393 | -29.8 | 0.478 | 117.552549 | 9110000 | 180 | 72.71128 | 2936.727 | 31.44611 | 40.38888
mp-696590-F6H8N2Ti1 | MatHub3d-17042-F6H8N2Ti1 | 2.42853e-06 |  | 38.3 | -0.136 | 99.823824 | 4590000 | -180 | 4.63502 | 1484.186 | -67.914207 | 5.898 | 99.823824 | 5121.8085 | 179.98876 | 0.027835 | 1.659259 | 320.2113 | 59.61053
mp-696597-B5H9 | MatHub3d-5098-B5H9 | 0.0138016 |  | 3.202521 | -8.41 | 64.654452 | 12023.161 | -179.56488 | 0.117792 | 3.876694 | -17.837124 | -5.211 | 64.654452 | 9380.9218 | 180.20059 | 0.028948 | 3.046197 | 32.91135 | 105.23
mp-696740-C2Ca2O6 | MatHub3d-84744-C2Ca2O6 | 0.00260718 |  | 12.323531 | 1.86 | 88.846273 | 171614.07 | -180.27659 | 1.416149 | 55.773968 | -18.477136 | 3.492 | 88.846273 | 101446.63 | 180.14946 | 0.949472 | 32.923313 | 39.38425 | 34.67539
mp-696804-H2Rb2S2 | MatHub3d-20324-H2Rb2S2 | 0.00275162 |  | 0.274 | -0.736 | 21.407451 | 1280000 | -180 | 12.51184 | 416.3682 | -11.804482 | 2.047 | 21.407451 | 29220.837 | 180.26511 | 0.322006 | 9.49546 | 33.27794 | 29.48846
mp-696853-Ca2H4O10Si2Zn2 | MatHub3d-9264-Ca2H4O10Si2Zn2 | 0.00311381 |  | 0.378 | -0.858 | 136.325251 | 11400000 | -180 | 130.4764 | 3714.927 | -28.991824 | 5.095 | 136.325251 | 13545.499 | 180.20028 | 0.064359 | 4.398514 | 28.47202 | 68.34342
mp-696871-Al2La2O6 | MatHub3d-1921-Al2La2O6 | 0.0275253 |  | 0.73 | 0.083 | 156.616417 | 292000000 | -180 | 3067.226 | 94210.64 | -25.629028 | 4.388 | 156.616417 | 67782.232 | 179.90665 | 0.42942 | 21.938671 | 30.71526 | 51.08908
mp-696944-Br4H2La2 | MatHub3d-7673-Br4H2La2 | 0.0162345 |  | 8.910796 | 3.061 | 39.989525 | 75319.307 | -179.57498 | 0.938989 | 24.288348 | -5.086394 | 4.36 | 39.989525 | 13835.906 | 180.31065 | 0.097906 | 4.49832 | 25.86649 | 45.94529
mp-696969-H8N4Sr2 | MatHub3d-20611-H8N4Sr2 | 0.00470014 |  | 0.363254 | 2.171 | 67.978863 | 749571.67 | -180.22266 | 8.292255 | 243.46244 | -9.880035 | 4.041 | 67.978863 | 81351.949 | 179.54008 | 0.64839 | 26.223507 | 29.36022 | 40.44403
mp-697025-H8I8 | MatHub3d-20577-H8I8 | 0.0415671 |  | 2.178233 | -3.24 | 14.831761 | 18015.786 | -180.02344 | 0.287283 | 5.838635 | -48.799953 | -2.537 | 14.831761 | 23061.65 | 179.81769 | 0.226681 | 7.456846 | 20.32364 | 32.89577
mp-697030-H6Mg2Ru1 | MatHub3d-20514-H6Mg2Ru1 | 0.000373654 |  | 3.65 | -1.322 | 112.459568 | 1070000 | -180 | 11.93877 | 349.0745 | -57.5 | -0.419 | 112.459568 | 30800000 | 180 | 112.6029 | 9919.8 | 29.23873 | 88.09542
mp-697038-Ba2H6Ru1 | MatHub3d-5888-Ba2H6Ru1 | 3.479e-05 |  | 8.18 | -0.063 | 59.328357 | 269000000 | -180 | 2395.254 | 87441.6 | -39.7 | 0.649 | 59.328357 | 2400000 | 180 | 11.77933 | 779.5366 | 36.50619 | 66.17835
mp-697044-Ba2H6Os1 | MatHub3d-5887-Ba2H6Os1 | 0.0218481 |  | 8.223786 | 2.678 | 65.718041 | 137440.51 | -180.33881 | 1.317125 | 44.698524 | -32.766193 | 2.987 | 65.718041 | 213697.97 | 179.73961 | 1.35888 | 69.037967 | 33.93643 | 50.80505
mp-697047-H8Li6Rh2 | MatHub3d-20596-H8Li6Rh2 | 0.00532908 |  | 1.044809 | 1.975 | 62.019184 | 209957.46 | -180.28213 | 2.478352 | 68.239634 | -0.051143 | 1.379 | 62.019184 | 6113.5448 | 180.07626 | 0.384876 | 1.982467 | 27.53428 | 5.150924
mp-697085-H8O4 | MatHub3d-20615-H8O4 | 0.198592 |  | 0.375727 | -10.015 | 100.447266 | 73760.704 | -180.36797 | 0.848345 | 23.996279 | -41.077776 | -4.436 | 100.447266 | 14560.83 | 179.69268 | 0.127724 | 4.701613 | 28.28599 | 36.81072
mp-697096-H4Na2Pt1 | MatHub3d-20441-H4Na2Pt1 | 0.00658568 |  | 0.500624 | 2.174 | 51.262953 | 116432.63 | -180.06857 | 1.308926 | 37.752922 | -18.73204 | 2.361 | 51.262953 | 159583.35 | 180.06132 | 0.8838 | 51.740239 | 28.84267 | 58.54293
mp-697111-H8O4 | MatHub3d-20616-H8O4 | 0.15139 |  | 0.54073 | -7.293 | 70.449513 | 69807.942 | -179.83285 | 0.806524 | 22.575786 | -55.564271 | -4.47 | 70.449513 | 9361.5701 | 180.14395 | 0.040775 | 3.038002 | 27.99146 | 74.50649
mp-697136-Be4H8O8 | MatHub3d-6606-Be4H8O8 | 0.218493 |  | 0.459258 | -9.74 | 134.624093 | 88682.426 | -179.58564 | 1.010788 | 28.600971 | -39.863446 | -4.949 | 134.624093 | 28960.186 | 180.52423 | 0.230879 | 9.437834 | 28.29572 | 40.87784
mp-697139-H4N8P4 | MatHub3d-20437-H4N8P4 | 0.299549 |  | 4.212533 | -10.476 | 198.681168 | 24960.923 | -179.70867 | 0.26428 | 8.061182 | -3.215673 | -6.334 | 198.681168 | 15776.496 | 179.83277 | 0.225776 | 5.102091 | 30.50243 | 22.59802
mp-697144-H4N2Rb2 | MatHub3d-20434-H4N2Rb2 | 0.0141077 |  | 0.329 | -0.62 | 37.071273 | 6330000 | -180 | 70.96076 | 2055.692 | -29.832821 | 2.099 | 37.071273 | 197614.85 | 180.06402 | 1.422945 | 64.072767 | 28.96942 | 45.02828
mp-697836-O4Sr1U1 | MatHub3d-27854-O4Sr1U1 | 0.0124292 |  | 24.1 | -0.586 | 165.475311 | 2160000 | -180 | 13.72927 | 701.1459 | -12.328342 | 2.674 | 165.475311 | 146338.1 | 180.03398 | 1.157201 | 47.431449 | 51.06942 | 40.98808
mp-697853-Ba6O12W2 | MatHub3d-6386-Ba6O12W2 | 0.0033987 |  | 4.16 | 0.446 | 110.372541 | 1410000 | -180 | 8.756951 | 455.9853 | -31.782459 | 3.514 | 110.372541 | 237745.22 | 175.58541 | 1.22234 | 73.297415 | 52.07124 | 59.96483
mp-6980-Cu1S2Sc1 | MatHub3d-14118-Cu1S2Sc1 | 0.00202672 |  | 6.13157 | 4.105 | 83.214401 | 86019.643 | -179.594 | 0.964606 | 27.74478 | -3.995583 | 3.574 | 83.214401 | 94562.616 | 179.84186 | 0.972323 | 30.584475 | 28.76281 | 31.45506
mp-6984-As4K4Si2 | MatHub3d-3331-As4K4Si2 | 0.002432 |  | 3.09 | 0.225 | 34.213988 | 17300000 | -180 | 219.4925 | 5576.489 | -1.901198 | 1.172 | 34.213988 | 182265.44 | 180.03444 | 1.579497 | 59.076603 | 25.40628 | 37.40216
mp-698702-Ca2Mn2O12Sm2Sn2 | MatHub3d-9320-Ca2Mn2O12Sm2Sn2 | 6.32339e-06 | 6.33047e-06 | 0.00696 | -7.073 | 158.68701 | 239 | -180 | 0.09615601 | 0.07730267 | -2.38 | -1.301 0.989 | 158.68701 | 257000 | 180 | 2.22163 | 83.00951 | 0.8039297 | 37.36424
mp-699248-B5H2O11Sr2 | MatHub3d-5096-B5H2O11Sr2 | 0.00165562 | 0.00166159 | 47.2 | 0.581 4.032 | 150.619668 | 7880000 | -180 | 83.10697 | 2549.134 | -14.750816 | 4.206 4.612 | 150.619668 | 20572.972 | 180.0775 | 0.110748 | 6.671384 | 30.67293 | 60.23932
mp-699343-Li4Mo1O5 | MatHub3d-24175-Li4Mo1O5 | 0.000124095 |  | 21.079498 | -1.283 | 156.700014 | 364611.95 | -179.53648 | 2.857235 | 117.52664 | -21.00808 | 2.749 | 156.700014 | 63107.775 | 180.3947 | 0.412973 | 20.536688 | 41.133 | 49.72889
mp-7020-Li4O8Y4 | MatHub3d-24280-Li4O8Y4 | 0.000502593 |  | 0.351935 | -2.388 | 120.381064 | 460710.07 | -180.09704 | 4.296743 | 149.43105 | -54.6 | 1.092 | 120.381064 | 2750000 | 179 | 10.00005 | 884.3484 | 34.77775 | 88.4344
mp-7028-F2O2Yb2 | MatHub3d-16616-F2O2Yb2 | 0.115767 |  | 8.294484 | -9.184 | 109.166705 | 44899.09 | -179.75103 | 0.410038 | 14.507091 | -38.976604 | -5.457 | 109.166705 | 171019.53 | 179.97308 | 2.273671 | 55.393752 | 35.37987 | 24.36313
mp-703260-O8Pb2W2 | MatHub3d-28111-O8Pb2W2 | 0.0791468 |  | 5.864268 | -7.76 | 148.093838 | 24914.355 | -179.75788 | 0.202062 | 8.05055 | -8.709862 | -6.494 | 148.093838 | 33018.288 | 180.2472 | 0.22734 | 10.727329 | 39.84198 | 47.18628
mp-7035-As2Ca2F2Mg2O8 | MatHub3d-2855-As2Ca2F2Mg2O8 | 0.000535078 |  | 0.389553 | -3.379 | 129.398135 | 453055.12 | -179.52992 | 4.773252 | 146.02416 | -39.282823 | 5.237 | 129.398135 | 24455.867 | 179.52879 | 0.12367 | 7.882269 | 30.59217 | 63.73631
mp-703668-Fe1H4N1O8S2 | MatHub3d-17609-Fe1H4N1O8S2 | 0.0281871 | 0.0286638 | 14 | -28.346 | 141.124772 | 1010 | -180 | 0.002671261 | 0.3271742 | -17.863277 | -16.794 | 141.124772 | 3207.3123 | 179.42584 | 0.016949 | 1.03255 | 122.4793 | 60.921
mp-704632-Ba2Fe4O11Sm2 | MatHub3d-5842-Ba2Fe4O11Sm2 | 0.00548471 | 0.00550805 | 1.783127 | 2.567 2.819 | 149.476768 | 19195.153 | -180.49071 | 0.14923 | 6.253185 | -3.87 | 0.488 5.012 | 149.476768 | 3460000 | 180 | 35.48543 | 1115.676 | 41.903 | 31.4404
mp-705412-Ca2La2Mn2Mo2O12 | MatHub3d-9301-Ca2La2Mn2Mo2O12 | 3.91004e-06 | 3.91004e-06 | 5.63 | 0.253 0.722 | 161.543622 | 5950000 | -180 | 42.23026 | 1935.671 | -79.5 | -0.940 4.067 | 161.543622 | 781000 | 180 | 8.767086 | 254.0171 | 45.83611 | 28.97395
mp-705413-Co2Cs2F8O4Ta2 | MatHub3d-11840-Co2Cs2F8O4Ta2 | 1.82469e-05 | 1.83835e-05 | 33.4 | -0.567 | 99.490385 | 80000000 | -179 | 661.6062 | 25779.47 | -33.253691 | 0.398 1.878 | 99.490385 | 706386.62 | 180.30539 | 4.7444 | 229.64654 | 38.96498 | 48.40371
mp-705415-Ba2Nd2Ni2O12Sb2 | MatHub3d-6031-Ba2Nd2Ni2O12Sb2 | 0.000307195 | 0.000307562 | 3.12 | -5.23 | 148.892197 | 3590000 | -180 | 39.95173 | 1160.347 | -23.390034 | 3.658 4.154 | 148.892197 | 26154.237 | 179.87438 | 0.152957 | 8.46215 | 29.04372 | 55.32372
mp-705451-Cs2F10Mn2O2Ti2 | MatHub3d-13570-Cs2F10Mn2O2Ti2 | 0.000427259 | 0.000429806 | 6.949887 | 0.630 0.647 | 79.021688 | 777043.15 | -179.90252 | 5.936534 | 251.48936 | -1.77 | -0.298 5.974 | 79.021688 | 1200000 | 180 | 7.96774 | 388.5583 | 42.36299 | 48.76644
mp-705477-Ba3In1La1O12W2 | MatHub3d-6222-Ba3In1La1O12W2 | 0.000482777 |  | 10.3 | 1.217 | 162.750568 | 1070000 | -180 | 6.376646 | 346.2205 | -14.466805 | 5.545 | 162.750568 | 21664.759 | 180.53524 | 0.150357 | 7.061189 | 54.29508 | 46.96282
mp-705508-Ba3La1O12Re1W1Zn1 | MatHub3d-6223-Ba3La1O12Re1W1Zn1 | 2.7043e-05 |  | 7.621742 | -2.721 | 159.667861 | 178880.92 | -179.89291 | 0.946001 | 57.888476 | -17.573209 | 1.205 | 159.667861 | 493901.29 | 180.16625 | 3.91349 | 160.31976 | 61.19283 | 40.96593
mp-705540-H3Mn2Mo2Na1O10 | MatHub3d-20365-H3Mn2Mo2Na1O10 | 0.000107136 | 0.000108006 | 8.761647 | -2.419 | 118.013798 | 155766.69 | -180.53896 | 0.540225 | 50.771089 | -8.11 | -1.342 3.045 | 118.013798 | 88400 | 179 | 0.1054536 | 28.41289 | 93.98138 | 269.435
mp-705804-Li4Mn4O8 | MatHub3d-24173-Li4Mn4O8 | 0.0115898 | 0.011609 | 9.81 | -4.090 1.477 | 145.841479 | 37200 | -180 | 0.5092269 | 12.06143 | -10.6 | -1.257 1.226 | 145.841479 | 660000 | 180 | 5.852103 | 214.2562 | 23.68577 | 36.61183
mp-7079-Ca1O7Si2Zr1 | MatHub3d-9115-Ca1O7Si2Zr1 | 6.17979e-05 |  | 11.806299 | 1.587 | 177.381946 | 148386.93 | -179.51858 | 1.132665 | 47.820539 | -17.261195 | 6.567 | 177.381946 | 13627.863 | 179.4704 | 0.077988 | 4.389484 | 42.21949 | 56.28409
mp-7087-O8Si4 | MatHub3d-28232-O8Si4 | 0.17208 |  | 0.532567 | -9.136 | 145.291651 | 96920.655 | -180.02211 | 1.114772 | 31.410006 | -16.626662 | -4.778 | 145.291651 | 96353.558 | 179.70206 | 0.841719 | 31.11529 | 28.17617 | 36.96636
mp-7094-Ag2O8Re2 | MatHub3d-848-Ag2O8Re2 | 0.00023577 |  | 3.331031 | -2.923 | 147.521377 | 77377.432 | -180.44266 | 0.789546 | 25.193746 | -29.4 | 0.262 | 147.521377 | 6660000 | 180 | 63.67516 | 2146.737 | 31.90916 | 33.71388
mp-714944-O2V1 | MatHub3d-27666-O2V1 | 0.0126233 | 0.0126312 | 15.855209 | 1.191 1.207 | 172.030446 | 984297.17 | -179.48747 | 13.144677 | 317.09875 | -12.6 | -0.213 3.193 | 172.030446 | 45900000 | 180 | 287.6964 | 14864.41 | 24.12374 | 51.667
mp-714961-Ni3O4 | MatHub3d-27118-Ni3O4 | 0.418606 | 0.419954 | 4.393976 | -15.356 | 175.799962 | 19268.525 | -180.22064 | 0.288344 | 6.258316 | -7.804209 | -15.067 | 175.799962 | 18993.989 | 179.87744 | 0.23039 | 6.145675 | 21.70434 | 26.67509
mp-715008-Mn5O8 | MatHub3d-25465-Mn5O8 | 0.00454959 | 0.00457824 | 6.51 | -4.276 0.300 | 163.376097 | 42200 | -180 | 0.3419555 | 13.6557 | -0.187 | -3.257 | 163.376097 | 3500 | 180 | 0.2724413 | 1.134181 | 39.93414 | 4.163029
mp-715160-Fe1O2 | MatHub3d-17763-Fe1O2 | 0.531333 | 0.53668 | 3.32177 | -13.047 | 143.565836 | 7568.4295 | -179.82891 | 0.082405 | 2.447512 | -3.04574 | -7.555 | 143.565836 | 23696.808 | 180.11682 | 0.075507 | 7.687735 | 29.70101 | 101.8149
mp-7152-Cs2Cu2Se6Zr2 | MatHub3d-13562-Cs2Cu2Se6Zr2 | 0.00119842 |  | 2.204744 | 3.226 | 54.849145 | 108364.1 | -179.52805 | 0.84516 | 34.926098 | -0.75932 | 2.543 | 54.849145 | 77335.004 | 179.7303 | 0.763189 | 24.981511 | 41.32484 | 32.73306
mp-715438-Fe6O8 | MatHub3d-18552-Fe6O8 | 0.339879 | 0.339914 | 1.32 | -19.284 | 185.371318 | 8060 | -180 | 0.08498008 | 2.604913 | -9.510995 | -15.538 | 185.371318 | 7570.9009 | 179.64917 | 0.069107 | 2.443419 | 30.65322 | 35.35704
mp-715517-O8V4 | MatHub3d-28323-O8V4 | 0.00319086 | 0.00320094 | 6.13 | -0.043 2.975 | 192.900226 | 199000000 | -179 | 1350.733 | 63962.4 | -58.4 | -0.645 2.373 | 192.900226 | 4560000 | 40.5 | 93.20577 | 74.70225 | 47.35384 | 0.8014767
mp-715923-O3W1 | MatHub3d-27783-O3W1 | 0.424148 |  | 3.031046 | -5.709 | 224.448223 | 345516.78 | -179.5333 | 3.637252 | 111.36768 | -18.369266 | -4.007 | 224.448223 | 245700.11 | 180.36009 | 2.350071 | 79.925659 | 30.61863 | 34.00989
mp-7173-Pt1Sb1Sc1 | MatHub3d-29148-Pt1Sb1Sc1 | 0.000305065 |  | 3.986742 | -3.173 | 108.994675 | 151537.59 | -180.23506 | 1.62118 | 49.226498 | -1.332482 | 4.18 | 108.994675 | 88104.146 | 180.28708 | 1.116751 | 28.63687 | 30.36461 | 25.64302
mp-7191-Ga2N6Sr6 | MatHub3d-18899-Ga2N6Sr6 | 0.0133173 |  | 0.232 | 1.073 | 75.834189 | 1270000 | -180 | 17.66619 | 411.7827 | -30.552668 | 3.2 | 75.834189 | 109625.24 | 179.71953 | 1.136329 | 35.407975 | 23.30908 | 31.15997
mp-7206-Ag2O8Tc2 | MatHub3d-851-Ag2O8Tc2 | 0.000336791 |  | 3.296195 | -3.653 | 130.069141 | 43246.078 | -180.10035 | 0.418986 | 14.027356 | -36.562902 | -1.142 | 130.069141 | 333855.46 | 180.18618 | 3.728431 | 108.39305 | 33.4793 | 29.07203
mp-7211-Cs2Hg2Pr2Se6 | MatHub3d-13636-Cs2Hg2Pr2Se6 | 0.00203368 |  | 0.157193 | 1.421 | 38.43976 | 279877.3 | -180.35211 | 2.883058 | 91.035368 | -5.339533 | 3.026 | 38.43976 | 48578.217 | 179.56266 | 0.545436 | 15.662953 | 31.57598 | 28.71639
mp-7212-Cs2Hg2Se6Sm2 | MatHub3d-13638-Cs2Hg2Se6Sm2 | 0.00109762 |  | 0.157281 | 1.437 | 39.76071 | 271330.17 | -179.5241 | 2.801112 | 87.446733 | -4.428734 | 3.145 | 39.76071 | 47384.501 | 180.23773 | 0.521336 | 15.393159 | 31.21858 | 29.52637
mp-7392-Ag2Na4Sb2 | MatHub3d-817-Ag2Na4Sb2 | 0.0010656 |  | 0.851545 | 1.005 | 28.686132 | 522883.63 | -179.83663 | 6.975661 | 169.10691 | -6.62891 | 1.047 | 28.686132 | 660323.73 | 179.86103 | 6.974483 | 213.61465 | 24.24242 | 30.62803
mp-7421-As2K2Zn2 | MatHub3d-3034-As2K2Zn2 | 0.00399772 |  | 0.028783 | -2.916 | 34.051746 | 55859.569 | -174.16113 | 2.59237 | 16.943379 | -1.48 | 0.309 | 34.051746 | 5470000 | 180 | 54.13365 | 1770.73 | 6.535864 | 32.71034
mp-7437-K2P2Zn2 | MatHub3d-22795-K2P2Zn2 | 0.00662382 |  | 0.096227 | -2.206 | 39.841026 | 74115.109 | -180.43601 | 0.849848 | 24.12977 | -1.72 | 0.206 | 39.841026 | 16600000 | 180 | 166.042 | 5395.404 | 28.39304 | 32.49421
mp-743867-Mn2O6Ti2 | MatHub3d-25258-Mn2O6Ti2 | 0.00435861 | 0.00436286 | 2.009469 | 1.279 2.306 | 172.953539 | 194002.08 | -179.66788 | 1.372292 | 62.624936 | -7.2 | 1.237 4.533 | 172.953539 | 285000 | 180 | 2.425431 | 91.92692 | 45.63528 | 37.90127
mp-7438-K2Sb2Zn2 | MatHub3d-22813-K2Sb2Zn2 | 0.0015196 |  | 0.064728 | -3.563 | 27.666085 | 29062.923 | -179.66132 | 0.44199 | 9.380985 | -1.18 | 0.416 | 27.666085 | 2230000 | 180 | 22.82101 | 718.6431 | 21.22443 | 31.49042
mp-7461-Hg4O8S2 | MatHub3d-21184-Hg4O8S2 | 0.0136895 |  | 0.372479 | -15.077 | 88.860728 | 7449.0044 | -180.06502 | 0.078502 | 2.415221 | -1.491998 | -10.111 | 88.860728 | 2163.2392 | 179.93501 | 0.022278 | 0.700384 | 30.76636 | 31.43837
mp-752401-O6Rb4Zr2 | MatHub3d-27947-O6Rb4Zr2 | 0.00821635 |  | 0.386521 | 2.437 | 71.571455 | 643834.61 | -180.27672 | 6.969864 | 209.24429 | -18.267249 | 5.197 | 71.571455 | 11472.198 | 180.60136 | 0.032971 | 3.74187 | 30.02129 | 113.4897
mp-752413-Ca4Hf2O8 | MatHub3d-9525-Ca4Hf2O8 | 0.0211366 |  | 0.6767 | 1.47 | 148.914717 | 755922.53 | -179.84787 | 7.889052 | 244.50508 | -11.751104 | 4.139 | 148.914717 | 32835.445 | 180.39477 | 0.279642 | 10.6854 | 30.99296 | 38.211
mp-752437-In4O12Sm4 | MatHub3d-22202-In4O12Sm4 | 0.00372655 |  | 0.283 | -2.692 | 155.423779 | 1470000 | -180 | 16.64031 | 475.8518 | -20.476864 | 3.689 | 155.423779 | 32602.378 | 180.35739 | 0.304273 | 10.605159 | 28.59633 | 34.85409
mp-752446-N1O3Rb1 | MatHub3d-25726-N1O3Rb1 | 0.0055313 |  | 4.248419 | -13.663 | 62.587399 | 3425.2357 | -179.85603 | 0.035967 | 1.108002 | -22.675059 | -11.425 | 62.587399 | 1273.8308 | 180.24419 | 0.00139 | 0.413842 | 30.80607 | 297.7281
mp-752451-Cu4O8Zn2 | MatHub3d-14972-Cu4O8Zn2 | 0.220848 |  | 13.108861 | -8.076 | 166.987249 | 19313.11 | -180.16101 | 0.167411 | 6.268647 | -25.62421 | -6.361 | 166.987249 | 16126.154 | 180.13552 | 0.11656 | 5.232744 | 37.44465 | 44.89314
mp-752463-N2Nb2O2 | MatHub3d-25867-N2Nb2O2 | 0.00741979 |  | 0.501484 | 2.612 | 218.814315 | 349375.25 | -179.71689 | 3.452731 | 112.84178 | -2.211026 | 4.056 | 218.814315 | 67938.634 | 180.28361 | 1.074464 | 22.081536 | 32.68189 | 20.55121
mp-752467-F2Nb2O4 | MatHub3d-16578-F2Nb2O4 | 0.00107797 |  | 6.18 | 1.91 | 166.445787 | 1460000 | -180 | 14.29039 | 474.155 | -10.813964 | 4.906 | 166.445787 | 77779.143 | 180.26623 | 0.690192 | 25.275044 | 33.17999 | 36.62031
mp-752474-F2Nb1O1 | MatHub3d-16576-F2Nb1O1 | 0.00648609 | 0.00651542 | 2.743302 | 1.813 1.730 | 134.174858 | 371869.38 | -109.19362 | 4.720436 | 44.338903 | -12.7 | -0.141 5.748 | 134.174858 | 30100000 | 179 | 104.8918 | 9700.639 | 9.392968 | 92.48234
mp-752520-Gd4I4O4 | MatHub3d-19393-Gd4I4O4 | 0.0174051 |  | 0.486859 | -1.899 | 74.427914 | 95628.369 | -180.13206 | 1.109279 | 31.029072 | -0.511418 | -2.614 | 74.427914 | 136717.67 | 180.22541 | 2.042789 | 44.407539 | 27.97229 | 21.73868
mp-752529-Cr1Li5S4 | MatHub3d-12878-Cr1Li5S4 | 0.000230701 | 0.000232767 | 2.77 | -0.920 3.149 | 50.811048 | 392000 | -180 | 3.619023 | 127.0416 | -3.977804 | 1.295 0.884 | 50.811048 | 638495.41 | 180.1642 | 6.412746 | 207.25012 | 35.10384 | 32.31847
mp-752533-La4O8Sr2 | MatHub3d-23275-La4O8Sr2 | 0.0172531 |  | 1.035369 | 3.361 | 108.024285 | 203674.75 | -180.17076 | 2.351983 | 66.115886 | -23.722376 | 2.825 | 108.024285 | 172937.44 | 179.69551 | 1.357252 | 55.842322 | 28.1107 | 41.14367
mp-752537-Hf2O8Sr4 | MatHub3d-20796-Hf2O8Sr4 | 0.0424364 |  | 0.486 | 0.685 | 131.64838 | 5280000 | -180 | 54.28096 | 1713.831 | -11.656775 | 3.525 | 131.64838 | 33903.644 | 179.67705 | 0.286145 | 10.945399 | 31.57334 | 38.25123
mp-752538-K4O8Sn4 | MatHub3d-22898-K4O8Sn4 | 0.00112022 |  | 2.009977 | -3.716 | 76.785062 | 119361.93 | -179.84593 | 1.53256 | 38.60709 | -34.6 | 0.38 | 76.785062 | 14000000 | 180 | 84.12481 | 4565.129 | 25.19124 | 54.26614
mp-752549-Ag1F2Li1 | MatHub3d-252-Ag1F2Li1 | 0.00516066 |  | 0.621 | -1.181 | 66.489698 | 1370000 | -180 | 15.34619 | 442.9149 | -27.9 | 0.077 | 66.489698 | 75400000 | 180 | 633.8898 | 24540.77 | 28.86155 | 38.71457
mp-752561-F2O4Sb2 | MatHub3d-16618-F2O4Sb2 | 0.0646708 | 0.0647809 | 0.5314 | -22.464 | 145.122609 | 53314.881 | -179.67419 | 0.613363 | 17.211544 | -32.806675 | -10.543 | 145.122609 | 23048.767 | 180.5322 | 0.108338 | 7.512025 | 28.06094 | 69.33878
mp-752569-La6O12Sc2 | MatHub3d-23314-La6O12Sc2 | 1.76268e-06 |  | 1.623944 | 2.17 | 124.530881 | 153867.98 | -180.1015 | 2.134082 | 49.909467 | -23.167337 | 5.287 | 124.530881 | 14603.156 | 179.46931 | 0.120368 | 4.703564 | 23.38686 | 39.07653
mp-752580-N3O6Rb3 | MatHub3d-25966-N3O6Rb3 | 0.00895477 |  | 18.335779 | -0.623 | 59.293769 | 365602.79 | -179.86746 | 2.65434 | 118.28092 | -14.299438 | 0.515 | 59.293769 | 509062.6 | 180.40684 | 3.47698 | 165.68271 | 44.56133 | 47.65133
mp-752605-Ag4F12Li4 | MatHub3d-1037-Ag4F12Li4 | 0.00103232 |  | 13.918653 | -1.952 | 59.047996 | 10043.506 | -156.95313 | 0.160641 | 2.474146 | -16.214637 | 0.369 | 59.047996 | 459722.77 | 180.39837 | 2.575878 | 149.61021 | 15.40171 | 58.08125
mp-752606-Cu1Li2O4Si1 | MatHub3d-13949-Cu1Li2O4Si1 | 0.00253144 | 0.00255529 | 5.34 | -3.662 0.551 | 139.586362 | 1050000 | -180 | 10.33685 | 340.6232 | -22.863589 | 2.147 1.993 | 139.586362 | 174624.65 | 179.67424 | 1.844042 | 56.373784 | 32.95232 | 30.57077
mp-752636-Li4O12Sb4 | MatHub3d-24231-Li4O12Sb4 | 0.000439586 |  | 0.300163 | -5.104 | 158.399574 | 384994.73 | -180.14478 | 4.636473 | 124.93903 | -31.219923 | 2.166 | 158.399574 | 177356.44 | 179.6175 | 1.170743 | 57.219527 | 26.947 | 48.87454
mp-752637-Br2Ho2O2 | MatHub3d-7550-Br2Ho2O2 | 0.0683273 |  | 2.592636 | -2.097 | 69.217572 | 127719.38 | -179.938 | 1.746704 | 41.352578 | -13.836054 | 1.218 | 69.217572 | 618826.02 | 179.95418 | 6.713367 | 200.39757 | 23.67463 | 29.85053
mp-752645-Al4Cu2O8 | MatHub3d-2249-Al4Cu2O8 | 0.228604 | 0.228792 | 5.39 | -23.845 | 200.243749 | 13800 | -180 | 0.1252873 | 4.503494 | -3.169093 | -16.216 | 200.243749 | 11059.06 | 180.12901 | 0.149839 | 3.588274 | 35.94534 | 23.94753
mp-752648-Ba6Br4O4 | MatHub3d-6370-Ba6Br4O4 | 0.0012739 |  | 0.233 | 0.672 | 37.569879 | 2000000 | -180 | 20.05645 | 645.228 | -11.583939 | 2.219 | 37.569879 | 56231.391 | 179.92564 | 0.26392 | 18.20392 | 32.1706 | 68.97514
mp-752658-O2Se1Y2 | MatHub3d-27623-O2Se1Y2 | 0.0141362 |  | 1.340026 | 4.162 | 116.125971 | 78752.263 | -180.33151 | 0.94919 | 25.609806 | -2.612537 | 3.467 | 116.125971 | 214802.49 | 180.43271 | 2.004286 | 69.93102 | 26.9807 | 34.89074
mp-752669-Ce2Hf2O8 | MatHub3d-10496-Ce2Hf2O8 | 0.0123842 |  | 6.94e-08 | -0.674 | 201.064773 | 0.0017 | -175 | 3.8048e-06 | 5.18761e-07 | -24.415396 | 4.231 | 201.064773 | 78769.662 | 179.71724 | 0.649249 | 25.441252 | 0.1363438 | 39.18566
mp-752672-Dy4Na4O8 | MatHub3d-15426-Dy4Na4O8 | 0.0083931 |  | 0.269735 | -4.231 | 119.006912 | 87917.737 | -179.95821 | 0.918973 | 28.472122 | -32.159583 | 1.441 | 119.006912 | 230834.23 | 179.89668 | 1.666964 | 74.704454 | 30.98254 | 44.81468
mp-752676-Bi4O10Ti2 | MatHub3d-7277-Bi4O10Ti2 | 0.000722708 |  | 0.438703 | 1.057 | 125.600786 | 785582.32 | -179.94846 | 7.621291 | 254.38295 | -12.593464 | 3.316 | 125.600786 | 56783.87 | 180.19548 | 0.442675 | 18.437955 | 33.37793 | 41.65122
mp-752677-Ba4Br14Y2 | MatHub3d-6276-Ba4Br14Y2 | 5.84651e-06 |  | 7.086065 | 3.296 | 31.416107 | 10856.072 | -180.6176 | 0.00812 | 3.541546 | -10.027249 | 4.168 | 31.416107 | 8105.3198 | 179.3723 | 0.014742 | 2.60784 | 436.151 | 176.8987
mp-752684-Ba2O8Tm4 | MatHub3d-6129-Ba2O8Tm4 | 0.119833 |  | 0.537425 | 2.922 | 129.519175 | 361665.23 | -180.41628 | 4.034204 | 117.72215 | -18.30359 | 2.75 | 129.519175 | 95614.35 | 180.48701 | 0.710192 | 31.146912 | 29.18101 | 43.85703
mp-752689-Ba4Na4O6 | MatHub3d-6343-Ba4Na4O6 | 0.0317939 |  | 0.253 | -0.612 | 56.67518 | 5640000 | -180 | 57.2767 | 1817.436 | -41.637937 | 1.73 | 56.67518 | 294030.05 | 179.93888 | 2.580677 | 95.201051 | 31.73081 | 36.88995
mp-752692-K8O8Sn4 | MatHub3d-22962-K8O8Sn4 | 0.00245894 |  | 1.582733 | 1.291 | 45.573112 | 484473.58 | -179.86712 | 3.983906 | 156.73778 | -94.3 | 0.293 | 45.573112 | 7410000 | 180 | 51.06316 | 2407.278 | 39.34274 | 47.14315
mp-752699-Ag2F6Li2 | MatHub3d-672-Ag2F6Li2 | 0.00315899 | 0.00316685 | 0.663241 | -4.255 | 70.787375 | 2116.7807 | -179.73109 | 0.011023 | 0.683789 | -98.155403 | -1.029 1.218 | 70.787375 | 99959.71 | 180.06978 | 1.206597 | 32.41206 | 62.03293 | 26.86237
mp-752721-Cu4F10Li2 | MatHub3d-14805-Cu4F10Li2 | 0.000308176 | 0.00030988 | 3.93 | -4.703 | 83.303749 | 52100 | -180 | 0.5297759 | 16.91983 | -16.772968 | -2.519 | 83.303749 | 153113.91 | 179.97883 | 0.913653 | 49.597237 | 31.93771 | 54.28454
mp-752724-Ho4O10Ti2 | MatHub3d-21474-Ho4O10Ti2 | 0.000213174 |  | 18.9 | 0.627 | 152.178137 | 1110000 | -180 | 8.468348 | 361.5249 | -5.91338 | 4.311 | 152.178137 | 27346.659 | 180.08758 | 0.25469 | 8.868941 | 42.69131 | 34.82249
mp-752726-Ba2La4O8 | MatHub3d-5954-Ba2La4O8 | 0.047542 |  | 0.749688 | 4.356 | 102.850952 | 121170.1 | -180.33601 | 1.379285 | 39.40582 | -38.12547 | 3.164 | 102.850952 | 120459.55 | 179.70017 | 0.871949 | 38.898978 | 28.56974 | 44.61153
mp-752733-Ga4O10Ti2 | MatHub3d-19046-Ga4O10Ti2 | 0.000648186 |  | 23.1 | 1.324 | 207.467224 | 1640000 | -181 | 12.34265 | 536.5971 | -48.296189 | 4.784 | 207.467224 | 144417.58 | 180.45392 | 0.468161 | 47.02759 | 43.47503 | 100.4517
mp-752734-Ag4F8Li2 | MatHub3d-1043-Ag4F8Li2 | 0.00117011 | 0.00117272 | 5.256098 | -1.874 | 62.050595 | 88470.573 | -179.55476 | 0.72844 | 28.522834 | -20.430535 | -1.475 | 62.050595 | 168859.98 | 179.54524 | 0.658862 | 54.434535 | 39.15605 | 82.61902
mp-752742-Cu4F8Li2 | MatHub3d-14815-Cu4F8Li2 | 0.00176113 | 0.00176483 | 4.93 | -4.047 | 79.173231 | 38100 | -146 | 0.7970132 | 8.091189 | -39.7 | -3.459 | 79.173231 | 42000 | 180 | 0.2843609 | 13.62908 | 10.15189 | 47.92881
mp-752753-F2O4Sb2 | MatHub3d-16619-F2O4Sb2 | 0.0282533 |  | 0.673063 | -11.739 | 141.450056 | 49434.963 | -179.81129 | 0.553445 | 15.983361 | -42.28066 | -6.118 | 141.450056 | 17213.937 | 180.19906 | 0.098594 | 5.589658 | 28.87976 | 56.69369
mp-752755-Na4O12Sb4 | MatHub3d-26385-Na4O12Sb4 | 0.00743095 |  | 0.261981 | -6.048 | 134.860422 | 212212.74 | -180.02373 | 2.306446 | 68.775061 | -9.804132 | 1.859 | 134.860422 | 100362.17 | 180.13435 | 0.906898 | 32.565902 | 29.81863 | 35.90911
mp-752767-Ag1F2Li1 | MatHub3d-253-Ag1F2Li1 | 0.00672336 |  | 1.594112 | -2.256 | 58.704724 | 233128.65 | -180.02583 | 2.663893 | 75.555359 | -17.644838 | -0.999 | 58.704724 | 299236.38 | 180.24894 | 2.198639 | 97.220946 | 28.36276 | 44.21869
mp-752768-Ag2F8Li2 | MatHub3d-681-Ag2F8Li2 | 0.000224228 |  | 16.80672 | -2.301 | 80.131393 | 161252.43 | -179.77176 | 1.376738 | 52.113377 | -3e-06 | 0.995 | 80.131393 | 0.089841 | 180.01682 | 0.00011 | 2.9e-05 | 37.85279 | 0.2636364
mp-752773-Cu1F5Li4 | MatHub3d-13819-Cu1F5Li4 | 0.00632318 |  | 0.744319 | -3.812 | 69.042676 | 120477.35 | -179.61452 | 1.360368 | 38.867654 | -12.410126 | -1.571 | 69.042676 | 20718.233 | 180.3597 | 0.156866 | 6.739563 | 28.57143 | 42.96382
mp-752827-Ba4In4O10 | MatHub3d-6325-Ba4In4O10 | 0.00715541 |  | 0.239 | -1.927 | 100.324979 | 1860000 | -180 | 25.67273 | 602.8241 | -14.773799 | 3.364 | 100.324979 | 42113.99 | 180.41401 | 0.285499 | 13.707774 | 23.48111 | 48.01339
mp-752843-Cu1F4Li2 | MatHub3d-13818-Cu1F4Li2 | 0.00272213 | 0.00272411 | 3.04 | -5.766 | 77.057353 | 41100 | -180 | 0.3474316 | 13.38326 | -22.006854 | -3.016 | 77.057353 | 237903.57 | 179.92894 | 1.663785 | 77.019906 | 38.52056 | 46.29198
mp-752858-Cu2Li4O8Si2 | MatHub3d-14461-Cu2Li4O8Si2 | 0.00195512 | 0.00197463 | 9.02 | -3.781 0.432 | 139.756548 | 1390000 | -180 | 10.46758 | 449.8417 | -8.335302 | 1.234 0.928 | 139.756548 | 350113.21 | 179.98109 | 2.211808 | 113.41285 | 42.97476 | 51.27608
mp-752879-Li3O8Ti4 | MatHub3d-24088-Li3O8Ti4 | 0.000101633 | 0.000103437 | 2.075849 | 1.408 2.579 | 156.278014 | 71556.709 | -179.96913 | 0.797387 | 23.176422 | -7.71 | -0.254 4.867 | 156.278014 | 4620000 | 180 | 30.45442 | 1491.553 | 29.06546 | 48.97657
mp-752882-Ag4F8Li4 | MatHub3d-1048-Ag4F8Li4 | 0.00116708 |  | 0.556 | 0.654 | 47.243545 | 4130000 | -180 | 47.09177 | 1340.464 | -41.382239 | 0.286 | 47.243545 | 658814.12 | 179.46736 | 3.972405 | 212.19437 | 28.46493 | 53.4171
mp-752910-Bi1Na3O4 | MatHub3d-6813-Bi1Na3O4 | 0.0222652 |  | 0.46813 | -3.615 | 86.745777 | 126481.6 | -180.33574 | 1.690346 | 41.133057 | -36.6 | 0.664 | 86.745777 | 1170000 | 180 | 9.800959 | 378.7837 | 24.3341 | 38.64762
mp-752918-Na1O12Ti6 | MatHub3d-26163-Na1O12Ti6 | 4.84075e-05 | 4.85717e-05 | 16.150479 | 1.425 1.549 | 188.084545 | 177178.55 | -180.39764 | 1.352931 | 57.659762 | -44.897358 | -0.225 4.644 | 188.084545 | 5721.8473 | 180.18639 | 1.010274 | 1.85772 | 42.61841 | 1.838828
mp-752922-Hf1Li8O6 | MatHub3d-20660-Hf1Li8O6 | 0.0011183 |  | 10.409872 | -1.598 | 120.485535 | 524202.07 | -179.54335 | 3.998588 | 168.98081 | -24.181602 | 2.322 | 120.485535 | 106154.07 | 179.65002 | 1.078642 | 34.260301 | 42.26012 | 31.76244
mp-752927-Ag2F4Li2 | MatHub3d-666-Ag2F4Li2 | 0.00581351 |  | 0.617 | -1.119 | 66.621045 | 1530000 | -180 | 17.16322 | 493.2889 | -36.7 | 0.501 | 66.621045 | 1140000 | 180 | 9.308222 | 368.0181 | 28.74105 | 39.53688
mp-752930-Cu1Li1O6P2 | MatHub3d-13937-Cu1Li1O6P2 | 5.62868e-05 |  | 0.499803 | -3.815 | 135.754398 | 491102.57 | -179.9299 | 5.496457 | 158.99333 | -30.617132 | 1.22 | 135.754398 | 37535.077 | 180.58523 | 0.141575 | 12.240573 | 28.92651 | 86.45999
mp-752943-Cu1Li4O8P2 | MatHub3d-13972-Cu1Li4O8P2 | 0.000256002 | 0.000256309 | 65.1 | -6.376 | 143.864312 | 1640000 | -180 | 18.08402 | 531.9912 | -16.4 | 0.675 2.487 | 143.864312 | 1140000 | 179 | 0.5820155 | 366.0416 | 29.41775 | 628.9207
mp-752947-Na1S2Ti1 | MatHub3d-26226-Na1S2Ti1 | 0.00117479 | 0.00117744 | 11.802635 | 2.146 3.443 | 67.779933 | 153907.15 | -180.16127 | 1.333977 | 49.955314 | -3.26 | 0.231 2.278 | 67.779933 | 6300000 | 180 | 54.01093 | 2035.91 | 37.44841 | 37.69441
mp-752948-Ag2F4Li1 | MatHub3d-665-Ag2F4Li1 | 1.12805e-05 | 1.15451e-05 | 88.8 | 0.217 -2.128 | 51.873004 | 21400000 | -180 | 245.4141 | 6928.726 | -26.846683 | -0.436 0.439 | 51.873004 | 678849.78 | 179.5758 | 5.294349 | 218.91187 | 28.2328 | 41.34821
mp-753048-O12Sn3Ti3 | MatHub3d-27506-O12Sn3Ti3 | 3.67443e-05 |  | 3.55 | 0.673 | 204.729375 | 1640000 | -180 | 12.86233 | 528.937 | -3.45229 | 4.363 | 204.729375 | 64761.946 | 179.88982 | 0.539923 | 20.957192 | 41.12295 | 38.81515
mp-753055-Bi5O9Tb1 | MatHub3d-7318-Bi5O9Tb1 | 0.00457446 |  | 3.572407 | -2.048 | 118.749605 | 680816.58 | -179.87173 | 6.109553 | 220.27031 | -5.132471 | -1.829 | 118.749605 | 307797.11 | 179.8216 | 1.980356 | 99.528683 | 36.05342 | 50.25798
mp-753063-Cu2F12Li6 | MatHub3d-14196-Cu2F12Li6 | 0.00129893 | 0.00131138 | 11.6 | -4.896 | 77.759656 | 80500 | -180 | 0.4565498 | 26.16424 | -11.644561 | 0.246 2.702 | 77.759656 | 975206.33 | 180.54513 | 6.333509 | 317.88356 | 57.30862 | 50.19075
mp-753069-Bi5La1O9 | MatHub3d-7317-Bi5La1O9 | 0.01753 |  | 4.141134 | 2.565 | 112.748637 | 527812.02 | -179.78887 | 5.654533 | 170.61016 | -15.852931 | 2.683 | 112.748637 | 163351.38 | 179.63188 | 0.498864 | 52.709588 | 30.17228 | 105.6592
mp-753098-Cu1F2Li1 | MatHub3d-13807-Cu1F2Li1 | 0.00913905 |  | 6.66e-08 | -2.664 | 70.934303 | 0.0206 | -180 | 3.87555e-05 | 6.69521e-06 | -25.2 | -0.364 | 70.934303 | 2440000 | 180 | 18.03891 | 786.4485 | 0.1727551 | 43.59734
mp-753102-Bi4La2O9 | MatHub3d-7259-Bi4La2O9 | 0.0232182 |  | 3.660956 | 2.552 | 113.788478 | 455029.32 | -179.67507 | 4.550246 | 146.89772 | -8.380285 | 2.243 | 113.788478 | 256740.19 | 179.94216 | 1.917951 | 83.130374 | 32.28347 | 43.34333
mp-753123-Cu2F8Li4 | MatHub3d-14222-Cu2F8Li4 | 0.00281726 | 0.00281821 | 8.39e-07 | -7.287 | 80.850304 | 0.000765 | -180 | 6.26003e-08 | 2.48371e-07 | -5.509087 | -4.161 | 80.850304 | 55239.928 | 180.02599 | 0.547428 | 17.902906 | 3.967569 | 32.70367
mp-753156-La2O7Th2 | MatHub3d-23157-La2O7Th2 | 0.026198 |  | 0.839742 | 3.22 | 146.222599 | 246085.17 | -180.48449 | 2.631541 | 80.161389 | -36.943456 | 5.987 | 146.222599 | 40986.189 | 179.61434 | 0.286078 | 13.222681 | 30.46177 | 46.22054
mp-753163-Ho2I2O2 | MatHub3d-21353-Ho2I2O2 | 0.0309792 |  | 4.06 | 1.112 | 71.348045 | 1130000 | -180 | 12.09717 | 367.3076 | -3.36 | -0.521 | 71.348045 | 4780000 | 180 | 42.90015 | 1542.668 | 30.3631 | 35.9595
mp-753164-O6Ti2Yb2 | MatHub3d-28017-O6Ti2Yb2 | 0.00394073 |  | 29.987686 | 0.913 | 170.043643 | 698988.54 | -179.97635 | 4.637314 | 226.41279 | -30.105884 | 4.395 | 170.043643 | 59686.045 | 180.32301 | 0.497926 | 19.407746 | 48.82412 | 38.97717
mp-753171-Cu2F8Li4 | MatHub3d-14223-Cu2F8Li4 | 0.000475152 | 0.000476354 | 7.95e-08 | -6.15 | 78.705779 | 0.000181 | -172 | 6.6481e-08 | 5.35173e-08 | -27.343507 | -2.347 | 78.705779 | 106137.91 | 179.90796 | 0.387581 | 34.353526 | 0.8050014 | 88.63573
mp-753192-O1Sb2Yb4 | MatHub3d-27369-O1Sb2Yb4 | 0.144504 |  | 0.19397 | 1.616 | 55.312328 | 247480.73 | -180.08027 | 2.68299 | 80.255293 | -0.957 | -0.763 | 55.312328 | 1200000 | 180 | 11.96273 | 387.9571 | 29.91263 | 32.43048
mp-753195-Li2S4W1 | MatHub3d-23942-Li2S4W1 | 4.5935e-05 |  | 2.679929 | 0.604 | 52.540034 | 619381.9 | -180.20548 | 7.160161 | 201.13817 | -13.919923 | 2.039 | 52.540034 | 110665.85 | 179.92552 | 0.814226 | 35.826067 | 28.09129 | 44.00015
mp-753202-Cu1F8Li5 | MatHub3d-13832-Cu1F8Li5 | 0.000364698 | 0.000366672 | 5.99 | -4.021 | 71.600288 | 781000 | -180 | 4.715893 | 252.1487 | -29.392904 | 2.930 2.886 | 71.600288 | 22530.348 | 179.88931 | 0.13663 | 7.290858 | 53.46786 | 53.36206
mp-753226-Ag1O2Sm1 | MatHub3d-402-Ag1O2Sm1 | 0.0278546 |  | 0.448 | 0.729 | 97.845789 | 2600000 | -180 | 27.6044 | 842.0823 | -27.548057 | 4.584 | 97.845789 | 60083.159 | 180.22839 | 0.618128 | 19.516375 | 30.50537 | 31.57336
mp-753239-H2Li2O10P2Sn2 | MatHub3d-84745-H2Li2O10P2Sn2 | 2.39249e-05 |  | 4.423476 | -7.439 | 133.100411 | 106102.35 | -180.15452 | 0.995747 | 34.436208 | -37.293118 | -3.986 | 133.100411 | 783420.32 | 181.57447 | 3.817546 | 258.28811 | 34.58329 | 67.65815
mp-753257-Cu2F8Li2 | MatHub3d-14220-Cu2F8Li2 | 0.000243857 |  | 61.413978 | -1.376 | 80.139442 | 314655.61 | -180.23635 | 1.271333 | 102.21632 | -30.229844 | 1.434 | 80.139442 | 48908.084 | 179.94612 | 0.406125 | 15.836734 | 80.4009 | 38.99473
mp-753260-Ag1La1O2 | MatHub3d-341-Ag1La1O2 | 0.0495231 |  | 0.539 | 0.853 | 86.547498 | 1730000 | -180 | 18.91274 | 559.2396 | -32.710758 | 4.536 | 86.547498 | 81745.671 | 179.75047 | 0.728197 | 26.412214 | 29.56946 | 36.2707
mp-753285-Cu1Mg9O10 | MatHub3d-13989-Cu1Mg9O10 | 0.300385 | 0.301903 | 52.408062 | -19.915 | 152.811763 | 187638.41 | -179.8834 | 2.144071 | 60.716109 | -8.701889 | -10.966 | 152.811763 | 40652.323 | 179.92696 | 0.227331 | 13.160666 | 28.31814 | 57.89209
mp-753287-Ca1Cd1O2 | MatHub3d-8927-Ca1Cd1O2 | 0.0183838 |  | 0.212 | -0.492 | 114.07934 | 23500000 | -180 | 389.2406 | 7625.776 | -10.699165 | 2.531 | 114.07934 | 225839.49 | 180.28275 | 2.651219 | 73.402058 | 19.59142 | 27.68615
mp-753299-Ag4F8Li4 | MatHub3d-1049-Ag4F8Li4 | 0.00851072 |  | 0.607 | 0.136 | 46.531619 | 82800000 | -180 | 934.676 | 26695.7 | -32.9 | 0.285 | 46.531619 | 1030000 | 179 | 3.828653 | 332.5227 | 28.56145 | 86.85109
mp-753304-Hg1 | MatHub3d-20907-Hg1 | 0.0987454 |  | 1.006454 | 0.731 | 6.612207 | 428638.17 | -179.64874 | 5.829136 | 138.33727 | -8.769463 | -5.361 | 6.612207 | 27215.246 | 110.45259 | 0.818739 | 3.320199 | 23.73204 | 4.055259
mp-753305-Li2O8Si2Ti2 | MatHub3d-23880-Li2O8Si2Ti2 | 0.00437368 | 0.00438703 | 1.754801 | 1.957 2.393 | 194.567609 | 110789.18 | -179.93007 | 1.199013 | 35.867812 | -7.18 | -0.893 5.304 | 194.567609 | 1160000 | 180 | 9.295559 | 375.5827 | 29.91445 | 40.40453
mp-753309-Bi4F8O2 | MatHub3d-7244-Bi4F8O2 | 0.0339318 |  | 9.816494 | -6.152 | 108.147036 | 68992.846 | -180.15774 | 0.627232 | 22.392879 | -21.27053 | -4.073 | 108.147036 | 76302.811 | 179.85111 | 0.38111 | 24.681229 | 35.70111 | 64.76143
mp-753315-Mg3O4Zn1 | MatHub3d-24907-Mg3O4Zn1 | 0.337425 |  | 0.205119 | -13.032 | 156.196239 | 95874.597 | -179.54824 | 1.088859 | 30.90764 | -39.256053 | -4.309 | 156.196239 | 107515.28 | 180.36664 | 1.004112 | 34.977006 | 28.38535 | 34.83377
mp-753316-Ag1F5Li2 | MatHub3d-261-Ag1F5Li2 | 0.00118476 |  | 45.581895 | -2.407 | 60.95536 | 70301.107 | -178.77255 | 0.254139 | 22.467971 | -75.01293 | 2.343 | 60.95536 | 47133.019 | 178.86694 | 0.073937 | 15.079447 | 88.4082 | 203.9499
mp-753345-Ba2Ca1I6 | MatHub3d-5613-Ba2Ca1I6 | 8.48507e-07 |  | 3.607086 | 4.097 | 18.016157 | 8962.7467 | -179.95997 | 0.078626 | 2.902639 | -9.150633 | 3.681 | 18.016157 | 7719.7046 | 180.34781 | 0.077487 | 2.51086 | 36.91704 | 32.40363
mp-753349-Li2O8Si2Ti2 | MatHub3d-23881-Li2O8Si2Ti2 | 0.00278694 | 0.00280343 | 3.143968 | 1.306 1.525 | 178.612031 | 129659.77 | -179.89862 | 1.422503 | 41.962459 | -10.3 | -0.787 5.598 | 178.612031 | 1730000 | 179 | 13.99819 | 557.8627 | 29.49903 | 39.85249
mp-753351-Ba4Ca2I12 | MatHub3d-6284-Ba4Ca2I12 | 1.20688e-05 |  | 3.324825 | 3.615 | 22.304294 | 14484.597 | -180.34653 | 0.117662 | 4.711097 | -22.874037 | 3.471 | 22.304294 | 52979.246 | 180.77975 | 0.187727 | 17.314315 | 40.03924 | 92.23135
mp-753353-C2Cu1Li1O10Sr4 | MatHub3d-8361-C2Cu1Li1O10Sr4 | 1.22975e-05 |  | 3.44 | -0.442 | 120.975554 | 7540000 | -180 | 74.44355 | 2448.237 | -24.278846 | 2.545 | 120.975554 | 553793.25 | 180.05955 | 8.322043 | 179.54776 | 32.88716 | 21.57496
mp-753371-Cu4Li4S4 | MatHub3d-14905-Cu4Li4S4 | 0.00125793 |  | 0.92299 | 3.993 | 43.290861 | 34378.319 | -180.05503 | 0.549697 | 11.145387 | -5.633006 | 1.417 | 43.290861 | 160132.53 | 179.96017 | 1.557457 | 51.859982 | 20.27551 | 33.29786
mp-753378-Ga2O8Ta2 | MatHub3d-18921-Ga2O8Ta2 | 0.0165265 |  | 4.19 | -0.367 | 240.563022 | 8400000 | -180 | 98.35574 | 2719.261 | -9.26872 | 4.203 | 240.563022 | 75141.304 | 180.41806 | 0.709748 | 24.459004 | 27.6472 | 34.46153
mp-753387-Cu3F8Li2 | MatHub3d-14706-Cu3F8Li2 | 0.000379831 | 0.000380575 | 14.4 | -4.968 | 80.215997 | 7090 | -180 | 0.008268256 | 2.299039 | -48.971912 | -1.854 | 80.215997 | 650807.7 | 180.31805 | 1.824187 | 211.60752 | 278.0561 | 116.001
mp-753416-B2Cu2Li2O6 | MatHub3d-4670-B2Cu2Li2O6 | 0.000526652 | 0.000527141 | 6.3 | -4.203 | 154.019439 | 3080000 | -180 | 17.89924 | 1002.002 | -31.2 | 0.229 1.071 | 154.019439 | 16100000 | 181 | 55.07159 | 5250.929 | 55.98014 | 95.34733
mp-753418-Nd4O8Sr2 | MatHub3d-26828-Nd4O8Sr2 | 0.0185057 |  | 0.917 | 0.738 | 104.070087 | 3220000 | -180 | 40.65765 | 1039.877 | -22.455782 | 4.344 | 104.070087 | 44704.83 | 179.87177 | 0.348526 | 14.463735 | 25.57642 | 41.49973
mp-753459-F1Nb3O7 | MatHub3d-16158-F1Nb3O7 | 0.00259403 |  | 1.861438 | 2.083 | 225.329068 | 725033.27 | -180.22994 | 7.359152 | 235.51134 | -8.393625 | 4.551 | 225.329068 | 90344.134 | 179.86882 | 0.858537 | 29.228851 | 32.00251 | 34.04495
mp-753486-Ba2Ca2I8 | MatHub3d-5629-Ba2Ca2I8 | 2.95663e-05 |  | 0.972386 | 3.329 | 17.979526 | 9770.2019 | -179.74093 | 0.102124 | 3.15644 | -4.198393 | 3.744 | 17.979526 | 4144.8552 | 179.8159 | 0.046709 | 1.340188 | 30.90792 | 28.69229
mp-7534-Cd4K4O6 | MatHub3d-10249-Cd4K4O6 | 0.0064174 |  | 0.294 | -1.14 | 59.947683 | 2060000 | -180 | 31.86654 | 667.5488 | -24.5 | 0.441 | 59.947683 | 1330000 | 180 | 9.351182 | 431.9652 | 20.94827 | 46.19365
mp-753532-F4Nb4O6 | MatHub3d-16857-F4Nb4O6 | 7.76768e-05 |  | 17.6 | 1.771 | 185.815662 | 1170000 | -180 | 4.044215 | 376.8438 | -32 | 1.464 | 185.815662 | 1270000 | 181 | 0.2537737 | 412.9148 | 93.18095 | 1627.098
mp-753539-F4O4Sb4 | MatHub3d-16869-F4O4Sb4 | 0.0178068 |  | 4.715053 | -8.222 | 79.462175 | 11074.933 | -180.2126 | 0.130516 | 3.59676 | -5.402428 | -7.33 | 79.462175 | 16162.958 | 179.9678 | 0.147574 | 5.234925 | 27.558 | 35.47322
mp-753541-Cu2F8Li2 | MatHub3d-14221-Cu2F8Li2 | 0.000329768 |  | 25.545151 | -1.048 | 87.179411 | 741793.83 | -180.51062 | 5.663645 | 241.70673 | -37.797091 | 2.316 | 87.179411 | 43979.01 | 180.44991 | 0.322862 | 14.320521 | 42.67689 | 44.35493
mp-753575-Ba1Ca1I4 | MatHub3d-5233-Ba1Ca1I4 | 0.000101271 |  | 2.42776 | 3.591 | 16.94281 | 16584.432 | -179.6514 | 0.154365 | 5.352564 | -8.484864 | 3.602 | 16.94281 | 7344.9181 | 179.70977 | 0.061984 | 2.372086 | 34.67473 | 38.26933
mp-753594-Bi2F2O2 | MatHub3d-6998-Bi2F2O2 | 0.0340382 |  | 0.527405 | -2.464 | 115.061293 | 270505.51 | -179.56194 | 3.275775 | 87.217716 | -25.669942 | -2.405 | 115.061293 | 282742.32 | 180.17581 | 2.569077 | 91.787547 | 26.62506 | 35.72783
mp-753605-Cu4Li4S4 | MatHub3d-14906-Cu4Li4S4 | 0.000410384 |  | 0.33397 | 4.042 | 53.136142 | 44101.795 | -180.0495 | 0.474538 | 14.296841 | -3.089923 | 1.232 | 53.136142 | 170924.25 | 179.54772 | 1.580587 | 55.101504 | 30.12792 | 34.86142
mp-753610-Ba2Ca2I8 | MatHub3d-5630-Ba2Ca2I8 | 8.9207e-06 |  | 6.021773 | 1.419 | 19.256818 | 41958.774 | -180.12049 | 0.353603 | 13.612848 | -12.624204 | 3.406 | 19.256818 | 7856.3395 | 180.28011 | 0.054059 | 2.553382 | 38.49755 | 47.23325
mp-753619-Ba1O2Sr1 | MatHub3d-5476-Ba1O2Sr1 | 0.0119248 |  | 6.57e-09 | 4.506 | 74.380566 | 0.00285 | -180 | 5.84365e-06 | 9.22664e-07 | -22.2 | 1.571 | 74.380566 | 1290000 | 180 | 16.01712 | 417.4072 | 0.1578917 | 26.06007
mp-753621-Li10S2Sb2 | MatHub3d-23636-Li10S2Sb2 | 1.71776e-05 |  | 0.477201 | 1.636 | 33.126446 | 86740.754 | -179.80143 | 1.23822 | 28.04203 | -1.119353 | 1.633 | 33.126446 | 117567.79 | 179.8154 | 0.776433 | 38.013873 | 22.64705 | 48.95963
mp-753650-Ba2Cl10La2 | MatHub3d-5665-Ba2Cl10La2 | 0.00365934 |  | 8.165655 | 3.407 | 34.628097 | 22372.178 | -179.70145 | 0.090665 | 7.224561 | -8.331784 | 5.056 | 34.628097 | 2667.334 | 180.047 | 0.00221 | 0.864668 | 79.68412 | 391.2525
mp-753651-Cl8La2Sr1 | MatHub3d-11377-Cl8La2Sr1 | 2.8478e-05 |  | 5.57024 | 2.253 | 46.307245 | 89767.753 | -180.06064 | 0.624426 | 29.104352 | -20.204521 | 3.426 | 46.307245 | 30274.263 | 179.64036 | 0.198179 | 9.769704 | 46.60977 | 49.29737
mp-753661-F4O4Sb4 | MatHub3d-16870-F4O4Sb4 | 0.0332016 |  | 3.93282 | -9.26 | 96.216847 | 24797.919 | -180.04186 | 0.261213 | 8.038263 | -4.514072 | -8.318 | 96.216847 | 17368.997 | 179.8399 | 0.235183 | 5.617549 | 30.77283 | 23.88586
mp-753662-K4Mg4O6 | MatHub3d-22862-K4Mg4O6 | 0.0110545 |  | 0.276909 | -3.364 | 70.528424 | 515744.16 | -179.8966 | 5.861164 | 166.90918 | -45.513702 | 2.153 | 70.528424 | 78633.818 | 180.14623 | 0.138436 | 25.518768 | 28.47714 | 184.3362
mp-753663-Ba2Br10Y2 | MatHub3d-5588-Ba2Br10Y2 | 2.15182e-05 |  | 22.913038 | 2.845 | 25.762874 | 60912.279 | -179.79223 | 0.098797 | 19.690045 | -11.490846 | 4.776 | 25.762874 | 3635.1823 | 179.49835 | 0.025734 | 1.171243 | 199.298 | 45.51345
mp-753668-Ba2Gd1O6Sb1 | MatHub3d-5859-Ba2Gd1O6Sb1 | 0.0165299 |  | 0.393513 | -7.921 | 130.619826 | 39909.742 | -180.13571 | 0.552742 | 12.950262 | -17.139166 | 3.456 | 130.619826 | 113580.49 | 179.58717 | 1.071184 | 36.631469 | 23.42913 | 34.19718
mp-753670-Ca1I4Pb1 | MatHub3d-9034-Ca1I4Pb1 | 0.000209539 |  | 1.469758 | 2.128 | 20.524169 | 72837.748 | -179.86772 | 0.636252 | 23.564756 | -16.205759 | 1.943 | 20.524169 | 95578.36 | 180.65978 | 0.185687 | 31.194824 | 37.03683 | 167.9968
mp-753671-N2O2P2 | MatHub3d-25876-N2O2P2 | 0.260508 |  | 2.98586 | -17.638 | 186.594059 | 8925.2929 | -180.24674 | 0.099759 | 2.899728 | -5.454745 | -6.646 | 186.594059 | 19067.208 | 179.96471 | 0.219511 | 6.175353 | 29.06733 | 28.13232
mp-753677-Bi2Li6S6 | MatHub3d-7075-Bi2Li6S6 | 0.000880775 |  | 8.49 | 0.08 | 47.340511 | 163000000 | -180 | 1236.594 | 52467.22 | -10.120519 | 1.981 | 47.340511 | 101312.55 | 180.0464 | 1.043687 | 32.84219 | 42.42882 | 31.46747
mp-753693-Ge2Ho2O7 | MatHub3d-19602-Ge2Ho2O7 | 0.0020462 |  | 0.317406 | -5.878 | 150.672264 | 187119.95 | -179.75248 | 1.952815 | 60.460245 | -21.817225 | 1.955 | 150.672264 | 145768.5 | 180.50776 | 1.078081 | 47.495824 | 30.96056 | 44.0559
mp-753708-F4O4Ti4 | MatHub3d-16872-F4O4Ti4 | 0.00182668 | 0.00182719 | 12.098312 | 1.533 1.506 | 145.757876 | 108846.22 | -180.11 | 0.275118 | 35.309293 | -4.97 | -0.258 6.038 | 145.757876 | 2490000 | 180 | 19.25772 | 805.2739 | 128.3424 | 41.81564
mp-753709-Ba2Ca2I8 | MatHub3d-5631-Ba2Ca2I8 | 0.000830494 |  | 7.731684 | 3.377 | 21.931679 | 60851.34 | -180.15515 | 0.127121 | 19.749837 | -10.586875 | 3.297 | 21.931679 | 12638.029 | 179.5673 | 0.122732 | 4.075059 | 155.3625 | 33.20291
mp-753712-I2O2Y2 | MatHub3d-21607-I2O2Y2 | 0.0170051 |  | 7.175831 | 3.687 | 67.808535 | 98555.966 | -179.78128 | 0.845744 | 31.854579 | -8.005502 | 3.444 | 67.808535 | 196612.49 | 179.57381 | 1.899532 | 63.401145 | 37.66456 | 33.37725
mp-753719-F1Li1Nb2O6Sr1 | MatHub3d-16119-F1Li1Nb2O6Sr1 | 0.00232805 |  | 1.06 | 1.907 | 150.934778 | 1120000 | -180 | 10.59818 | 363.3505 | -8.095341 | 4.735 | 150.934778 | 179908.57 | 179.80216 | 1.842196 | 58.162314 | 34.28424 | 31.57227
mp-753746-O1Rb2 | MatHub3d-27365-O1Rb2 | 0.0288839 |  | 0.594 | -0.332 | 18.70227 | 2520000 | -180 | 43.00498 | 817.8817 | -58.677748 | 1.21 | 18.70227 | 131624.27 | 179.68012 | 1.241536 | 42.494823 | 19.0183 | 34.22762
mp-753747-F1O7Ta3 | MatHub3d-16168-F1O7Ta3 | 0.012701 |  | 1.77 | 1.426 | 239.992636 | 1370000 | -180 | 13.76699 | 444.6533 | -8.338866 | 4.164 | 239.992636 | 110042.89 | 180.29031 | 1.043667 | 35.768998 | 32.29851 | 34.27242
mp-753751-Ag2F4Li2 | MatHub3d-668-Ag2F4Li2 | 0.00110836 |  | 0.478 | -0.689 | 58.845427 | 5470000 | -180 | 62.75704 | 1777.807 | -9.290309 | -1.294 | 58.845427 | 204541.62 | 180.05507 | 1.855982 | 66.312041 | 28.32841 | 35.72882
mp-753774-K1O2Tm1 | MatHub3d-22634-K1O2Tm1 | 0.0498532 |  | 0.843077 | -4.121 | 104.213754 | 116907.76 | -179.74667 | 1.628383 | 37.771574 | -28.861012 | 1.874 | 104.213754 | 273609.04 | 179.59299 | 2.779195 | 88.248881 | 23.19576 | 31.7534
mp-753775-Ba1Ca1I4 | MatHub3d-5234-Ba1Ca1I4 | 1.21387e-05 |  | 0.848119 | 4.564 | 21.553642 | 10030.845 | -179.72422 | 0.110329 | 3.240043 | -4.602729 | 2.791 | 21.553642 | 53284.536 | 179.96227 | 0.60077 | 17.256953 | 29.3671 | 28.72472
mp-753781-Eu1Hf1O3 | MatHub3d-15833-Eu1Hf1O3 | 0.0473915 |  | 1.614531 | 2.866 | 171.979474 | 441525.78 | -179.56869 | 4.973242 | 142.36961 | -15.601221 | 4.607 | 171.979474 | 99588.565 | 180.32258 | 1.130229 | 32.382449 | 28.62712 | 28.65123
mp-753798-O6Rb4Sn2 | MatHub3d-27944-O6Rb4Sn2 | 0.0207362 |  | 0.276435 | -3.161 | 68.276112 | 450443.25 | -180.3448 | 4.990323 | 146.50327 | -1.32e-07 | 2.507 | 68.276112 | 0.000573 | 180 | 9.82271e-07 | 1.86211e-07 | 29.35747 | 0.1895719
mp-753799-Cs2O4Tm2 | MatHub3d-13685-Cs2O4Tm2 | 0.0716112 |  | 1.436041 | 2.95 | 93.690962 | 392568.71 | -179.84456 | 4.522748 | 126.97268 | -19.541377 | 2.707 | 93.690962 | 76116.19 | 179.95016 | 0.811793 | 24.647989 | 28.07423 | 30.36241
mp-753801-Cs4O6Sr4 | MatHub3d-13747-Cs4O6Sr4 | 0.00251849 |  | 0.231 | 0.678 | 40.715889 | 3680000 | -180 | 37.57348 | 1191.688 | -19.496044 | 3.383 | 40.715889 | 11670.43 | 179.59155 | 0.065775 | 3.764078 | 31.7162 | 57.22658
mp-753802-O7Sc2Ti2 | MatHub3d-28054-O7Sc2Ti2 | 0.000573732 |  | 18.317 | 1.288 | 156.779836 | 280713.89 | -179.53057 | 1.286701 | 90.47753 | -36.396267 | 5.095 | 156.779836 | 51700.85 | 180.39348 | 0.204507 | 16.824391 | 70.31745 | 82.26804
mp-753806-B2O6Sb2 | MatHub3d-84746-B2O6Sb2 | 0.145737 |  | 1.430952 | -9.87 | 125.114045 | 13013.625 | -179.68395 | 0.124325 | 4.201621 | -3.479099 | -9.551 | 125.114045 | 22030.4 | 180.38047 | 0.179473 | 7.168057 | 33.79546 | 39.93947
mp-753809-Ba2Ca2I8 | MatHub3d-5632-Ba2Ca2I8 | 3.35941e-05 |  | 10.736639 | 3.529 | 20.039287 | 14310.979 | -180.35973 | 0.047825 | 4.655309 | -15.448603 | 4.011 | 20.039287 | 10371.327 | 179.88894 | 0.071821 | 3.356165 | 97.34049 | 46.72958
mp-753826-Cu4Li4S4 | MatHub3d-14907-Cu4Li4S4 | 0.00126125 |  | 0.138296 | -3.095 | 70.047066 | 127898.33 | -179.8716 | 1.281986 | 41.379959 | -3.74 | 0.481 | 70.047066 | 4280000 | 180 | 44.08116 | 1384.211 | 32.27801 | 31.40142
mp-753846-Ga4Mg2O8 | MatHub3d-19032-Ga4Mg2O8 | 0.149178 |  | 0.168603 | -14.767 | 174.522695 | 89729.481 | -179.93132 | 1.011338 | 29.05017 | -53.848985 | -5.469 | 174.522695 | 40551.339 | 180.11486 | 0.378721 | 13.155406 | 28.72449 | 34.7364
mp-753881-Ag4F12Li2 | MatHub3d-1036-Ag4F12Li2 | 8.24931e-06 | 8.25405e-06 | 89.5 | -2.704 | 75.483363 | 650000 | -120 | 9.04061 | 93.50157 | -6.200643 | -1.101 | 75.483363 | 642154.48 | 179.90171 | 8.280085 | 207.8309 | 10.3424 | 25.10009
mp-753883-Bi2La4O9 | MatHub3d-7060-Bi2La4O9 | 0.00775691 |  | 3.64766 | 2.6 | 97.009252 | 164274.59 | -179.81895 | 1.345757 | 53.117947 | -8.325341 | 2.987 | 97.009252 | 51613.59 | 179.61559 | 0.178319 | 16.651452 | 39.47068 | 93.38013
mp-753912-Ca2O8Tb4 | MatHub3d-9392-Ca2O8Tb4 | 0.0139592 |  | 0.995513 | 3.87 | 136.3303 | 160127.18 | -179.69299 | 1.838528 | 51.704377 | -12.620263 | 4.647 | 136.3303 | 40389.08 | 179.89812 | 0.391352 | 13.071252 | 28.1227 | 33.40024
mp-753917-Hf2O10Y4 | MatHub3d-20785-Hf2O10Y4 | 0.00547263 |  | 11.204296 | 2.422 | 165.41166 | 336982.1 | -179.76509 | 2.797976 | 108.89741 | -18.255237 | 5.495 | 165.41166 | 24426.044 | 179.91776 | 0.170021 | 7.906809 | 38.92007 | 46.5049
mp-753920-O2Se1Tm2 | MatHub3d-27621-O2Se1Tm2 | 0.0396407 |  | 1.18 | -0.304 | 125.006288 | 21100000 | -180 | 245.9109 | 6815.429 | -2.54 | 0.465 | 125.006288 | 14100000 | 180 | 133.8426 | 4563.386 | 27.71503 | 34.09517
mp-753923-Cs6Ho2O6 | MatHub3d-13766-Cs6Ho2O6 | 0.00672053 |  | 0.329644 | -1.502 | 40.75794 | 489335.8 | -180.21688 | 5.072851 | 158.92708 | -23.649635 | 1.347 | 40.75794 | 21682.207 | 180.05016 | 0.171384 | 7.028951 | 31.32895 | 41.01288
mp-753940-K1Li1Mn1S2 | MatHub3d-22597-K1Li1Mn1S2 | 5.51e-05 | 5.59378e-05 | 1.744036 | -2.524 2.361 | 38.730378 | 182207.75 | -179.5827 | 1.897905 | 58.761902 | -4.47 | -0.407 1.754 | 38.730378 | 1790000 | 180 | 19.52185 | 581.7966 | 30.96146 | 29.80233
mp-753945-Cl4F12O4 | MatHub3d-11073-Cl4F12O4 | 0.00402785 |  | 27.608668 | -16.007 | 62.705868 | 576.16379 | -180.13566 | 0.000707 | 0.186959 | -35.288144 | -10.238 | 62.705868 | 461.59818 | 179.30209 | 0.00065 | 0.1484 | 264.4399 | 228.3077
mp-753946-Co1Li1S2 | MatHub3d-11641-Co1Li1S2 | 0.00134788 |  | 7.06 | 0.924 | 91.836236 | 1910000 | -180 | 22.86617 | 620.8531 | -7.49 | 0.271 | 91.836236 | 24800000 | 180 | 222.793 | 8079.83 | 27.1516 | 36.26609
mp-753947-H2Lu2O4 | MatHub3d-20250-H2Lu2O4 | 0.0663376 |  | 0.270932 | -2.542 | 152.043043 | 537517.27 | -179.84019 | 5.348749 | 173.84649 | -12.244323 | 3.963 | 152.043043 | 30683.723 | 180.3656 | 0.326668 | 9.981952 | 32.50227 | 30.55687
mp-753948-O6Pr2Ti2 | MatHub3d-27939-O6Pr2Ti2 | 0.000388228 | 0.000389692 | 2.003567 | 2.302 2.283 | 168.127469 | 67682.76 | -179.72529 | 0.782797 | 21.862331 | -0.954 | -0.958 4.689 | 168.127469 | 138000 | 180 | 1.633636 | 44.77359 | 27.92848 | 27.40732
mp-753953-As4Gd4O12 | MatHub3d-3309-As4Gd4O12 | 0.0592473 |  | 3.036626 | -3.119 | 135.973343 | 183902.65 | -179.84889 | 1.904357 | 59.484461 | -9.625951 | -2.445 | 135.973343 | 306088.65 | 179.64194 | 1.422312 | 98.778567 | 31.23598 | 69.4493
mp-753983-Hg2In4O8 | MatHub3d-21044-Hg2In4O8 | 0.107427 |  | 0.000998 | -9.65 | 126.926495 | 7625.254 | -171.15497 | 0.189566 | 2.233744 | -37.920454 | -6.295 | 126.926495 | 18672.971 | 179.59637 | 0.19947 | 6.02294 | 11.78346 | 30.19472
mp-753990-Ba1F8Y2 | MatHub3d-5313-Ba1F8Y2 | 0.00584524 |  | 0.714015 | 2.907 | 80.395064 | 64749.63 | -179.69844 | 0.661823 | 20.908645 | -12.409712 | 6.053 | 80.395064 | 10667.981 | 179.97084 | 0.125994 | 3.455306 | 31.5925 | 27.42437
mp-753995-O12Tm4Y4 | MatHub3d-27530-O12Tm4Y4 | 0.00220133 |  | 0.357624 | -1.028 | 156.202659 | 650553.07 | -179.89094 | 6.909416 | 210.52386 | -16.026021 | 5.074 | 156.202659 | 17763.767 | 180.08569 | 0.230113 | 5.760942 | 30.46913 | 25.03527
mp-754004-H4O8Tm4 | MatHub3d-20468-H4O8Tm4 | 0.0658695 |  | 0.286156 | -2.167 | 141.330008 | 829964.8 | -180.10218 | 8.250779 | 269.214 | -17.649241 | 3.278 | 141.330008 | 33990.235 | 179.66136 | 0.398691 | 10.971437 | 32.62892 | 27.51865
mp-754005-C4Mg2O8 | MatHub3d-8753-C4Mg2O8 | 0.0828561 |  | 26.994561 | -10.347 | 169.222412 | 23831.94 | -180.36297 | 0.11378 | 7.752721 | -6.067259 | -8.549 | 169.222412 | 8416.8912 | 179.91826 | 0.070442 | 2.724597 | 68.13782 | 38.67859
mp-754009-Bi2O6Sc2 | MatHub3d-7124-Bi2O6Sc2 | 0.000573063 |  | 2.57 | 1.297 | 141.541942 | 1780000 | -180 | 19.07444 | 575.2874 | -20.147375 | 4.596 | 141.541942 | 68124.364 | 180.53171 | 0.399919 | 22.202888 | 30.16012 | 55.51846
mp-754019-Na4Np1O5 | MatHub3d-26380-Na4Np1O5 | 0.000830643 | 0.000833424 | 9.118516 | -2.26 | 105.028965 | 21288.508 | -179.8853 | 0.141513 | 6.888688 | -92.7 | -0.667 0.514 | 105.028965 | 1560000 | 180 | 15.23675 | 507.6298 | 48.67884 | 33.31615
mp-754021-Ba2Br10Y2 | MatHub3d-5589-Ba2Br10Y2 | 9.24941e-05 |  | 3.979079 | 3.435 | 37.283548 | 13158.133 | -180.07024 | 0.06746 | 4.266563 | -1.792739 | 3.669 | 37.283548 | 10100.593 | 179.72791 | 0.07118 | 3.262706 | 63.24582 | 45.8374
mp-754027-Na2O4Sm2 | MatHub3d-26294-Na2O4Sm2 | 0.0129349 |  | 0.258 | 0.631 | 110.60619 | 5310000 | -180 | 54.07442 | 1721.773 | -29.703369 | 4.187 | 110.60619 | 143333.61 | 180.02243 | 1.057967 | 46.451666 | 31.8408 | 43.90654
mp-754031-Br2O2Y2 | MatHub3d-7601-Br2O2Y2 | 0.0163209 |  | 3.023734 | 3.818 | 77.478308 | 71163.932 | -179.62594 | 0.65145 | 22.961383 | -10.856247 | 3.848 | 77.478308 | 47383.548 | 179.59038 | 0.467881 | 15.282476 | 35.24658 | 32.66317
mp-754038-I2O2Y2 | MatHub3d-21608-I2O2Y2 | 0.0132973 |  | 2.55e-08 | 3.963 | 69.262188 | 0.0014 | -180 | 3.16716e-06 | 4.54002e-07 | -3.434684 | 2.622 | 69.262188 | 175308.91 | 179.61252 | 1.598752 | 56.555803 | 0.1433467 | 35.37497
mp-754041-Gd4Hf2O10 | MatHub3d-19390-Gd4Hf2O10 | 0.00886703 | 0.00888868 | 0.354602 | 2.113 2.113 | 148.641383 | 449926.77 | -180.42605 | 4.422932 | 146.46718 | -8.19794 | 4.582 4.580 | 148.641383 | 23220.825 | 180.4722 | 0.2088 | 7.563073 | 33.1154 | 36.22161
mp-754043-Lu2Na2O4 | MatHub3d-24498-Lu2Na2O4 | 0.0496997 |  | 0.234804 | -3.255 | 128.608792 | 338636.17 | -179.5744 | 3.473021 | 109.19989 | -38.463013 | 2.756 | 128.608792 | 183974.21 | 179.51845 | 1.694335 | 59.289141 | 31.44234 | 34.99257
mp-754044-Ho4O10Ti2 | MatHub3d-21475-Ho4O10Ti2 | 0.000277316 |  | 53.015677 | 1.144 | 169.517452 | 872780.83 | -178.91294 | 2.812173 | 279.37574 | -17.098787 | 4.842 | 169.517452 | 36472.522 | 180.22161 | 0.282735 | 11.846212 | 99.34515 | 41.89864
mp-754047-O6Rb6Sb2 | MatHub3d-27949-O6Rb6Sb2 | 0.00413102 |  | 1.68 | 0.502 | 43.717017 | 3320000 | -180 | 31.74088 | 1080.731 | -10.9 | 0.327 | 43.717017 | 4020000 | 180 | 1.618726 | 1303.107 | 34.04855 | 805.0201
mp-754055-Cs2Er2O4 | MatHub3d-13567-Cs2Er2O4 | 0.0801076 |  | 1.425908 | 2.678 | 92.355688 | 456998.52 | -180.12939 | 5.234019 | 148.28047 | -21.159175 | 2.473 | 92.355688 | 90286.154 | 180.05423 | 0.950094 | 29.270344 | 28.33014 | 30.80784
mp-754060-Bi1Li7O6 | MatHub3d-6792-Bi1Li7O6 | 0.00011713 |  | 0.956082 | -4.051 | 94.33192 | 67763.729 | -179.99642 | 0.773517 | 21.954576 | -36.536055 | 2.952 | 94.33192 | 21935.824 | 179.5366 | 0.161147 | 7.07066 | 28.3828 | 43.87708
mp-754065-Hg1O6Sb2 | MatHub3d-20965-Hg1O6Sb2 | 0.247006 |  | 0.277376 | -14.254 | 151.330971 | 20505.124 | -180.12394 | 0.396026 | 6.652812 | -0.336813 | -9.465 | 151.330971 | 361.07368 | 180.18486 | 0.060678 | 0.117228 | 16.79893 | 1.931969
mp-754071-O6Pb4 | MatHub3d-27934-O6Pb4 | 0.132518 |  | 0.356047 | -8.927 | 110.006979 | 19278.733 | -136.74917 | 0.455106 | 3.605188 | -14.295189 | -7.849 | 110.006979 | 37814.965 | 180.01799 | 0.454341 | 12.254497 | 7.921645 | 26.97203
mp-754073-Lu4O10Ti2 | MatHub3d-24569-Lu4O10Ti2 | 0.00024601 |  | 20.7 | 0.5 | 159.701499 | 1700000 | -181 | 12.50017 | 553.7106 | -5.178569 | 4.159 | 159.701499 | 30916.086 | 179.72762 | 0.281251 | 9.986519 | 44.29625 | 35.5075
mp-754084-Cu4F4O2 | MatHub3d-14813-Cu4F4O2 | 0.0241392 | 0.0241397 | 5.46 | -14.224 | 82.289125 | 5480 | -180 | 0.04299452 | 1.783187 | -0.000307 | -11.895 | 82.289125 | 1.306795 | 180.05327 | 1.7e-05 | 0.000424 | 41.47475 | 24.94118
mp-754092-O12Sc4Ti4 | MatHub3d-27494-O12Sc4Ti4 | 0.0005181 | 0.000522016 | 3.749117 | 2.147 2.402 | 182.231114 | 71489.658 | -180.09867 | 0.645344 | 23.188049 | -12.5 | -0.223 4.660 | 182.231114 | 3130000 | 180 | 23.05834 | 1014.193 | 35.9313 | 43.98378
mp-754093-Cd2Gd4O8 | MatHub3d-10025-Cd2Gd4O8 | 0.169792 |  | 0.197867 | -4.594 | 123.77187 | 297020.76 | -179.7481 | 3.210586 | 95.965564 | -37.5 | -0.984 | 123.77187 | 1170000 | 180 | 10.7479 | 378.0849 | 29.89036 | 35.17756
mp-754107-Bi6O12Y2 | MatHub3d-7336-Bi6O12Y2 | 2.14583e-06 |  | 1.884521 | 1.689 | 116.119874 | 531655.12 | -179.96604 | 6.740534 | 172.19127 | -5.33e-08 | 1.7 | 116.119874 | 0.00559 | 180 | 1.27294e-05 | 1.81178e-06 | 25.54564 | 0.1423304
mp-754109-As2O8Pr2 | MatHub3d-3128-As2O8Pr2 | 0.00764502 |  | 2.288161 | -3.717 | 164.404299 | 293151.73 | -180.12531 | 4.618859 | 95.113458 | -35.079144 | 5.942 | 164.404299 | 29622.691 | 179.8189 | 0.253684 | 9.578448 | 20.59241 | 37.7574
mp-754110-Ag2O4Sm2 | MatHub3d-840-Ag2O4Sm2 | 0.0275273 |  | 0.454 | 0.736 | 97.95319 | 2560000 | -180 | 27.09033 | 826.0145 | -28.641901 | 4.599 | 97.95319 | 49436.494 | 180.39719 | 0.53216 | 16.088191 | 30.49112 | 30.23187
mp-754112-Br2Ce2O2 | MatHub3d-7492-Br2Ce2O2 | 0.0361431 | 0.0363574 | 12.295254 | 2.986 3.056 | 78.753604 | 191726.98 | -180.31157 | 1.830013 | 62.334777 | -9.306431 | 0.877 3.710 | 78.753604 | 225789.68 | 180.31451 | 2.136505 | 73.411725 | 34.06248 | 34.36066
mp-754113-Cl2O2Tm2 | MatHub3d-10984-Cl2O2Tm2 | 0.0495158 |  | 1.808012 | -1.564 | 77.1502 | 232052.45 | -179.86091 | 2.565474 | 75.068848 | -19.634751 | 1.853 | 77.1502 | 150423.64 | 180.08947 | 1.767336 | 48.785724 | 29.2612 | 27.6041
mp-754117-H2O4Y2 | MatHub3d-20309-H2O4Y2 | 0.0171816 |  | 0.401 | 0.851 | 136.432707 | 1350000 | -180 | 14.13299 | 436.9956 | -17.377007 | 6.37 | 136.432707 | 11613.821 | 179.94599 | 0.146653 | 3.76062 | 30.92025 | 25.64298
mp-754128-Ba3Hf2O7 | MatHub3d-6217-Ba3Hf2O7 | 0.0432784 |  | 2.118441 | 2.936 | 135.336291 | 275294.23 | -179.69272 | 3.611815 | 88.891062 | -24.898755 | 5.08 | 135.336291 | 35274.563 | 179.74298 | 0.376912 | 11.396343 | 24.61119 | 30.23608
mp-754134-Hf2O8Zr2 | MatHub3d-20797-Hf2O8Zr2 | 0.00240246 |  | 12.551692 | 2.029 | 212.430034 | 693036.27 | -180.26885 | 8.402439 | 225.21502 | -3.504708 | 5.858 | 212.430034 | 26698.084 | 180.31449 | 0.266999 | 8.680433 | 26.80353 | 32.51111
mp-754140-Ca4O12Se4 | MatHub3d-9556-Ca4O12Se4 | 0.0010787 |  | 10.2 | 0.381 | 107.440587 | 11600000 | -180 | 115.8589 | 3756.621 | -6.412891 | 1.746 | 107.440587 | 163818.09 | 180.15359 | 1.622312 | 53.167679 | 32.4241 | 32.77278
mp-754146-O6Rb6Y2 | MatHub3d-27950-O6Rb6Y2 | 6.07338e-06 |  | 0.361387 | 2.607 | 43.796838 | 343635.19 | -180.1447 | 3.823913 | 111.51688 | -30.651181 | 5.152 | 43.796838 | 2166.8541 | 180.2744 | 0.0084 | 0.704203 | 29.16303 | 83.83369
mp-754150-Ga2La6O12 | MatHub3d-18862-Ga2La6O12 | 0.0160536 |  | 0.438 | -0.095 | 127.683143 | 101000000 | -180 | 965.396 | 32707.74 | -16.871288 | 4.819 | 127.683143 | 21512.465 | 180.32289 | 0.18633 | 6.995068 | 33.88013 | 37.54129
mp-754152-Bi2O6Y2 | MatHub3d-7134-Bi2O6Y2 | 0.00597808 |  | 1.01 | 0.968 | 130.179358 | 1640000 | -180 | 18.12324 | 528.1638 | -17.846926 | 3.391 | 130.179358 | 144321.41 | 179.9167 | 1.333963 | 46.716867 | 29.1429 | 35.02111
mp-754154-Cs2Ho2O4 | MatHub3d-13644-Cs2Ho2O4 | 0.0856784 |  | 1.422799 | 2.193 | 91.133264 | 659371.75 | -180.2251 | 7.518217 | 214.17111 | -23.461464 | 2.03 | 91.133264 | 135336.13 | 179.95706 | 1.40531 | 43.827989 | 28.48696 | 31.18742
mp-754157-Al2In2O6 | MatHub3d-1902-Al2In2O6 | 0.316676 |  | 0.164022 | -12.902 | 184.305929 | 123753.29 | -179.91797 | 1.391307 | 40.059526 | -22.689356 | -5.328 | 184.305929 | 93579.145 | 180.18964 | 0.974324 | 30.383564 | 28.79273 | 31.18425
mp-754158-K1Nd1O2 | MatHub3d-22622-K1Nd1O2 | 0.0413239 |  | 2.66145 | 4.262 | 90.379433 | 91091.789 | -180.03811 | 1.129263 | 29.52624 | -59.366236 | 5.09 | 90.379433 | 44938.086 | 180.13111 | 0.395795 | 14.581158 | 26.14647 | 36.84018
mp-754161-Ho2O6Rb6 | MatHub3d-21391-Ho2O6Rb6 | 0.00562825 |  | 0.348 | -0.871 | 44.970738 | 3010000 | -180 | 33.5377 | 974.5548 | -28.998954 | 1.608 | 44.970738 | 17816.813 | 179.57421 | 0.08504 | 5.745369 | 29.05849 | 67.56078
mp-754162-Gd4Li4O8 | MatHub3d-19399-Gd4Li4O8 | 0.00037477 |  | 0.329543 | -1.964 | 118.75108 | 690499.74 | -179.81036 | 6.548894 | 223.25076 | -48.5 | 1.12 | 118.75108 | 1630000 | 180 | 5.213386 | 528.5759 | 34.08984 | 101.3882
mp-754165-Ga2O6Sc2 | MatHub3d-18918-Ga2O6Sc2 | 0.0134638 |  | 0.247 | -1.724 | 179.259724 | 2920000 | -180 | 29.61297 | 945.2544 | -7.925192 | 5.385 | 179.259724 | 43003.192 | 180.21503 | 0.655127 | 13.966344 | 31.92028 | 21.31853
mp-754171-Cs4O4Rb4 | MatHub3d-13743-Cs4O4Rb4 | 0.0202546 |  | 0.627 | -0.278 | 17.374911 | 3850000 | -180 | 58.96189 | 1245.283 | -9.216025 | 1.275 | 17.374911 | 33476.212 | 180.01708 | 0.800882 | 10.848351 | 21.12013 | 13.5455
mp-754172-La3N3O4Ti2 | MatHub3d-23205-La3N3O4Ti2 | 0.00060959 |  | 2.798728 | 3.464 | 168.93045 | 183359.62 | -179.62084 | 2.488116 | 59.1585 | -6.229405 | 3.206 | 168.93045 | 149141.78 | 179.68537 | 1.714194 | 48.153158 | 23.77642 | 28.09085
mp-754177-Ca2Gd4O8 | MatHub3d-9238-Ca2Gd4O8 | 0.0130625 |  | 1.012023 | 3.921 | 134.180956 | 148379.93 | -180.38554 | 1.702694 | 48.281258 | -14.813054 | 4.787 | 134.180956 | 40793.202 | 179.57122 | 0.384798 | 13.154104 | 28.3558 | 34.18444
mp-754184-Al2Er2O6 | MatHub3d-1803-Al2Er2O6 | 0.182169 |  | 0.261761 | -4.909 | 179.146161 | 389467.15 | -180.27957 | 4.137917 | 126.57964 | -5.135332 | 1.353 | 179.146161 | 658388.72 | 180.38009 | 9.211824 | 214.21978 | 30.59018 | 23.25487
mp-754192-O10Ti2Tm4 | MatHub3d-27439-O10Ti2Tm4 | 0.000227556 |  | 19.9 | 0.594 | 156.362056 | 1240000 | -180 | 9.154935 | 402.2564 | -5.48423 | 4.294 | 156.362056 | 28144.848 | 179.66002 | 0.2611 | 9.084516 | 43.93875 | 34.79324
mp-754196-Ba2I6Sr1 | MatHub3d-5913-Ba2I6Sr1 | 5.48086e-06 |  | 3.487873 | 3.893 | 16.961942 | 12632.387 | -179.80688 | 0.119207 | 4.084116 | -10.386672 | 3.484 | 16.961942 | 7808.6883 | 179.83831 | 0.07483 | 2.525472 | 34.26071 | 33.74946
mp-754198-Ba1I8La2 | MatHub3d-5376-Ba1I8La2 | 0.000162379 |  | 7.103035 | 3.559 | 28.72144 | 23638.689 | -179.65647 | 0.146903 | 7.629729 | -10.977535 | 3.288 | 28.72144 | 34974.526 | 179.57442 | 0.226402 | 11.278225 | 51.93719 | 49.81504
mp-754199-Ba2I8Sr2 | MatHub3d-5916-Ba2I8Sr2 | 2.28807e-05 | 2.31635e-05 | 15.870733 | 4.246 4.247 | 20.441306 | 164770.57 | -178.7731 | 1.786917 | 52.660381 | -10.73882 | 3.080 3.080 | 20.441306 | 22832.105 | 179.93337 | 0.184224 | 7.392126 | 29.46996 | 40.12575
mp-754203-Er4O12Sm4 | MatHub3d-15774-Er4O12Sm4 | 0.00279264 |  | 0.396577 | -1.104 | 151.628293 | 337737.59 | -179.70496 | 3.744029 | 109.06854 | -23.146294 | 4.862 | 151.628293 | 22176.022 | 179.5318 | 0.200784 | 7.147702 | 29.13133 | 35.59896
mp-754204-Gd2Li2O4 | MatHub3d-19304-Gd2Li2O4 | 0.000337106 |  | 0.325829 | -2.403 | 122.39154 | 523657.88 | -180.0868 | 5.24933 | 169.82882 | -13.2 | 0.548 | 122.39154 | 7600000 | 180 | 54.39825 | 2460.849 | 32.35248 | 45.23765
mp-754206-Bi6Cl4Li2O8 | MatHub3d-7323-Bi6Cl4Li2O8 | 1.04165e-05 |  | 0.496555 | -2.963 | 83.482182 | 178721.49 | -180.16951 | 1.967599 | 58.014879 | -16.202553 | -0.896 | 83.482182 | 784421.6 | 179.71829 | 7.255874 | 253.3577 | 29.48511 | 34.9176
mp-754208-Er4In4O12 | MatHub3d-15765-Er4In4O12 | 0.0257322 |  | 0.237383 | -4.733 | 162.43044 | 549291.67 | -180.12906 | 6.183351 | 178.22581 | -20.045745 | 1.513 | 162.43044 | 232622.84 | 179.62004 | 2.585799 | 75.051939 | 28.8235 | 29.02466
mp-754211-La4O8Sr2 | MatHub3d-23276-La4O8Sr2 | 0.000665286 |  | 1.42 | 0.575 | 95.746407 | 5940000 | -180 | 72.57139 | 1925.849 | -29.900025 | 3.743 | 95.746407 | 49982.454 | 180.27165 | 0.36452 | 16.243232 | 26.5373 | 44.56061
mp-754212-Ba1I6Sr2 | MatHub3d-5375-Ba1I6Sr2 | 0.000205716 |  | 2.89 | 0.3 | 17.434745 | 2200000 | -180 | 21.23033 | 708.9819 | -13.978767 | 3.408 | 17.434745 | 9232.3838 | 180.44509 | 0.080454 | 3.006104 | 33.39477 | 37.36426
mp-754217-I2O2Sm2 | MatHub3d-21604-I2O2Sm2 | 0.0187992 |  | 6.994709 | 3.456 | 66.849089 | 112144.14 | -180.34615 | 1.055506 | 36.474584 | -8.209123 | 3.355 | 66.849089 | 145134.3 | 180.4776 | 1.29454 | 47.273383 | 34.55649 | 36.51751
mp-754218-O4Se2Tb4 | MatHub3d-27829-O4Se2Tb4 | 0.0326119 |  | 4.109096 | -3.532 | 115.784633 | 250125.06 | -180.27369 | 2.81665 | 81.287148 | -6.32 | -1.245 | 115.784633 | 3070000 | 180 | 29.17249 | 996.8201 | 28.85951 | 34.16987
mp-754223-Cu1O6Ta2 | MatHub3d-14072-Cu1O6Ta2 | 0.00935895 | 0.00941643 | 7.13 | 0.555 2.206 | 220.040405 | 189000 | -180 | 1.205934 | 61.12521 | -7.454454 | 3.375 4.671 | 220.040405 | 50711.449 | 179.71168 | 0.497802 | 16.377916 | 50.68703 | 32.90046
mp-754224-Ba2I12Sr4 | MatHub3d-5910-Ba2I12Sr4 | 1.56013e-05 |  | 1.803688 | 3.752 | 16.916078 | 9567.0755 | -179.68761 | 0.099488 | 3.088983 | -3.547915 | 3.45 | 16.916078 | 4147.5249 | 179.66678 | 0.041309 | 1.338827 | 31.0488 | 32.41006
mp-754225-O12Ti4Yb4 | MatHub3d-27527-O12Ti4Yb4 | 0.000620418 |  | 7.726422 | 2.036 | 187.803794 | 429937.02 | -180.14313 | 4.342068 | 139.52121 | -32.321082 | 4.641 | 187.803794 | 52219.819 | 179.93127 | 0.492936 | 16.906303 | 32.13243 | 34.29716
mp-754226-Lu2O6Y2 | MatHub3d-24515-Lu2O6Y2 | 0.0165115 |  | 0.313 | 1.575 | 144.732527 | 1020000 | -180 | 11.13678 | 330.9781 | -21.467031 | 5.477 | 144.732527 | 46800.293 | 180.27774 | 0.409725 | 15.210126 | 29.71937 | 37.12277
mp-754231-Lu4O12Ti4 | MatHub3d-24572-Lu4O12Ti4 | 0.000515632 | 0.000519943 | 4.967179 | 1.421 1.652 | 184.01833 | 85080.604 | -180.29946 | 0.856732 | 27.657912 | -13.3 | 0.469 4.839 | 184.01833 | 1220000 | 180 | 4.776868 | 393.4617 | 32.28304 | 82.36813
mp-754236-Ge2O10Y4 | MatHub3d-19712-Ge2O10Y4 | 0.00819573 |  | 0.539132 | -4.134 | 166.162534 | 146716.55 | -179.69541 | 1.694085 | 47.37542 | -22.036034 | 5.62 | 166.162534 | 25811.466 | 179.93014 | 0.180531 | 8.356424 | 27.9652 | 46.28803
mp-754237-Li2O4Tm2 | MatHub3d-23847-Li2O4Tm2 | 0.000543835 |  | 0.304777 | -3.654 | 135.579056 | 209913.49 | -180.07641 | 2.085598 | 68.069729 | -33.5 | 0.744 | 135.579056 | 7820000 | 180 | 73.35338 | 2541.118 | 32.63799 | 34.64214
mp-754239-Ga4O12Sc4 | MatHub3d-19050-Ga4O12Sc4 | 0.00200367 |  | 0.420819 | -6.05 | 197.60009 | 15494.346 | -179.78601 | 0.153716 | 5.008239 | -15.221127 | 5.287 | 197.60009 | 27647.029 | 179.81761 | 0.286827 | 8.939493 | 32.58112 | 31.16685
mp-754240-Ca2O8Sm4 | MatHub3d-9391-Ca2O8Sm4 | 0.0172079 |  | 1.631153 | 3.899 | 114.650416 | 103024.66 | -179.9275 | 1.254168 | 33.353106 | -29.324378 | 4.461 | 114.650416 | 45558.747 | 180.25045 | 0.356506 | 14.802139 | 26.59381 | 41.52003
mp-754246-O6Sn2Ti2 | MatHub3d-27990-O6Sn2Ti2 | 0.00629533 |  | 12.424432 | 1.37 | 118.424179 | 575726.7 | -180.2947 | 4.149054 | 187.14675 | -0.435 | -1.315 | 118.424179 | 1210000 | 180 | 12.77125 | 390.749 | 45.10588 | 30.59599
mp-754249-Li3Nb1O12Te2Zr1 | MatHub3d-24027-Li3Nb1O12Te2Zr1 | 1.25335e-05 |  | 1.088082 | -3.42 | 180.238566 | 266509.86 | -179.93404 | 3.368699 | 86.285919 | -20.998484 | 4.121 | 180.238566 | 30361.149 | 179.58812 | 0.190583 | 9.792045 | 25.61402 | 51.37943
mp-754250-Lu4Na4O8 | MatHub3d-24567-Lu4Na4O8 | 0.0198395 |  | 0.244076 | -3.79 | 127.746271 | 197837.9 | -180.193 | 2.009437 | 64.237009 | -24.072448 | 2.525 | 127.746271 | 86535.387 | 179.91406 | 0.633724 | 28.010698 | 31.96767 | 44.20015
mp-754262-As2O7Zn2 | MatHub3d-3127-As2O7Zn2 | 0.0939745 |  | 0.18685 | -17.238 | 158.026985 | 45468.953 | -180.27045 | 0.486815 | 14.776244 | -19.421998 | -8.537 | 158.026985 | 11123.182 | 180.37913 | 0.125016 | 3.619108 | 30.35289 | 28.94916
mp-754266-Li8S6Ti1 | MatHub3d-24387-Li8S6Ti1 | 2.23069e-06 |  | 15.556552 | 1.727 | 55.331938 | 140994.94 | -179.52776 | 0.845781 | 45.442974 | -2.161958 | 2.261 | 55.331938 | 70698.702 | 180.06894 | 0.901082 | 22.923929 | 53.72901 | 25.44045
mp-754272-Ba4Cs4O6 | MatHub3d-6300-Ba4Cs4O6 | 0.00923334 |  | 0.248 | 0.329 | 35.355949 | 12700000 | -180 | 129.7382 | 4090.608 | -5.68435 | 1.754 | 35.355949 | 35195.809 | 180.42468 | 0.332622 | 11.457314 | 31.52971 | 34.44545
mp-754282-O2Sr2 | MatHub3d-27642-O2Sr2 | 0.0456143 |  | 1.62505 | -2.255 | 81.140065 | 315605.17 | -179.89988 | 4.13175 | 102.14235 | -3.425189 | 3.385 | 81.140065 | 41951.67 | 179.82491 | 0.548166 | 13.56591 | 24.72133 | 24.74781
mp-754283-H4Ho4O8 | MatHub3d-20392-H4Ho4O8 | 0.0781706 |  | 0.294582 | -2.634 | 136.450063 | 411323.89 | -180.01554 | 4.044204 | 133.29196 | -25.097648 | 2.578 | 136.450063 | 57357.848 | 180.01662 | 0.64519 | 18.587375 | 32.95876 | 28.80915
mp-754297-H2O10P2Ti2 | MatHub3d-20293-H2O10P2Ti2 | 3.05827e-06 |  | 21.322122 | 1.115 | 135.757235 | 691998.71 | -180.14744 | 3.879481 | 224.57502 | -45.401533 | 2.918 | 135.757235 | 405845.12 | 180.24797 | 1.843463 | 131.85636 | 57.8879 | 71.52645
mp-754300-Bi2Ho2O6 | MatHub3d-7026-Bi2Ho2O6 | 0.0219049 |  | 0.973377 | -2.789 | 133.097235 | 209018.41 | -179.61835 | 2.281557 | 67.435091 | -17 | -0.349 | 133.097235 | 12700000 | 180 | 120.8652 | 4102.529 | 29.55661 | 33.94301
mp-754308-Cu3Li3O8P2 | MatHub3d-14727-Cu3Li3O8P2 | 6.65271e-05 |  | 0.424 | -2.682 | 136.25873 | 1110000 | -180 | 12.58882 | 358.8792 | -28.720069 | 0.443 | 136.25873 | 331747.68 | 180.1539 | 0.960486 | 107.67013 | 28.50777 | 112.0996
mp-754311-Mg1O8Re2 | MatHub3d-24648-Mg1O8Re2 | 4.8571e-05 |  | 23.342122 | -3.923 | 138.900613 | 30948.516 | -179.46329 | 0.159985 | 9.967611 | -38.763281 | 1.625 | 138.900613 | 249612.4 | 179.60013 | 1.925158 | 80.515493 | 62.30341 | 41.8228
mp-754323-Bi2O6Tm2 | MatHub3d-7130-Bi2O6Tm2 | 0.0210623 |  | 3 | -1.344 | 134.419485 | 1650000 | -180 | 17.48878 | 535.25 | -22 | 0.998 | 134.419485 | 1290000 | 180 | 6.100717 | 418.8147 | 30.60534 | 68.65008
mp-754326-Ag1Na1O2 | MatHub3d-388-Ag1Na1O2 | 0.0400633 |  | 2.49893 | -1.532 | 91.092567 | 480277 | -180.26974 | 5.942758 | 156.07648 | -22.934759 | 1.256 | 91.092567 | 476515.47 | 179.57697 | 3.65506 | 153.66617 | 26.26331 | 42.04204
mp-754334-Na2O4Tm2 | MatHub3d-26298-Na2O4Tm2 | 0.0655964 |  | 0.240716 | -3.157 | 125.17428 | 302751.28 | -179.61407 | 3.105365 | 97.671243 | -35.640394 | 2.352 | 125.17428 | 271652.4 | 179.7385 | 2.472801 | 87.759834 | 31.45242 | 35.49005
mp-754345-Li2O6Ta2 | MatHub3d-23860-Li2O6Ta2 | 0.000171283 |  | 2.46 | -1.287 | 205.187168 | 3040000 | -180 | 33.91049 | 989.7156 | -11.208363 | 1.488 | 205.187168 | 876697.5 | 180.3223 | 9.885967 | 285.06813 | 29.18612 | 28.83563
mp-754353-N4Zr3 | MatHub3d-26079-N4Zr3 | 0.0168751 |  | 6.46733 | 2.667 | 224.587475 | 716547.28 | -179.62559 | 7.807892 | 231.19651 | -0.337171 | 3.967 | 224.587475 | 125515.04 | 180.18039 | 1.345667 | 40.748425 | 29.61062 | 30.28121
mp-754358-O8Se2Zn2 | MatHub3d-28174-O8Se2Zn2 | 0.0712421 |  | 0.293761 | -16.353 | 139.855534 | 29814.016 | -179.65785 | 0.3212 | 9.623052 | -7.437746 | -8.145 | 139.855534 | 8837.9024 | 180.19774 | 0.118171 | 2.869775 | 29.95969 | 24.28493
mp-754361-Hf8N8O4 | MatHub3d-20898-Hf8N8O4 | 0.0208024 |  | 8.740718 | 1.894 | 228.768686 | 919231.84 | -180.02837 | 8.481104 | 297.92502 | -9.349439 | 2.724 | 228.768686 | 324025.05 | 179.8557 | 2.585874 | 104.81586 | 35.12809 | 40.53402
mp-754363-Ba2Hf1O4 | MatHub3d-5890-Ba2Hf1O4 | 0.0431832 |  | 1.081418 | 4.523 | 121.429491 | 76896.206 | -179.66982 | 1.004876 | 24.823052 | -17.01137 | 3.809 | 121.429491 | 66814.489 | 179.72965 | 0.555281 | 21.582914 | 24.7026 | 38.86845
mp-754368-Na2O4Sb2 | MatHub3d-26293-Na2O4Sb2 | 0.00156116 |  | 0.538 | -0.925 | 88.441214 | 5400000 | -180 | 46.2953 | 1755.43 | -28.4 | -0.965 | 88.441214 | 5860000 | 180 | 24.48825 | 1899.456 | 37.9181 | 77.56602
mp-754370-Ba6Ge2O10 | MatHub3d-6374-Ba6Ge2O10 | 0.00497928 |  | 0.275489 | -3.066 | 91.028407 | 168908.74 | -180.41923 | 1.748894 | 54.981649 | -35.4 | 2.379 | 91.028407 | 1350000 | 180 | 13.00786 | 437.4001 | 31.43795 | 33.62583
mp-754377-K8O8Ti2 | MatHub3d-22963-K8O8Ti2 | 9.77007e-06 |  | 0.462275 | 1.721 | 59.001073 | 898834.03 | -179.54646 | 9.806135 | 289.7565 | -33.592129 | 5.605 | 59.001073 | 5769.1695 | 180.46623 | 0.031366 | 1.878907 | 29.54849 | 59.90267
mp-754381-N8Zr6 | MatHub3d-26138-N8Zr6 | 0.00144581 |  | 0.650989 | 5.207 | 204.022612 | 179425.21 | -180.16901 | 2.167973 | 58.242988 | -7.340962 | 3.785 | 204.022612 | 333533.18 | 180.13501 | 3.874153 | 108.22693 | 26.86518 | 27.93564
mp-754382-He1 | MatHub3d-20634-He1 | 0.483815 |  | 1.001222 | -1.45 | 16.617191 | 74212.363 | -180.293 | 0.77334 | 24.123148 | -36.095736 | -1.365 | 16.617191 | 43557.94 | 179.60765 | 0.464023 | 14.051316 | 31.19346 | 30.28151
mp-754384-O4Sc2Tl2 | MatHub3d-27827-O4Sc2Tl2 | 0.0137595 |  | 2.928003 | 3.781 | 109.688474 | 312683.43 | -179.67739 | 3.784175 | 100.94661 | -2.662572 | 4.426 | 109.688474 | 60563.329 | 179.59592 | 0.65358 | 19.534516 | 26.67599 | 29.88848
mp-754392-Ba1Eu1O2 | MatHub3d-5297-Ba1Eu1O2 | 0.0949697 |  | 1.410148 | 4.029 | 85.714664 | 165121.29 | -180.15843 | 1.893283 | 53.593519 | -57.772455 | 1.911 | 85.714664 | 658166.26 | 180.14236 | 6.406744 | 213.58331 | 28.30719 | 33.33726
mp-754399-Cu2Na8O6 | MatHub3d-14514-Cu2Na8O6 | 0.0021596 | 0.00218318 | 4.03 | -0.841 | 57.147133 | 6120000 | -180 | 18.13354 | 1982.659 | -19.889926 | 0.618 0.687 | 57.147133 | 547471.65 | 179.79723 | 0.451424 | 176.9814 | 109.3366 | 392.0514
mp-754401-Al4O6 | MatHub3d-2339-Al4O6 | 0.182186 |  | 0.354915 | -10.081 | 145.772162 | 105555.53 | -180.22779 | 1.208931 | 34.286608 | -23.272323 | -3.428 | 145.772162 | 58250.506 | 179.89822 | 0.293373 | 18.851826 | 28.3611 | 64.2589
mp-754403-O4Zr2 | MatHub3d-27892-O4Zr2 | 0.0110692 |  | 0.739929 | 2.828 | 181.281985 | 136494.34 | -179.92805 | 1.344261 | 44.188818 | -29.72825 | 6.523 | 181.281985 | 42809.824 | 180.09215 | 0.404064 | 13.884588 | 32.8722 | 34.36235
mp-754405-Ce4O10Ti2 | MatHub3d-10673-Ce4O10Ti2 | 0.000186867 | 0.000188316 | 12.768757 | 1.387 1.323 | 324.595594 | 753462.95 | -179.43575 | 4.304068 | 242.59388 | -24.7 | 1.088 4.728 | 324.595594 | 161000 | 179 | 0.0928522 | 51.66022 | 56.36386 | 556.3704
mp-754406-Cu2Li4O8P2 | MatHub3d-14458-Cu2Li4O8P2 | 2.94239e-05 |  | 0.47075 | -3.14 | 135.356911 | 637555.67 | -180.4202 | 7.107956 | 207.53362 | -22.065267 | 0.451 | 135.356911 | 472952.96 | 179.58265 | 2.062114 | 152.52699 | 29.19737 | 73.96632
mp-754409-B2Ho2O6 | MatHub3d-4737-B2Ho2O6 | 0.0498702 |  | 0.525569 | -3.102 | 172.065593 | 65094.884 | -180.00203 | 0.825154 | 21.091219 | -12.130757 | 1.869 | 172.065593 | 309263.27 | 179.74515 | 2.542097 | 99.91776 | 25.56034 | 39.30525
mp-754429-Ca2O8Tm4 | MatHub3d-9398-Ca2O8Tm4 | 0.0175564 |  | 0.929216 | 3.943 | 144.798149 | 168288.1 | -179.95301 | 1.937002 | 54.496879 | -9.687222 | 4.544 | 144.798149 | 38676.351 | 180.01919 | 0.363676 | 12.53381 | 28.13465 | 34.46422
mp-754434-Hf3N4 | MatHub3d-20838-Hf3N4 | 0.0277015 |  | 3.23 | 1.729 | 239.837062 | 1420000 | -180 | 16.67227 | 460.017 | -0.304638 | 2.824 | 239.837062 | 279537.22 | 179.6591 | 2.919761 | 90.227328 | 27.59174 | 30.9023
mp-754435-Al2Lu2O6 | MatHub3d-1944-Al2Lu2O6 | 0.0443611 |  | 0.252595 | -5.932 | 207.158699 | 57598.757 | -179.71125 | 0.585997 | 18.602171 | -6.049677 | 2.682 | 207.158699 | 176676.16 | 179.83446 | 2.49177 | 57.137834 | 31.74448 | 22.93062
mp-754444-Ag4O8Zn2 | MatHub3d-1100-Ag4O8Zn2 | 0.133169 |  | 7.476702 | -8.995 | 113.447172 | 28988.617 | -179.79537 | 0.274908 | 9.370969 | -13.6362 | -5.735 | 113.447172 | 15094.158 | 179.67255 | 0.187305 | 4.87273 | 34.08765 | 26.01495
mp-754454-Ag4Cd2O8 | MatHub3d-1011-Ag4Cd2O8 | 0.115122 |  | 6.793481 | -7.752 | 105.189558 | 17418.195 | -179.98384 | 0.231093 | 5.642482 | -24.889063 | -6.061 | 105.189558 | 18534.909 | 180.44005 | 0.144925 | 6.034709 | 24.4165 | 41.64022
mp-754455-O6Sc4 | MatHub3d-27972-O6Sc4 | 0.000908964 |  | 8.990971 | 3.108 | 157.336 | 94606.146 | -179.98571 | 0.704933 | 30.647526 | -25.705894 | 5.966 | 157.336 | 29924.752 | 179.87827 | 0.215951 | 9.682511 | 43.4758 | 44.83661
mp-754466-Ag1F3Li2 | MatHub3d-256-Ag1F3Li2 | 0.0101327 |  | 1.314863 | -1.671 | 68.601806 | 662706.92 | -179.87293 | 7.52928 | 214.41399 | -31.768497 | 0.608 | 68.601806 | 901869.65 | 179.5071 | 5.805946 | 290.60763 | 28.47736 | 50.05345
mp-754472-Cu1Ho1O2 | MatHub3d-13891-Cu1Ho1O2 | 0.154834 |  | 0.650116 | -3.169 | 122.161408 | 105694 | -180.11745 | 1.215952 | 34.28956 | -23.498856 | 0.895 | 122.161408 | 766022.83 | 180.11068 | 7.701697 | 248.49672 | 28.19976 | 32.26519
mp-754475-O2Se1Tm2 | MatHub3d-27622-O2Se1Tm2 | 0.021606 |  | 4.21 | -1.808 | 122.34714 | 1450000 | -180 | 15.14712 | 468.6755 | -5.67 | 0.5 | 122.34714 | 22400000 | 180 | 222.7128 | 7303.667 | 30.94156 | 32.79411
mp-754478-Hf1O4Zr1 | MatHub3d-20694-Hf1O4Zr1 | 0.0188211 |  | 2.65e-08 | 1.92 | 211.920452 | 2.59e-08 | -180 | 1.0139e-10 | 8.38605e-12 | -3.15401 | 5.913 | 211.920452 | 23773.496 | 179.65444 | 0.262335 | 7.673066 | 0.08271082 | 29.24911
mp-754495-N4Nb4O4 | MatHub3d-26003-N4Nb4O4 | 0.00165096 |  | 20.2 | 1.013 | 214.1713 | 1440000 | -179 | 11.03138 | 462.9805 | -5.45e-07 | 2.296 | 214.1713 | 0.199 | 180 | 0.000177951 | 6.49105e-05 | 41.96941 | 0.3647661
mp-754501-Ca2Cu4O4 | MatHub3d-9210-Ca2Cu4O4 | 0.00480761 |  | 1.33 | -0.891 | 105.018051 | 3850000 | -180 | 40.83877 | 1242.589 | -2.1e-05 | 2.623 | 105.018051 | 0.089938 | 179.67226 | 0.000109 | 2.9e-05 | 30.4267 | 0.266055
mp-754505-N3O6Sr3Ta3 | MatHub3d-25967-N3O6Sr3Ta3 | 0.029875 |  | 2.001559 | 2.366 | 189.115851 | 620564.58 | -179.78349 | 8.343163 | 200.57953 | -3.662476 | 3.431 | 189.115851 | 448667.71 | 180.25613 | 3.411991 | 145.78234 | 24.04119 | 42.72647
mp-754517-Ca2I6Sr1 | MatHub3d-9279-Ca2I6Sr1 | 0.000119077 |  | 3.057314 | 3.944 | 20.477853 | 13399.262 | -179.92551 | 0.142231 | 4.337769 | -13.642437 | 3.429 | 20.477853 | 14734.269 | 180.31264 | 0.141563 | 4.790501 | 30.49806 | 33.84006
mp-754519-Li1Nb1O12Te3 | MatHub3d-23426-Li1Nb1O12Te3 | 8.66508e-06 |  | 1.345692 | -2.435 | 171.951868 | 779427.71 | -179.75431 | 8.75542 | 251.84565 | -25.118385 | 5.026 | 171.951868 | 23777.859 | 179.91144 | 0.173917 | 7.696448 | 28.76454 | 44.25357
mp-754521-I4O12Sr2 | MatHub3d-21646-I4O12Sr2 | 0.000425664 | 0.000430319 | 3.46 | -2.01 | 97.098861 | 1950000 | -179 | 7.589778 | 629.1111 | -41.561904 | 3.610 3.613 | 97.098861 | 85053.645 | 179.24712 | 0.347021 | 27.327336 | 82.88926 | 78.74836
mp-754526-Br2O2Tm2 | MatHub3d-7598-Br2O2Tm2 | 0.0533479 |  | 0.820041 | -1.645 | 71.534359 | 131775.74 | -180.01596 | 2.035959 | 42.702911 | -13.761196 | 1.887 | 71.534359 | 284983.06 | 180.28587 | 3.20307 | 92.628034 | 20.97435 | 28.91852
mp-754535-Ag2La2O4 | MatHub3d-782-Ag2La2O4 | 0.048326 |  | 0.536 | 0.86 | 86.315314 | 1650000 | -180 | 18.03571 | 537.6737 | -23.144468 | 4.093 | 86.315314 | 69884.706 | 179.88092 | 0.700466 | 22.612696 | 29.81162 | 32.28236
mp-754537-Li1Lu1O2 | MatHub3d-23339-Li1Lu1O2 | 0.00217323 |  | 3.43 | 1.187 | 140.045749 | 1380000 | -180 | 17.11001 | 447.8707 | -16.253775 | 2.939 | 140.045749 | 146751.83 | 179.69923 | 1.737929 | 47.388828 | 26.17595 | 27.26741
mp-754540-Ca1I4Pb1 | MatHub3d-9035-Ca1I4Pb1 | 0.000206747 |  | 1.58183 | 2.205 | 19.844268 | 65017.041 | -179.87875 | 0.61292 | 21.037151 | -7.048877 | 2.099 | 19.844268 | 36951.309 | 180.35214 | 0.21818 | 12.019113 | 34.32283 | 55.08806
mp-754541-O2Tl1Tm1 | MatHub3d-27660-O2Tl1Tm1 | 0.115225 |  | 3.3 | 1.064 | 104.356758 | 3380000 | -180 | 39.18274 | 1093.533 | -4.921054 | 1.593 | 104.356758 | 671684.21 | 179.7982 | 8.171257 | 217.13801 | 27.90854 | 26.57339
mp-754542-Li1S2V1 | MatHub3d-23605-Li1S2V1 | 0.000977446 | 0.000995126 | 11.982891 | 1.405 3.350 | 79.477847 | 108477.91 | -180.22725 | 0.978332 | 35.235643 | -5.86 | 0.493 0.774 | 79.477847 | 1030000 | 180 | 7.472584 | 333.6078 | 36.01604 | 44.64424
mp-754549-Cu2Na4O4 | MatHub3d-14511-Cu2Na4O4 | 0.0307865 | 0.0308256 | 10.883513 | -4.555 | 81.376213 | 349272.45 | -180.06991 | 3.158574 | 113.2522 | -6.184759 | -1.403 0.669 | 81.376213 | 671966.97 | 179.89881 | 5.085733 | 217.47257 | 35.85548 | 42.7613
mp-754553-N4Zn6 | MatHub3d-26078-N4Zn6 | 0.310092 |  | 0.079475 | -11.543 | 138.175778 | 48474.344 | -180.18522 | 0.841088 | 15.738025 | -2.854075 | -7.254 | 138.175778 | 29326.462 | 180.09961 | 0.34077 | 9.512293 | 18.71151 | 27.91412
mp-754556-N10Nb6 | MatHub3d-25834-N10Nb6 | 0.0017449 |  | 0.834966 | 2.553 | 234.863156 | 304584.04 | -179.54631 | 3.34599 | 98.188379 | -2.018553 | 3.307 | 234.863156 | 152047.62 | 179.72404 | 1.833092 | 49.112489 | 29.34509 | 26.79216
mp-754557-Eu2O8Y4 | MatHub3d-15983-Eu2O8Y4 | 0.0135355 |  | 0.798 | 0.926 | 119.507013 | 2300000 | -180 | 28.85743 | 748.0889 | -14.673355 | 4.759 | 119.507013 | 46962.762 | 179.81248 | 0.389162 | 15.184248 | 25.92361 | 39.01781
mp-754572-Ba2Ca4I12 | MatHub3d-5634-Ba2Ca4I12 | 4.41695e-06 |  | 2.449509 | 4.012 | 18.913364 | 5605.4314 | -179.73318 | 0.051528 | 1.810779 | -2.822815 | 3.64 | 18.913364 | 4589.9789 | 179.63091 | 0.042687 | 1.481061 | 35.14165 | 34.69583
mp-754578-Ga4O12Tm4 | MatHub3d-19052-Ga4O12Tm4 | 0.0467862 |  | 0.298523 | -8.955 | 194.019218 | 170860.17 | -180.06932 | 1.90073 | 55.40134 | -20.177049 | 2.131 | 194.019218 | 132564.45 | 180.27487 | 1.455678 | 43.08216 | 29.1474 | 29.59594
mp-754584-Cu2Na10O8 | MatHub3d-14501-Cu2Na10O8 | 0.009612 | 0.00965274 | 3.52 | -1.434 0.156 | 58.321967 | 5740000 | -180 | 44.63983 | 1853.59 | -59.8 | 0.656 0.579 | 58.321967 | 1180000 | 52.7 | 11.93071 | 32.72667 | 41.52323 | 2.743061
mp-754587-Be4K4O6 | MatHub3d-6607-Be4K4O6 | 0.00791413 |  | 0.456 | -0.91 | 59.629887 | 4370000 | -180 | 49.87262 | 1413.104 | -51.11195 | 2.229 | 59.629887 | 152006.51 | 180.11502 | 1.128103 | 49.313068 | 28.33426 | 43.71327
mp-754596-Ga2O4Rb2 | MatHub3d-18913-Ga2O4Rb2 | 0.0236415 |  | 0.235564 | -4.698 | 81.96552 | 373420.11 | -180.17161 | 4.249128 | 121.21893 | -24.191291 | 1.568 | 81.96552 | 346170.27 | 179.96968 | 3.111282 | 112.12139 | 28.52795 | 36.03704
mp-754604-Ba2Be2F2O8P2 | MatHub3d-5556-Ba2Be2F2O8P2 | 0.00880464 |  | 0.335627 | -3.48 | 130.69895 | 146054.35 | -180.16164 | 1.488996 | 47.40664 | -30.038834 | 4.061 | 130.69895 | 25221.156 | 180.34668 | 0.131111 | 8.203162 | 31.83799 | 62.56654
mp-754605-Li2Lu2O4 | MatHub3d-23648-Li2Lu2O4 | 0.000638951 |  | 0.298661 | -4.073 | 140.074297 | 176261.98 | -180.24011 | 1.755504 | 57.261344 | -30 | 0.907 | 140.074297 | 4260000 | 180 | 42.10473 | 1384.399 | 32.61818 | 32.87989
mp-754610-Ca1I8Sr3 | MatHub3d-9038-Ca1I8Sr3 | 4.42272e-06 |  | 1.377744 | 4.506 | 22.342324 | 13340.011 | -180.03262 | 0.158653 | 4.32373 | -4.213894 | 2.667 | 22.342324 | 61216.993 | 180.21695 | 0.649286 | 19.882146 | 27.25275 | 30.62155
mp-754614-Lu2Nb2O8 | MatHub3d-24500-Lu2Nb2O8 | 0.00245986 |  | 11.7 | 0.41 | 211.98393 | 4230000 | -180 | 32.78222 | 1369.506 | -15.513305 | 4.009 | 211.98393 | 71930.089 | 180.05695 | 0.926819 | 23.320099 | 41.77588 | 25.16144
mp-754621-Ge2O7Sm2 | MatHub3d-19722-Ge2O7Sm2 | 0.00604664 |  | 0.335 | -1.031 | 141.330947 | 4160000 | -180 | 42.78162 | 1355.918 | -21.260999 | 6.432 | 141.330947 | 12879.105 | 180.2857 | 0.102203 | 4.186087 | 31.69394 | 40.95855
mp-754624-Al4O6 | MatHub3d-2340-Al4O6 | 0.314987 |  | 0.284156 | -17.806 | 215.939236 | 67867.516 | -179.55056 | 0.777548 | 21.879405 | -27.85545 | -6.083 | 215.939236 | 51016.041 | 180.37746 | 0.431878 | 16.598594 | 28.13898 | 38.43353
mp-754625-N4O8Sr4Ta4 | MatHub3d-26030-N4O8Sr4Ta4 | 0.00918039 | 0.00920365 | 1.394594 | 2.652 2.650 | 189.441035 | 617128.32 | -179.92667 | 7.628488 | 199.7867 | -0.0006 | 3.744 3.739 | 189.441035 | 17.4517 | 179.91908 | 0.003341 | 0.005649 | 26.18955 | 1.690811
mp-754628-N8W4 | MatHub3d-26136-N8W4 | 0.103027 |  | 0.334858 | -4.343 | 117.349214 | 49895.837 | -179.7469 | 0.560342 | 16.120819 | -4.049964 | -1.798 | 117.349214 | 728328.05 | 180.09782 | 6.542619 | 236.23485 | 28.76961 | 36.10708
mp-754629-N6W3 | MatHub3d-26108-N6W3 | 0.0838612 |  | 0.608013 | -4.511 | 143.809158 | 25318.055 | -180.16866 | 0.308492 | 8.218429 | -8.425697 | -1.873 | 143.809158 | 566529.56 | 179.70259 | 4.925399 | 182.94952 | 26.64066 | 37.1441
mp-754636-Bi2Er2O6 | MatHub3d-6987-Bi2Er2O6 | 0.0140284 |  | 0.955811 | -2.078 | 134.750404 | 402076.56 | -180.10821 | 4.320874 | 130.42948 | -16.1 | -0.317 | 134.750404 | 15200000 | 180 | 150.5241 | 4946.58 | 30.1859 | 32.86238
mp-754638-Na4O8Ti3 | MatHub3d-26416-Na4O8Ti3 | 0.00316317 |  | 6.503077 | 1.503 | 137.500403 | 379729.84 | -180.06655 | 3.775578 | 123.12346 | -38.562414 | 4.866 | 137.500403 | 27324.716 | 180.0569 | 0.240548 | 8.858806 | 32.61049 | 36.8276
mp-754640-Ce2O2Se1 | MatHub3d-10547-Ce2O2Se1 | 0.028936 | 0.0290742 | 1.560433 | 3.971 3.775 | 99.488745 | 92011.4 | -180.19772 | 1.120448 | 29.877222 | -6.138458 | 3.371 3.289 | 99.488745 | 77351.025 | 180.16716 | 0.729493 | 25.108303 | 26.66542 | 34.41884
mp-754645-Cl8Mg4O4 | MatHub3d-11385-Cl8Mg4O4 | 0.0270462 |  | 5.855275 | -10.105 | 41.637714 | 2768.1467 | -179.806 | 0.020661 | 0.894947 | -79.126179 | -7.496 | 41.637714 | 11288.42 | 182.50375 | 0.058001 | 3.759904 | 43.31576 | 64.82481
mp-754658-O12Te4 | MatHub3d-27523-O12Te4 | 0.268571 |  | 0.349644 | -14.867 | 142.189089 | 21478.056 | -180.4624 | 0.230633 | 6.994689 | -8.155518 | -7.884 | 142.189089 | 5997.2977 | 179.94122 | 0.056584 | 1.941855 | 30.32822 | 34.31809
mp-754659-N4O6Zr6 | MatHub3d-26025-N4O6Zr6 | 0.00312571 |  | 6.021539 | 2.468 | 182.7987 | 217760.55 | -180.46218 | 2.200594 | 70.917203 | -12.428074 | 4.246 | 182.7987 | 75903.791 | 179.94703 | 0.576176 | 24.578357 | 32.22639 | 42.65772
mp-754661-I4N4O12 | MatHub3d-21638-I4N4O12 | 0.00352543 |  | 3.818685 | -16.722 | 64.511913 | 7186.5368 | -180.41254 | 0.078834 | 2.339123 | -8.398861 | -12.848 | 64.511913 | 2830.0686 | 180.49641 | 0.024302 | 0.922007 | 29.6715 | 37.93955
mp-754664-Cu2Li4O8Ti2 | MatHub3d-14465-Cu2Li4O8Ti2 | 0.00701089 | 0.00703553 | 6.487608 | 1.599 1.556 | 159.492142 | 207093.21 | -179.72482 | 2.051298 | 66.893199 | -4.01264 | 1.830 2.588 | 159.492142 | 229478.71 | 180.24289 | 2.2037 | 74.551894 | 32.61018 | 33.83033
mp-754665-Br4O12Pb2 | MatHub3d-7712-Br4O12Pb2 | 0.0284641 |  | 3.745075 | -13.62 | 84.322232 | 5743.4992 | -179.8465 | 0.050859 | 1.857721 | -14.298118 | -9.858 | 84.322232 | 4292.5034 | 179.98138 | 0.00862 | 1.390483 | 36.52689 | 161.3089
mp-754701-Ca2O6Ti2 | MatHub3d-9382-Ca2O6Ti2 | 0.00360374 |  | 32.586779 | 0.737 | 157.768768 | 945349.27 | -179.66965 | 6.127921 | 305.16991 | -38.073591 | 4.429 | 157.768768 | 64432.533 | 180.30492 | 0.493782 | 20.946928 | 49.79991 | 42.42141
mp-754710-Ca1I6Sr2 | MatHub3d-9037-Ca1I6Sr2 | 6.56775e-07 | 6.59576e-07 | 3.365682 | 4.347 4.346 | 19.790794 | 10955.794 | -179.70544 | 0.108466 | 3.538069 | -9.02699 | 3.509 3.509 | 19.790794 | 10992.817 | 180.1707 | 0.113554 | 3.568431 | 32.61915 | 31.42497
mp-754712-Cl4N4O12 | MatHub3d-11116-Cl4N4O12 | 0.00777567 |  | 12.176085 | -15.7 | 69.273526 | 5116.6998 | -180.3133 | 0.042801 | 1.663587 | -16.763952 | -11.189 | 69.273526 | 813.1675 | 180.37191 | 0.002016 | 0.264556 | 38.86795 | 131.2282
mp-754718-Cu2Na2O4 | MatHub3d-14502-Cu2Na2O4 | 0.0949559 |  | 7.89 | -1.063 | 87.801604 | 1220000 | -180 | 12.14722 | 397.2106 | -42.323313 | 1.052 | 87.801604 | 468096.7 | 179.99085 | 3.370512 | 151.64791 | 32.69971 | 44.99254
mp-754725-Cd6O12U2 | MatHub3d-10294-Cd6O12U2 | 4.65486e-05 |  | 17.795003 | -0.423 | 148.808447 | 268038.01 | -180.60912 | 1.073166 | 87.433073 | -18.4 | 0.884 | 148.808447 | 1610000 | 180 | 8.81132 | 521.6378 | 81.47209 | 59.20087
mp-754736-Ba1I8Sr3 | MatHub3d-5377-Ba1I8Sr3 | 2.79571e-05 |  | 1.153439 | 4.07 | 20.937807 | 18419.608 | -179.69944 | 0.210906 | 5.948039 | -4.65754 | 2.456 | 20.937807 | 61737.487 | 180.16465 | 0.665351 | 20.039557 | 28.20232 | 30.11877
mp-754739-Be6Ca2O8 | MatHub3d-6632-Be6Ca2O8 | 0.00059644 |  | 0.368 | 0.411 | 139.528843 | 11300000 | -180 | 117.4396 | 3665.383 | -16.584332 | 4.067 | 139.528843 | 62838.209 | 179.84851 | 0.671874 | 20.325324 | 31.21079 | 30.25169
mp-754741-O8Zr4 | MatHub3d-28340-O8Zr4 | 0.0103543 |  | 3.316828 | 2.33 | 194.37445 | 267618.73 | -179.61725 | 2.867358 | 86.34011 | -8.294527 | 5.42 | 194.37445 | 63495.742 | 179.70969 | 0.749611 | 20.506313 | 30.11138 | 27.35594
mp-754757-O8Rh2Sb2 | MatHub3d-28151-O8Rh2Sb2 | 0.000482972 |  | 0.455663 | -7.408 | 208.563913 | 62418.413 | -179.84125 | 0.771566 | 20.187909 | -14.561112 | -1.341 | 208.563913 | 477391.79 | 180.28907 | 3.841169 | 155.17214 | 26.16485 | 40.39711
mp-754759-O6Y4 | MatHub3d-28040-O6Y4 | 0.0145692 |  | 0.729871 | 1.254 | 144.811715 | 579005.54 | -179.9628 | 7.872544 | 187.52025 | -43.068653 | 4.283 | 144.811715 | 61621.169 | 180.03736 | 0.501101 | 19.973547 | 23.81952 | 39.85932
mp-754760-Eu1O8Re2 | MatHub3d-15879-Eu1O8Re2 | 1.44971e-05 |  | 11.631465 | -3.421 | 118.041719 | 33506.106 | -180.36728 | 0.255639 | 10.900326 | -50.634209 | 1.86 | 118.041719 | 84376.761 | 180.04793 | 0.572318 | 27.352632 | 42.63953 | 47.79272
mp-754777-La1Na1O2 | MatHub3d-23009-La1Na1O2 | 0.0706114 |  | 0.421 | -0.558 | 95.608105 | 2760000 | -180 | 37.71594 | 893.0596 | -61.962789 | 4.149 | 95.608105 | 105757.21 | 179.97514 | 0.983744 | 34.255872 | 23.67857 | 34.82194
mp-754781-Ga6N2O6 | MatHub3d-19125-Ga6N2O6 | 0.143125 |  | 0.142424 | -16.491 | 193.357411 | 91582.655 | -180.05645 | 1.030547 | 29.691394 | -23.633629 | -8.014 | 193.357411 | 51131.215 | 180.25362 | 0.408864 | 16.613231 | 28.8113 | 40.63266
mp-754787-O12Sm4Tl4 | MatHub3d-27502-O12Sm4Tl4 | 0.00341262 |  | 0.418 | 0.421 | 130.819969 | 33400000 | -180 | 405.1979 | 10832.06 | -0.170857 | 2.722 | 130.819969 | 2583.0271 | 180.15341 | 0.496588 | 0.838328 | 26.73276 | 1.688176
mp-754794-La8O4S8 | MatHub3d-23331-La8O4S8 | 0.012989 |  | 0.656966 | 4.328 | 83.506796 | 38346.309 | -180.36648 | 0.42034 | 12.474847 | -3.594625 | 3.75 | 83.506796 | 32214.986 | 179.82521 | 0.292207 | 10.417394 | 29.67799 | 35.65073
mp-754796-Na4O8Tm4 | MatHub3d-26418-Na4O8Tm4 | 0.0245809 |  | 0.253187 | -4.094 | 124.506959 | 131467.67 | -179.87612 | 1.347306 | 42.536914 | -26.303201 | 1.964 | 124.506959 | 134544.64 | 179.4801 | 0.95671 | 43.341008 | 31.57183 | 45.30214
mp-754798-Bi4O12Se2 | MatHub3d-7279-Bi4O12Se2 | 0.01616 |  | 3.110665 | -2.47 | 142.755371 | 897436.62 | -179.66075 | 10.920396 | 289.67445 | -9.78 | -0.684 | 142.755371 | 1950000 | 180 | 18.56469 | 634.135 | 26.526 | 34.15812
mp-754808-La2Mg1O4 | MatHub3d-23082-La2Mg1O4 | 0.0352643 |  | 0.389943 | 4.195 | 139.770339 | 322031.41 | -179.74856 | 3.657957 | 104.04688 | -29.325738 | 3.825 | 139.770339 | 104678.34 | 179.88653 | 0.871012 | 33.873037 | 28.44399 | 38.88929
mp-754815-Br6Y2 | MatHub3d-7828-Br6Y2 | 0.000661097 |  | 11.506605 | 3.376 | 30.510512 | 15056.767 | -180.0842 | 0.075307 | 4.882958 | -24.139998 | 4.646 | 30.510512 | 7094.6661 | 179.86034 | 0.062695 | 2.295106 | 64.84069 | 36.60748
mp-754818-Na4O12Ta4 | MatHub3d-26387-Na4O12Ta4 | 0.014308 |  | 0.474625 | 3.357 | 161.281605 | 256338.17 | -180.41696 | 2.634582 | 83.438788 | -12.031048 | 4.276 | 161.281605 | 49983.606 | 180.0141 | 0.401401 | 16.197225 | 31.6706 | 40.35173
mp-754823-Er1O2Tl1 | MatHub3d-15551-Er1O2Tl1 | 0.125588 |  | 3.59 | 0.74 | 103.498162 | 7040000 | -180 | 79.36475 | 2290.065 | -4.721793 | 1.302 | 103.498162 | 983342.95 | 179.76256 | 11.964641 | 317.76314 | 28.85494 | 26.55852
mp-754824-O2Sr2 | MatHub3d-27643-O2Sr2 | 0.0256232 |  | 0.27 | 1.012 | 68.647664 | 3360000 | -180 | 34.90515 | 1088.435 | -11.312384 | 4.133 | 68.647664 | 27883.928 | 180.03807 | 0.353471 | 9.038215 | 31.18265 | 25.56989
mp-754825-Na1O2Tm1 | MatHub3d-26172-Na1O2Tm1 | 0.13687 |  | 0.240604 | -4.112 | 121.06691 | 133669.86 | -180.39723 | 1.345683 | 43.500397 | -30.661866 | 2.086 | 121.06691 | 263951.98 | 179.74015 | 2.568444 | 85.273699 | 32.32589 | 33.20053
mp-754826-Cs2O4Sc2 | MatHub3d-13682-Cs2O4Sc2 | 0.000913308 |  | 0.283306 | 3.556 | 59.114795 | 207340.18 | -180.26785 | 2.198735 | 67.378295 | -14.219784 | 7.204 | 59.114795 | 9908.2364 | 179.67658 | 0.075673 | 3.198743 | 30.64412 | 42.2706
mp-754837-Hf8N8O4 | MatHub3d-20899-Hf8N8O4 | 0.013603 |  | 6.485624 | 2.053 | 228.427702 | 509942.29 | -179.85045 | 5.450674 | 164.94688 | -9.459469 | 3.112 | 228.427702 | 110772.75 | 179.89781 | 0.70268 | 35.849632 | 30.26174 | 51.01843
mp-754843-Na2O5Ti2 | MatHub3d-26304-Na2O5Ti2 | 0.00333672 |  | 11.775046 | 1.148 | 118.312134 | 444042.08 | -180.11579 | 3.357728 | 144.05479 | -14.188501 | 5.145 | 118.312134 | 19584.275 | 179.99074 | 0.191643 | 6.344652 | 42.90246 | 33.10662
mp-754845-La3N3O4Ti2 | MatHub3d-23206-La3N3O4Ti2 | 0.000613526 |  | 2.792505 | 3.452 | 169.463479 | 209273.29 | -180.38206 | 2.60388 | 68.092694 | -8.583256 | 4.422 | 169.463479 | 88622.222 | 180.39802 | 1.043212 | 28.840725 | 26.15047 | 27.64608
mp-754852-Ba1I4Sr1 | MatHub3d-5374-Ba1I4Sr1 | 5.12431e-05 |  | 1.980682 | 3.856 | 20.251806 | 20875.307 | -180.00285 | 0.22127 | 6.763813 | -4.568383 | 2.603 | 20.251806 | 48572.945 | 179.75431 | 0.460157 | 15.694702 | 30.56814 | 34.10728
mp-754853-Ca4Hf4O12 | MatHub3d-9526-Ca4Hf4O12 | 0.00175777 | 0.00177462 | 3.691836 | 1.224 1.227 | 176.37227 | 960022.62 | -179.82123 | 13.275826 | 310.42977 | -43.965974 | 3.871 3.871 | 176.37227 | 69163.506 | 180.00614 | 0.739075 | 22.410504 | 23.38309 | 30.32237
mp-754869-I4O12Sr2 | MatHub3d-21647-I4O12Sr2 | 5.74264e-05 |  | 8 | 0.582 | 83.020194 | 2360000 | -180 | 18.19414 | 763.0016 | -18.737717 | 3.781 | 83.020194 | 6532.7782 | 179.61055 | 0.02713 | 2.107471 | 41.93667 | 77.68046
mp-754870-Li4O6Rh2 | MatHub3d-24250-Li4O6Rh2 | 0.0061225 | 0.00617449 | 7.133268 | -7.269 | 161.694156 | 662812.88 | -180.09686 | 7.271926 | 214.98255 | -10.270899 | -4.355 | 161.694156 | 111501.34 | 137.78189 | 1.600243 | 21.167248 | 29.56336 | 13.22752
mp-754878-Cu6F10O2 | MatHub3d-15079-Cu6F10O2 | 0.085343 | 0.0856675 | 97.8 | -14.819 | 99.032467 | 4920 | -180 | 0.05908251 | 1.590664 | -35.265501 | -15.362 | 99.032467 | 11506.322 | 179.74525 | 0.034089 | 3.717503 | 26.92276 | 109.0529
mp-754883-Ho1K1O2 | MatHub3d-21232-Ho1K1O2 | 0.0442275 |  | 1.808449 | -4.034 | 101.883928 | 147189.02 | -180.30982 | 1.787524 | 47.853551 | -31.245468 | 1.897 | 101.883928 | 261093.39 | 180.03963 | 2.685315 | 84.631513 | 26.77086 | 31.51642
mp-754892-Cl1O1Rb3 | MatHub3d-10772-Cl1O1Rb3 | 0.021226 |  | 0.534 | 0.053 | 16.477027 | 222000000 | -180 | 3295.169 | 72346.62 | -18.3 | 0.4 | 16.477027 | 4300000 | 180 | 43.84006 | 1389.349 | 21.95536 | 31.69131
mp-754903-B6O12Y2 | MatHub3d-5144-B6O12Y2 | 0.00165693 |  | 2.872821 | 2.531 | 198.466731 | 151852.72 | -180.35582 | 1.191121 | 49.394989 | -54.608651 | 5.485 | 198.466731 | 256851.79 | 180.63233 | 2.092681 | 83.805699 | 41.46933 | 40.04705
mp-754933-O2Sm1Tl1 | MatHub3d-27633-O2Sm1Tl1 | 0.0304897 |  | 6.781443 | 3.448 | 94.754277 | 421256.3 | -180.35124 | 4.381476 | 137.02023 | -4.569575 | 4.187 | 94.754277 | 73471.784 | 180.22681 | 0.883766 | 23.864887 | 31.27262 | 27.00363
mp-754936-Al2Dy2O6 | MatHub3d-1799-Al2Dy2O6 | 0.10637 |  | 3.351996 | -2.693 | 202.676853 | 306297.49 | -180.15392 | 3.292681 | 99.410181 | -15.8 | 0.697 | 202.676853 | 3880000 | 180 | 48.01204 | 1255.957 | 30.19126 | 26.15921
mp-754937-Li1O6Ti3 | MatHub3d-23497-Li1O6Ti3 | 0.00982521 | 0.00984371 | 30.032093 | 1.271 1.343 | 185.707853 | 915033.67 | -180.06593 | 8.375157 | 296.68813 | -95.894747 | -0.739 5.031 | 185.707853 | 773633.68 | 180.44073 | 6.329532 | 251.88629 | 35.42478 | 39.79541
mp-754942-O8Sm4Sr2 | MatHub3d-28239-O8Sm4Sr2 | 0.014055 |  | 0.404 | 0.964 | 108.45297 | 1480000 | -180 | 18.17853 | 480.3577 | -19.704856 | 4.643 | 108.45297 | 37554.318 | 180.25466 | 0.303067 | 12.202052 | 26.42445 | 40.2619
mp-754943-Bi2Er2O6 | MatHub3d-6988-Bi2Er2O6 | 0.0251453 |  | 3.14752 | -1.831 | 132.517217 | 870267.54 | -179.64821 | 9.183219 | 280.86561 | -21.9 | 0.488 | 132.517217 | 5210000 | 180 | 24.22468 | 1682.354 | 30.58466 | 69.44793
mp-754960-I2O2Sm2 | MatHub3d-21605-I2O2Sm2 | 0.0156849 |  | 3.038273 | 4.031 | 67.708641 | 59573.225 | -179.93365 | 0.565328 | 19.287498 | -3.477256 | 2.654 | 67.708641 | 130829.83 | 179.9232 | 1.306008 | 42.352698 | 34.11736 | 32.42913
mp-754964-Hf2O8Zr2 | MatHub3d-20798-Hf2O8Zr2 | 0.00290144 |  | 3.57569 | 1.934 | 234.670816 | 176777.18 | -180.16102 | 2.748498 | 57.378328 | -31.28791 | 4.992 | 234.670816 | 159716.39 | 179.78882 | 1.593937 | 51.626758 | 20.87625 | 32.38946
mp-754969-Br2O2Tm2 | MatHub3d-7599-Br2O2Tm2 | 0.0154365 |  | 0.915205 | -2.259 | 82.927783 | 219735.46 | -179.72875 | 2.284979 | 70.979881 | -14.998851 | 1.105 | 82.927783 | 558084.37 | 180.23316 | 6.280145 | 181.28809 | 31.06369 | 28.86686
mp-754971-Cs6O6Tm2 | MatHub3d-13770-Cs6O6Tm2 | 0.00121017 |  | 0.321 | -0.949 | 41.500184 | 1250000 | -180 | 12.89435 | 404.7969 | -25.346876 | 2.153 | 41.500184 | 9233.7576 | 180.44174 | 0.072672 | 3.006439 | 31.39335 | 41.36998
mp-754976-Be1Cs2O2 | MatHub3d-6425-Be1Cs2O2 | 0.0529047 |  | 0.267586 | -1.358 | 34.95525 | 539198.71 | -180.43833 | 5.484185 | 175.55227 | -19.439713 | 1.703 | 34.95525 | 191919.07 | 179.82143 | 1.398244 | 62.058466 | 32.01064 | 44.38314
mp-754979-Al2O12Y6 | MatHub3d-1985-Al2O12Y6 | 0.00625124 |  | 0.771 | -0.175 | 156.359797 | 27100000 | -180 | 276.5025 | 8798.769 | -7.60152 | 5.185 | 156.359797 | 36568.47 | 180.33081 | 0.329712 | 11.891774 | 31.82166 | 36.06716
mp-754989-Bi6Er2O12 | MatHub3d-7327-Bi6Er2O12 | 0.0012312 | 0.00125527 | 1.816914 | -2.912 | 118.545798 | 740262.31 | -180.31075 | 9.195114 | 240.67385 | -9.238732 | -2.86 | 118.545798 | 565307.84 | 179.76004 | 4.326228 | 182.67173 | 26.1741 | 42.22425
mp-754992-Lu1O2Tl1 | MatHub3d-24415-Lu1O2Tl1 | 0.0953426 |  | 2.84 | 1.592 | 106.589666 | 1500000 | -180 | 18.15093 | 483.3809 | -5.049552 | 2.023 | 106.589666 | 444821.37 | 180.16162 | 5.428158 | 144.38105 | 26.63119 | 26.59853
mp-754998-Ce2O2Se1 | MatHub3d-10548-Ce2O2Se1 | 0.0426689 | 0.043348 | 1.6 | 0.818 1.041 | 100.171018 | 1770000 | -180 | 23.10199 | 572.7423 | -2.35e-08 | 0.826 2.993 | 100.171018 | 0.01 | 180 | 2.35239e-05 | 3.24814e-06 | 24.7919 | 0.1380783
mp-755001-Er4O12Te2 | MatHub3d-15776-Er4O12Te2 | 0.0243254 |  | 4.590399 | -7.785 | 166.007444 | 64224.064 | -180.35512 | 0.774483 | 20.890783 | -4.40808 | 2.268 | 166.007444 | 113874.76 | 179.66865 | 1.142065 | 36.759711 | 26.97384 | 32.18706
mp-755003-Bi2La2O6 | MatHub3d-7057-Bi2La2O6 | 0.0139979 |  | 0.951 | 0.659 | 113.092809 | 2210000 | -180 | 29.93932 | 718.6007 | -12.909886 | 3.081 | 113.092809 | 94769.592 | 179.89638 | 0.746784 | 30.670007 | 24.0019 | 41.06945
mp-755004-Cs2In2O4 | MatHub3d-13659-Cs2In2O4 | 0.298711 |  | 0.172842 | -4.376 | 88.589875 | 288528.15 | -180.14077 | 3.046394 | 93.629393 | -34.2 | 1.014 | 88.589875 | 1190000 | 180 | 11.34817 | 382.4958 | 30.7345 | 33.7055
mp-755013-Li5O5Ta1 | MatHub3d-24315-Li5O5Ta1 | 0.000135646 |  | 6.854186 | -1.957 | 142.646551 | 317447.8 | -179.91578 | 3.201358 | 102.75687 | -24.081554 | 1.963 | 142.646551 | 360090.9 | 179.67347 | 3.511602 | 116.24655 | 32.0979 | 33.10357
mp-755015-La4Na4O8 | MatHub3d-23257-La4Na4O8 | 0.0225641 |  | 0.302 | 0.422 | 95.064991 | 10200000 | -180 | 103.7639 | 3307.705 | -67.401647 | 4.141 | 95.064991 | 51357.041 | 179.6043 | 0.216609 | 16.566602 | 31.87722 | 76.4816
mp-755018-O3Rb1Ta1 | MatHub3d-27722-O3Rb1Ta1 | 0.0165812 |  | 3.43 | 2.3 | 181.36106 | 1190000 | -180 | 13.43971 | 384.6666 | -17.671785 | 4.683 | 181.36106 | 109278.05 | 180.25669 | 1.062539 | 35.507141 | 28.62164 | 33.41726
mp-755020-Ca4I12Sr2 | MatHub3d-9527-Ca4I12Sr2 | 1.41169e-05 |  | 1.589519 | 1.017 | 20.173784 | 94396.202 | -179.89871 | 1.077331 | 30.549959 | -10.330076 | 3.414 | 20.173784 | 6805.2508 | 180.04007 | 0.060587 | 2.205883 | 28.35708 | 36.40852
mp-755044-Ca2O8Tb4 | MatHub3d-9393-Ca2O8Tb4 | 0.000485407 |  | 1.18 | 0.229 | 121.30221 | 38700000 | -180 | 471.2653 | 12546.41 | -28.418862 | 4.594 | 121.30221 | 52590.405 | 179.8676 | 0.419471 | 17.014234 | 26.62282 | 40.56117
mp-755047-N4O6Ti6 | MatHub3d-26022-N4O6Ti6 | 0.000787499 |  | 10.96209 | 1.702 | 197.957229 | 221774.84 | -180.24472 | 1.602196 | 72.050562 | -16.113892 | 3.667 | 197.957229 | 115856.47 | 179.62748 | 0.826793 | 37.382284 | 44.96988 | 45.2136
mp-755053-Ga4O8Si1 | MatHub3d-19059-Ga4O8Si1 | 0.464923 |  | 0.21061 | -16.424 | 195.645719 | 77933.373 | -180.19987 | 0.879437 | 25.306518 | -7.846607 | -6.62 | 195.645719 | 11287.557 | 180.08427 | 0.062958 | 3.660594 | 28.77582 | 58.14343
mp-755054-N4O6Ti6 | MatHub3d-26023-N4O6Ti6 | 0.0007287 |  | 5.080095 | 2.019 | 200.207563 | 180511.66 | -179.71737 | 1.656453 | 58.302259 | -2.30324 | 3.607 | 200.207563 | 57935.232 | 179.77184 | 0.79641 | 18.72346 | 35.19705 | 23.50983
mp-755056-Ca1I4Pb1 | MatHub3d-9036-Ca1I4Pb1 | 0.00012951 |  | 2.463545 | 2.01 | 21.063632 | 113396.95 | -179.5995 | 1.214751 | 36.577296 | -7.172956 | 3.58 | 21.063632 | 14121.62 | 180.2569 | 0.130575 | 4.588475 | 30.11094 | 35.14053
mp-755060-Cs4O2 | MatHub3d-13742-Cs4O2 | 0.0516377 |  | 0.478536 | -0.915 | 16.824561 | 326348.75 | -180.27931 | 4.584205 | 106.0654 | -10.230646 | 0.577 | 16.824561 | 278365.01 | 179.78069 | 2.360708 | 89.970619 | 23.13714 | 38.11171
mp-755071-O4Sn2 | MatHub3d-27848-O4Sn2 | 0.106777 |  | 0.143276 | -11.192 | 168.091811 | 173626.74 | -179.65665 | 1.960551 | 56.040656 | -26.7 | 0.247 | 168.091811 | 24800000 | 180 | 251.5741 | 8076.93 | 28.58414 | 32.10557
mp-755072-Na4O2 | MatHub3d-26389-Na4O2 | 0.00939792 |  | 0.338 | 0.299 | 38.784533 | 18500000 | -180 | 253.5111 | 6024.69 | -84.133132 | 2.103 | 38.784533 | 123304.19 | 180.22146 | 1.043059 | 40.048926 | 23.76499 | 38.39565
mp-755082-As2O8Sr3 | MatHub3d-3139-As2O8Sr3 | 0.00918219 |  | 0.290089 | -3.901 | 122.2399 | 402520.37 | -179.60619 | 4.195637 | 129.84656 | -21.863811 | 5.216 | 122.2399 | 17186.265 | 179.87624 | 0.157225 | 5.560695 | 30.948 | 35.36775
mp-755083-Ba2Cl10Y2 | MatHub3d-5666-Ba2Cl10Y2 | 5.41845e-05 |  | 22.513551 | 2.999 | 31.294741 | 69179.866 | -180.4353 | 0.083012 | 22.522817 | -15.726189 | 5.47 | 31.294741 | 2597.5365 | 179.67496 | 0.018363 | 0.838565 | 271.32 | 45.66601
mp-755115-Cu2O8Re2 | MatHub3d-14572-Cu2O8Re2 | 0.00175458 |  | 9.535381 | -2.869 | 203.842649 | 112209.06 | -180.17317 | 0.879901 | 36.425721 | -3.704281 | -2.221 | 203.842649 | 172873.5 | 180.13714 | 1.613728 | 56.096396 | 41.39752 | 34.76199
mp-755128-O4Sm2Tl2 | MatHub3d-27841-O4Sm2Tl2 | 0.0302941 |  | 10.034703 | 3.385 | 94.807579 | 544983.24 | -179.64788 | 5.88266 | 175.88441 | -4.111072 | 4.186 | 94.807579 | 53858.117 | 180.3057 | 0.602139 | 17.509353 | 29.89879 | 29.07859
mp-755139-Bi1Li5S4 | MatHub3d-6790-Bi1Li5S4 | 0.000136561 |  | 1.23 | -0.373 | 46.705146 | 7320000 | -180 | 75.4095 | 2384.225 | -2.78 | -0.014 | 46.705146 | 10200000000 | 180 | 87327.74 | 3301138 | 31.61704 | 37.80171
mp-755141-Ho2Na2O4 | MatHub3d-21376-Ho2Na2O4 | 0.0917743 |  | 0.247565 | -3.7 | 121.481741 | 192623.71 | -179.93641 | 1.976883 | 62.365995 | -31.7 | 1.188 | 121.481741 | 1210000 | 180 | 10.49516 | 391.9152 | 31.54764 | 37.34247
mp-755142-La4Mg2O8 | MatHub3d-23242-La4Mg2O8 | 0.025675 |  | 1.05128 | 3.184 | 137.481716 | 272678.34 | -180.26204 | 2.866944 | 88.605205 | -32.800332 | 3.917 | 137.481716 | 126061.69 | 180.42013 | 1.124489 | 41.034872 | 30.9058 | 36.49202
mp-755144-Li2Na2O2 | MatHub3d-23748-Li2Na2O2 | 0.00311124 |  | 0.326902 | -2.818 | 59.933655 | 395355.91 | -180.34313 | 4.470075 | 128.58414 | -26.778117 | 2.246 | 59.933655 | 66094.793 | 180.12188 | 0.81072 | 21.443723 | 28.76554 | 26.45022
mp-755175-Al8O12 | MatHub3d-2536-Al8O12 | 0.327147 |  | 0.283396 | -17.731 | 214.607182 | 66088.186 | -179.93953 | 0.755124 | 21.398188 | -28.815984 | -6.243 | 214.607182 | 45437.158 | 180.30505 | 0.398701 | 14.771579 | 28.33732 | 37.04926
mp-755177-Eu2O6Se2 | MatHub3d-15971-Eu2O6Se2 | 0.0744206 |  | 7.68975 | -10.524 | 114.724497 | 24344.415 | -180.01005 | 0.224081 | 7.888471 | -7.772275 | -9.667 | 114.724497 | 14284.909 | 180.01984 | 0.076484 | 4.629331 | 35.20366 | 60.52679
mp-755184-O4Se8Sm8 | MatHub3d-27831-O4Se8Sm8 | 0.00460296 |  | 0.545015 | 4.378 | 82.99263 | 34658.82 | -179.68596 | 0.397336 | 11.190309 | -4.135312 | 3.447 | 82.99263 | 43754.125 | 180.02066 | 0.430744 | 14.179591 | 28.16334 | 32.91884
mp-755185-H2Li2O10P2Sb2 | MatHub3d-20233-H2Li2O10P2Sb2 | 1.83943e-05 |  | 1.032218 | -4.643 | 134.678835 | 58195.222 | -180.40813 | 0.689386 | 18.940852 | -2.597778 | -3.766 | 134.678835 | 230893.09 | 179.88218 | 2.031201 | 74.711457 | 27.47496 | 36.78191
mp-755210-Cu2O7Y4 | MatHub3d-14569-Cu2O7Y4 | 0.0160512 |  | 0.341 | -0.279 | 144.323673 | 24700000 | -180 | 264.5576 | 7986.453 | -21.324413 | 2.861 | 144.323673 | 291376.16 | 182.48098 | 1.500325 | 97.026249 | 30.18796 | 64.67015
mp-755213-C4O12Yb4 | MatHub3d-8777-C4O12Yb4 | 0.0717418 |  | 1.100877 | -10.818 | 164.556062 | 8796.2594 | -180.45847 | 0.094271 | 2.864525 | -6.881618 | -8.721 | 164.556062 | 23870.238 | 179.57425 | 0.239156 | 7.697415 | 30.38607 | 32.18575
mp-755216-Bi2O6Tm2 | MatHub3d-7131-Bi2O6Tm2 | 0.012748 |  | 0.941763 | -1.682 | 136.201135 | 650931.18 | -180.08499 | 6.933699 | 211.1009 | -14.4 | -0.02 | 136.201135 | 3580000000 | 180 | 37656.92 | 1159020 | 30.44564 | 30.77841
mp-755219-O2Sc1Tl1 | MatHub3d-27617-O2Sc1Tl1 | 0.0142094 |  | 1.755278 | 4.482 | 109.626057 | 192610.4 | -179.97626 | 2.399089 | 62.389309 | -4.400914 | 4.636 | 109.626057 | 87003.409 | 179.94484 | 1.118738 | 28.171831 | 26.00542 | 25.1818
mp-755225-Li8O6Zr1 | MatHub3d-24380-Li8O6Zr1 | 4.5813e-05 |  | 13.687937 | 1.411 | 116.682492 | 525585.96 | -180.34715 | 3.669359 | 170.94732 | -25.15036 | 5.641 | 116.682492 | 17871.517 | 179.60976 | 0.180481 | 5.765292 | 46.58779 | 31.94404
mp-755231-Li4O12Te4 | MatHub3d-24237-Li4O12Te4 | 1.13073e-05 |  | 13.586546 | -5.893 | 133.328051 | 93419.322 | -179.65148 | 0.623447 | 30.150762 | -15.192294 | -1.979 | 133.328051 | 457923.2 | 179.96249 | 3.062629 | 148.30528 | 48.36139 | 48.42417
mp-755236-Ho4O12Ti4 | MatHub3d-21476-Ho4O12Ti4 | 0.000449909 | 0.000454151 | 9.237279 | 1.521 1.665 | 179.991655 | 94366.29 | -179.94459 | 0.899414 | 30.555857 | -16.3 | 0.163 4.763 | 179.991655 | 11200000 | 180 | 48.81916 | 3653.492 | 33.97307 | 74.83726
mp-755239-Ga4Hg2O8 | MatHub3d-19015-Ga4Hg2O8 | 0.160149 |  | 0.16946 | -12.431 | 154.614718 | 55406.644 | -179.95859 | 0.93709 | 17.943493 | -22.465371 | -8.255 | 154.614718 | 27455.78 | 179.82849 | 0.221886 | 8.878728 | 19.1481 | 40.01482
mp-755240-As4Au4O12 | MatHub3d-3227-As4Au4O12 | 0.211544 |  | 0.937442 | -13.952 | 91.886137 | 18278.189 | -179.79476 | 0.20058 | 5.908636 | -1.690626 | -11.52 | 91.886137 | 1676.4814 | 180.33786 | 0.014223 | 0.545221 | 29.45775 | 38.33376
mp-755243-Cu1Li5O2S1 | MatHub3d-13973-Cu1Li5O2S1 | 0.00123322 |  | 13.171376 | 2.06 | 60.396874 | 373348.8 | -179.7738 | 3.614854 | 120.66118 | -12.270386 | 1.42 | 60.396874 | 317320.63 | 180.14858 | 3.398926 | 102.98169 | 33.37927 | 30.2983
mp-755251-Gd4Hf2O10 | MatHub3d-19391-Gd4Hf2O10 | 0.0165789 |  | 5.53 | 0.384 | 164.538035 | 10300000 | -180 | 94.96888 | 3345.783 | -16.951163 | 4.799 | 164.538035 | 28838.68 | 180.48661 | 0.20765 | 9.39432 | 35.23031 | 45.24113
mp-755252-Dy2H2O4 | MatHub3d-15296-Dy2H2O4 | 0.156789 |  | 1.526535 | -1.795 | 135.43969 | 560461.77 | -179.98844 | 7.837988 | 181.56629 | -13.5 | 1.066 | 135.43969 | 1450000 | 180 | 13.58258 | 470.0044 | 23.16491 | 34.60347
mp-755256-B2Bi1Li1O5 | MatHub3d-4534-B2Bi1Li1O5 | 0.000118419 |  | 3.792526 | -2.149 | 135.841636 | 715950.53 | -179.56379 | 4.26807 | 230.84504 | -18.846176 | 2.184 | 135.841636 | 169286.28 | 179.92679 | 1.160835 | 54.804146 | 54.08652 | 47.21097
mp-755266-Li4O8Ti3 | MatHub3d-24269-Li4O8Ti3 | 0.00449158 |  | 7.185124 | 1.649 | 164.359313 | 499680.19 | -180.1198 | 5.429432 | 162.11196 | -21.031606 | 4.714 | 164.359313 | 55169.944 | 179.87142 | 0.437491 | 17.849534 | 29.858 | 40.79977
mp-755287-Ca3Cd1O4 | MatHub3d-9442-Ca3Cd1O4 | 0.0192285 |  | 0.222 | -1.582 | 109.241822 | 2150000 | -180 | 22.88556 | 698.1981 | -25.977003 | 3.65 | 109.241822 | 64685.464 | 179.65014 | 0.529642 | 20.876698 | 30.50824 | 39.41662
mp-755289-Li3O8Y3Zr1 | MatHub3d-24094-Li3O8Y3Zr1 | 1.89458e-05 |  | 1.704057 | 2.643 | 134.970337 | 125029.27 | -180.20624 | 1.373334 | 40.602367 | -11.712608 | 6.199 | 134.970337 | 19671.408 | 179.86285 | 0.232762 | 6.363827 | 29.56482 | 27.34049
mp-755292-Be4Cs8O8 | MatHub3d-6601-Be4Cs8O8 | 0.0413665 |  | 0.270039 | -2.254 | 39.734215 | 221468.78 | -180.31174 | 2.215218 | 72.004649 | -19.12529 | 1.794 | 39.734215 | 23090.426 | 179.72133 | 0.222989 | 7.458152 | 32.50454 | 33.44628
mp-755293-O1Sb2Sr4 | MatHub3d-27368-O1Sb2Sr4 | 0.00115265 |  | 0.227055 | 4.124 | 41.857491 | 18147.641 | -179.83128 | 0.200213 | 5.868818 | -1.828318 | 2.644 | 41.857491 | 67100.825 | 179.85004 | 0.690899 | 21.704458 | 29.31287 | 31.41481
mp-755309-Li3Nb1S4 | MatHub3d-24032-Li3Nb1S4 | 2.89715e-06 |  | 10.446071 | 1.776 | 42.184092 | 118442.25 | -179.91246 | 0.853637 | 38.33797 | -13.764663 | 3.917 | 42.184092 | 32297.657 | 180.01187 | 0.277307 | 10.465821 | 44.91133 | 37.74092
mp-755311-Lu1Na1O2 | MatHub3d-24403-Lu1Na1O2 | 0.121208 |  | 0.236833 | -3.646 | 123.607638 | 235309.15 | -180.00809 | 2.354194 | 76.247017 | -27.616796 | 2.786 | 123.607638 | 149628.49 | 179.82573 | 1.476029 | 48.385807 | 32.38774 | 32.78107
mp-755312-Cu3Li5Nb2O10 | MatHub3d-14735-Cu3Li5Nb2O10 | 1.66553e-05 |  | 23.209947 | 1.23 | 156.660153 | 610089.23 | -180.4131 | 3.503796 | 198.57725 | -2.244047 | 1.68 | 156.660153 | 44782.391 | 179.78497 | 2.598992 | 14.474849 | 56.67489 | 5.569409
mp-755313-O6Sc4 | MatHub3d-27973-O6Sc4 | 0.00770082 |  | 20.28592 | 2.841 | 169.021401 | 202479.08 | -180.15337 | 1.479029 | 65.715061 | -42.084825 | 5.845 | 169.021401 | 31124.566 | 180.42096 | 0.220585 | 10.131582 | 44.43122 | 45.93051
mp-755314-Hf6N6O3 | MatHub3d-20888-Hf6N6O3 | 0.059211 |  | 2.426791 | 1.366 | 238.865099 | 773783.66 | -179.89415 | 7.004827 | 250.41113 | -6.186794 | 2.629 | 238.865099 | 266153.79 | 180.07539 | 2.8864 | 86.306078 | 35.74837 | 29.90094
mp-755318-H2O4Sc2 | MatHub3d-20303-H2O4Sc2 | 0.0151039 |  | 4.251997 | 3.402 | 151.288905 | 112029.69 | -179.58405 | 1.220907 | 36.130056 | -9.703557 | 5.205 | 151.288905 | 99472.731 | 179.90456 | 0.933738 | 32.194996 | 29.5928 | 34.47969
mp-755323-Cl2Dy2O2 | MatHub3d-10855-Cl2Dy2O2 | 0.0336068 |  | 6.89 | 0.242 | 107.586127 | 19300000 | -180 | 357.6584 | 6250.23 | -20.4 | 0.534 | 107.586127 | 4910000 | 180 | 51.53811 | 1585.419 | 17.47542 | 30.76207
mp-755336-I2Nd2O2 | MatHub3d-21595-I2Nd2O2 | 0.0250614 |  | 6.671391 | 3.133 | 64.193979 | 117012.46 | -180.44859 | 1.160124 | 38.101238 | -8.15377 | 3.182 | 64.193979 | 130136.78 | 179.78597 | 1.141381 | 42.064105 | 32.84238 | 36.85369
mp-755342-Ga2Lu2O6 | MatHub3d-18879-Ga2Lu2O6 | 0.124149 |  | 0.228108 | -4.096 | 174.2029 | 740771.64 | -179.75806 | 8.204356 | 239.36526 | -6.110425 | 2.687 | 174.2029 | 146296.91 | 179.74814 | 2.197018 | 47.267648 | 29.17539 | 21.51446
mp-755346-B2Li10O8 | MatHub3d-4765-B2Li10O8 | 0.00118228 |  | 0.782805 | -3.399 | 119.947556 | 119371.05 | -179.64505 | 1.312295 | 38.523836 | -14.124945 | 2.443 | 119.947556 | 58072.95 | 179.66219 | 0.632274 | 18.745079 | 29.35608 | 29.64708
mp-755350-Ba2I10La2 | MatHub3d-5906-Ba2I10La2 | 0.00117853 |  | 57.781674 | 3.641 | 21.80786 | 2874.8495 | -180.15753 | 0.06274 | 0.933082 | -13.555738 | 3.611 | 21.80786 | 6168.0862 | 179.62593 | 0.034979 | 1.990162 | 14.8722 | 56.89591
mp-755352-Hf2Li4O6 | MatHub3d-20767-Hf2Li4O6 | 0.00164882 |  | 2.53 | -0.555 | 170.084023 | 5730000 | -180 | 63.24981 | 1856.317 | -23.547378 | 2.059 | 170.084023 | 287797.54 | 179.96226 | 3.060897 | 93.207309 | 29.34897 | 30.45098
mp-755357-As2Nd2O8 | MatHub3d-3099-As2Nd2O8 | 0.00536007 |  | 0.383051 | -2.336 | 148.676448 | 607384.96 | -180.01062 | 6.95765 | 196.81595 | -24.957548 | 6.743 | 148.676448 | 28297.716 | 179.75519 | 0.219957 | 9.143538 | 28.2877 | 41.56966
mp-755358-Al2Lu2O6 | MatHub3d-1945-Al2Lu2O6 | 0.14007 |  | 0.26209 | -4.224 | 184.535941 | 591373.95 | -179.81975 | 6.363418 | 191.22161 | -4.907557 | 2.276 | 184.535941 | 244453.66 | 180.07239 | 3.479892 | 79.266702 | 30.05014 | 22.77849
mp-755362-O4Se8Sm8 | MatHub3d-27832-O4Se8Sm8 | 0.00118116 |  | 7.469578 | 3.898 | 86.23467 | 48584.575 | -180.09495 | 0.332937 | 15.758013 | -6.696342 | 3.272 | 86.23467 | 78733.545 | 179.67667 | 0.80002 | 25.418105 | 47.33031 | 31.77184
mp-755363-Ba12O4Si4 | MatHub3d-5550-Ba12O4Si4 | 0.0241513 |  | 0.666651 | 1.901 | 37.3624 | 41656.413 | -180.0307 | 1.661961 | 13.501282 | -4.9 | 0.648 | 37.3624 | 1500000 | 180 | 15.1853 | 482.9999 | 8.123706 | 31.80707
mp-755364-Nd4O4Se4 | MatHub3d-26826-Nd4O4Se4 | 0.0145722 |  | 0.422686 | 1.489 | 98.944799 | 522706.76 | -180.36912 | 36.16024 | 170.05229 | -0.693 | 1.547 | 98.944799 | 1060000 | 180 | 25.60529 | 345.0989 | 4.702742 | 13.47764
mp-755366-Cu4Li2O8P2 | MatHub3d-14891-Cu4Li2O8P2 | 2.996e-05 |  | 0.527791 | -2.806 | 136.926797 | 830450.26 | -180.30224 | 9.409265 | 269.97021 | -18 | 0.129 | 136.926797 | 7950000 | 180 | 39.39326 | 2581.594 | 28.69196 | 65.5339
mp-755367-Cu1Li1O6Ta2 | MatHub3d-13938-Cu1Li1O6Ta2 | 1.05778e-05 |  | 5.467656 | -1.977 | 221.104749 | 825115.42 | -179.82114 | 8.672788 | 266.80636 | -31.1 | 0.175 | 221.104749 | 16700000 | 180 | 65.66159 | 5418.613 | 30.76362 | 82.52333
mp-755368-N6O3Zr6 | MatHub3d-26090-N6O3Zr6 | 0.0152386 |  | 4.326469 | 3.26 | 221.592137 | 151347.68 | -180.0995 | 1.313642 | 49.09088 | -5.784051 | 4.245 | 221.592137 | 91959.526 | 180.14977 | 1.105043 | 29.844488 | 37.37006 | 27.00754
mp-755373-Ge2Lu4O10 | MatHub3d-19640-Ge2Lu4O10 | 0.0286982 | 0.0287323 | 0.281833 | -13.718 | 176.936922 | 98768.997 | -179.86894 | 1.039788 | 31.95457 | -15.532081 | 2.677 2.674 | 176.936922 | 113025.89 | 179.80042 | 0.870637 | 36.539226 | 30.73181 | 41.96838
mp-755374-O12Sm4Te2 | MatHub3d-27501-O12Sm4Te2 | 0.00394425 |  | 8.661451 | -3.243 | 153.012933 | 429193.82 | -179.69494 | 4.234285 | 138.58784 | -5.622471 | 5.73 | 153.012933 | 14443.24 | 180.16802 | 0.149219 | 4.68835 | 32.72993 | 31.41926
mp-755380-Ce2Dy2O7 | MatHub3d-10463-Ce2Dy2O7 | 0.0432793 |  | 73.902555 | -0.436 | 159.755767 | 272090.42 | -180.05192 | 3.584502 | 88.208162 | -23.133998 | 3.692 | 159.755767 | 192215.02 | 179.88884 | 1.33079 | 62.200771 | 24.60821 | 46.73973
mp-755382-Bi2O6Sb2 | MatHub3d-7123-Bi2O6Sb2 | 0.00845465 |  | 8.276729 | -2.117 | 117.072643 | 800447.17 | -179.72715 | 8.008148 | 258.55923 | -3.15 | -0.802 | 117.072643 | 1410000 | 180 | 17.78545 | 458.5667 | 32.28702 | 25.78325
mp-755389-Ca1Eu1O2 | MatHub3d-8972-Ca1Eu1O2 | 0.0185712 |  | 1.528965 | 5.424 | 108.097989 | 102151.41 | -180.41817 | 1.172467 | 33.251017 | -22.469496 | 4.634 | 108.097989 | 51707.263 | 180.33177 | 0.637636 | 16.814967 | 28.35987 | 26.37079
mp-755391-Ba2Na4O4 | MatHub3d-6009-Ba2Na4O4 | 0.0442041 |  | 0.308 | 1.487 | 48.797721 | 1020000 | -180 | 11.21165 | 330.8572 | -30.741822 | 3.368 | 48.797721 | 18425.987 | 180.49246 | 0.122814 | 6.002731 | 29.51013 | 48.8766
mp-755393-I10La2Sr2 | MatHub3d-21544-I10La2Sr2 | 0.000792892 |  | 1.036937 | 2.885 | 25.808448 | 20916.174 | -179.42741 | 0.19523 | 6.733794 | -4.461703 | 2.662 | 25.808448 | 10327.466 | 179.96391 | 0.078855 | 3.344757 | 34.49159 | 42.41655
mp-755403-Ba4O10Sc4 | MatHub3d-6348-Ba4O10Sc4 | 0.000252562 |  | 0.488475 | 2.747 | 93.110143 | 226390.06 | -179.92515 | 2.097381 | 73.289385 | -26.698632 | 6.416 | 93.110143 | 16191.549 | 180.57722 | 0.007875 | 5.279762 | 34.94329 | 670.446
mp-755413-Na4O2 | MatHub3d-26390-Na4O2 | 0.00399089 |  | 0.359 | 0.203 | 38.742024 | 31400000 | -180 | 400.8842 | 10127.34 | -86.327945 | 2.2 | 38.742024 | 79456.814 | 179.63135 | 0.620482 | 25.638667 | 25.26251 | 41.32057
mp-755416-Ga4Ho4O12 | MatHub3d-19018-Ga4Ho4O12 | 0.0628565 |  | 0.316551 | -9.841 | 191.31902 | 133211.17 | -180.30624 | 1.471664 | 43.307407 | -26.917558 | 1.244 | 191.31902 | 442014.23 | 179.75386 | 4.138691 | 142.82121 | 29.42751 | 34.50879
mp-755420-O8Sm4Sr2 | MatHub3d-28240-O8Sm4Sr2 | 0.0287238 |  | 0.857537 | 4.589 | 122.89682 | 108875.99 | -180.24257 | 1.251889 | 35.370961 | -24.520667 | 5.294 | 122.89682 | 31329.603 | 180.35065 | 0.211082 | 10.190379 | 28.25407 | 48.27687
mp-755421-Ca6Hf1O8 | MatHub3d-9605-Ca6Hf1O8 | 0.0133687 |  | 2.632993 | 3.7 | 115.940272 | 132512.65 | -180.09554 | 1.509083 | 42.979687 | -25.228129 | 4.37 | 115.940272 | 33555.245 | 179.80965 | 0.285718 | 10.848918 | 28.48066 | 37.97072
mp-755428-Cl4O4Rb12 | MatHub3d-11141-Cl4O4Rb12 | 0.00546107 |  | 0.334 | -0.802 | 18.318066 | 1800000 | -180 | 21.30309 | 585.0316 | -30.229283 | 2.199 | 18.318066 | 13422.536 | 179.87513 | 0.121593 | 4.34287 | 27.46229 | 35.71645
mp-755445-Cu2Li4O8P2 | MatHub3d-14459-Cu2Li4O8P2 | 0.0014722 |  | 0.446748 | -3.068 | 134.51272 | 695876.41 | -179.81746 | 7.734911 | 225.00691 | -27.640656 | 0.57 | 134.51272 | 353866.61 | 180.00051 | 2.462599 | 114.65343 | 29.08979 | 46.5579
mp-755449-Ag4Cd2O8 | MatHub3d-1012-Ag4Cd2O8 | 0.105673 |  | 4.672069 | -7.934 | 99.842284 | 28349.793 | -179.54429 | 0.265267 | 9.138883 | -5.008003 | -6.605 | 99.842284 | 12475.087 | 179.59009 | 0.144384 | 4.02354 | 34.45164 | 27.86694
mp-755455-Cu1O4Te1 | MatHub3d-14064-Cu1O4Te1 | 0.693588 | 0.694818 | 0.475568 | -31.058 | 144.916085 | 17114.201 | -179.77234 | 0.197023 | 5.530984 | -88.864288 | -19.003 | 144.916085 | 60058.865 | 180.0932 | 0.745791 | 19.479228 | 28.07278 | 26.11888
mp-755459-O2Rb4 | MatHub3d-27604-O2Rb4 | 0.0195468 |  | 0.591 | 0.11 | 18.818561 | 21400000 | -180 | 380.8431 | 6953.181 | -39.656721 | 0.943 | 18.818561 | 252497.31 | 122.0149 | 7.917378 | 37.59088 | 18.25734 | 4.747895
mp-755463-Li6S6Sb2 | MatHub3d-24346-Li6S6Sb2 | 0.000672309 |  | 8.2 | -0.332 | 47.216086 | 6140000 | -180 | 43.58471 | 1988.807 | -1.398464 | -0.98 | 47.216086 | 388404.89 | 179.5995 | 4.550869 | 125.28381 | 45.63084 | 27.52965
mp-755464-Br2Ce2O2 | MatHub3d-7493-Br2Ce2O2 | 0.0358612 | 0.0372615 | 2.077411 | 3.809 3.637 | 68.205381 | 66625.054 | -180.03325 | 0.615305 | 21.594493 | -17.865502 | 0.575 3.657 | 68.205381 | 635234.55 | 179.7204 | 7.216739 | 205.17709 | 35.09559 | 28.43072
mp-755478-Bi2Cd2O6 | MatHub3d-6935-Bi2Cd2O6 | 0.00552018 |  | 9.613314 | -5.438 | 120.969023 | 128732.88 | -179.83781 | 1.185823 | 41.634325 | -18.063522 | -4.016 | 120.969023 | 185452.99 | 180.17587 | 1.339127 | 60.204243 | 35.11007 | 44.95783
mp-755480-K2O2Rb2 | MatHub3d-22758-K2O2Rb2 | 0.0112255 |  | 0.368 | -1.18 | 23.087816 | 1030000 | -180 | 12.27288 | 334.7999 | -44.081663 | 1.938 | 23.087816 | 33767.908 | 180.16628 | 0.219515 | 10.961025 | 27.27965 | 49.93292
mp-755481-Ca2Cl4O12 | MatHub3d-9195-Ca2Cl4O12 | 0.000164636 |  | 8.12 | -0.435 | 89.672338 | 5950000 | -180 | 16.92764 | 1930.34 | -65.595936 | 2.559 | 89.672338 | 188311.95 | 179.10538 | 0.359163 | 60.408098 | 114.0348 | 168.1913
mp-755483-Al2O3 | MatHub3d-1986-Al2O3 | 0.424778 |  | 0.252952 | -13.677 | 214.292231 | 108545.08 | -179.73724 | 1.223774 | 35.066004 | -1.530892 | -4.962 | 214.292231 | 53616.832 | 179.96742 | 0.563771 | 17.365565 | 28.65399 | 30.80252
mp-755488-N4O8Sr4Ta4 | MatHub3d-26031-N4O8Sr4Ta4 | 0.0144033 |  | 2.80231 | 2.419 | 190.677954 | 880808.48 | -180.09131 | 10.870736 | 285.67155 | -2.040197 | 3.657 | 190.677954 | 290667.61 | 180.50305 | 2.61623 | 94.703434 | 26.27895 | 36.19844
mp-755505-F5Li2Nb1O1 | MatHub3d-16946-F5Li2Nb1O1 | 4.12183e-05 |  | 19.564771 | -0.557 | 123.893009 | 505541.58 | -179.39908 | 0.600396 | 162.70365 | -21.034382 | 5.102 | 123.893009 | 10908.662 | 180.01885 | 0.030853 | 3.535147 | 270.9939 | 114.5803
mp-755541-Cs6O6Y2 | MatHub3d-13771-Cs6O6Y2 | 1.49849e-06 |  | 0.342495 | 2.324 | 39.723869 | 204226.95 | -180.10489 | 2.127005 | 66.246668 | -26.237038 | 5.256 | 39.723869 | 1731.6306 | 180.37142 | 0.01276 | 0.563366 | 31.14552 | 44.15094
mp-755543-H2Ho2O4 | MatHub3d-20215-H2Ho2O4 | 0.0907637 |  | 0.298351 | -3.031 | 142.421069 | 197022.7 | -179.76152 | 1.959984 | 63.666316 | -19.047454 | 2.81 | 142.421069 | 63124.823 | 179.77688 | 0.744516 | 20.40177 | 32.48308 | 27.40273
mp-755544-O2Tl1Y1 | MatHub3d-27661-O2Tl1Y1 | 0.0277416 |  | 3.878951 | 3.734 | 97.969275 | 246118.9 | -180.22873 | 2.767576 | 79.945318 | -4.94189 | 4.363 | 97.969275 | 83797.568 | 180.34088 | 1.042554 | 27.253343 | 28.8864 | 26.14094
mp-755552-Li1S2Y1 | MatHub3d-23607-Li1S2Y1 | 0.000166102 |  | 0.650455 | 3.672 | 70.181608 | 94557.546 | -167.99238 | 1.398927 | 26.6855 | -0.078747 | 1.926 | 70.181608 | 12415.622 | 179.79052 | 2.002747 | 4.013304 | 19.07569 | 2.0039
mp-755556-Ba6O8Zr1 | MatHub3d-6387-Ba6O8Zr1 | 1.55231e-06 |  | 2.385807 | 3.643 | 79.188274 | 128902.77 | -179.85397 | 1.672159 | 41.696758 | -18.952683 | 5.234 | 79.188274 | 31970.702 | 179.53963 | 0.308191 | 10.305589 | 24.93588 | 33.43897
mp-755558-Ba2La4O8 | MatHub3d-5955-Ba2La4O8 | 0.0252564 |  | 0.588 | 1.173 | 90.670627 | 1030000 | -180 | 13.14567 | 334.7237 | -19.567791 | 4.276 | 90.670627 | 36161.07 | 179.91278 | 0.254414 | 11.704835 | 25.46266 | 46.00704
mp-755559-Li2Nb2O6 | MatHub3d-23759-Li2Nb2O6 | 0.00948417 |  | 21.9 | -0.149 | 167.771942 | 37800000 | -180 | 178.2127 | 12256.33 | -30.914309 | 3.946 | 167.771942 | 116886.23 | 180.26088 | 0.885538 | 37.980991 | 68.77361 | 42.8903
mp-755565-Br2Ho2O2 | MatHub3d-7551-Br2Ho2O2 | 0.0445875 |  | 3.23 | 0.618 | 82.08723 | 2660000 | -180 | 25.56394 | 865.8268 | -8.21 | 0.377 | 82.08723 | 4450000 | 180 | 42.9147 | 1440.181 | 33.86907 | 33.55915
mp-755568-Bi2Ga2O6 | MatHub3d-7017-Bi2Ga2O6 | 0.0131859 |  | 1.485049 | -2.426 | 163.329506 | 638144.19 | -179.61051 | 7.192201 | 205.86491 | -17.4 | 0.209 | 163.329506 | 58100000 | 181 | 400.644 | 18927.39 | 28.62335 | 47.24241
mp-755586-La2Na2O4 | MatHub3d-23119-La2Na2O4 | 0.0242477 |  | 0.292 | 1.514 | 95.033586 | 2040000 | -180 | 21.27053 | 659.1156 | -31.049685 | 3.646 | 95.033586 | 373568.61 | 179.79036 | 2.758426 | 120.75445 | 30.98727 | 43.77658
mp-755597-Ca4Ce2O8 | MatHub3d-9494-Ca4Ce2O8 | 0.0103367 |  | 43.571059 | -0.38 | 125.744557 | 646071.25 | -179.70094 | 4.292875 | 208.6321 | -21.297635 | 3.431 | 125.744557 | 37241.055 | 179.96763 | 0.12903 | 12.061763 | 48.59962 | 93.4803
mp-755598-Ag4O8Te2 | MatHub3d-1099-Ag4O8Te2 | 0.0257803 |  | 0.408218 | -9.206 | 94.161495 | 36600.826 | -180.0676 | 0.547864 | 11.867577 | -19.150225 | -8.521 | 94.161495 | 4230.8376 | 180.18462 | 0.034733 | 1.373605 | 21.66154 | 39.54755
mp-755609-O2Se1Y2 | MatHub3d-27624-O2Se1Y2 | 0.0207083 |  | 6.365749 | 2.527 | 113.154289 | 740666.66 | -179.99739 | 7.481564 | 239.96905 | -6.117552 | 3.812 | 113.154289 | 342879.04 | 180.22056 | 3.340176 | 111.36523 | 32.07472 | 33.34113
mp-755610-Ba6Hf1O8 | MatHub3d-6376-Ba6Hf1O8 | 0.000261906 |  | 0.625902 | 3.124 | 80.488428 | 90292.458 | -179.82329 | 1.202312 | 29.197344 | -17.940558 | 4.548 | 80.488428 | 42204.727 | 180.51044 | 0.389852 | 13.751996 | 24.28433 | 35.27491
mp-755615-Li3O8Ti4 | MatHub3d-24090-Li3O8Ti4 | 0.00749336 | 0.00750954 | 27.9 | 1.003 1.058 | 164.505348 | 3460000 | -180 | 35.47726 | 1120.388 | -9.228401 | -1.556 5.027 | 164.505348 | 233419.69 | 179.86595 | 2.852101 | 75.51538 | 31.58045 | 26.47711
mp-755634-Hg2O8Y4 | MatHub3d-21106-Hg2O8Y4 | 0.0144426 |  | 0.15 | 2.061 | 118.372409 | 1300000 | -180 | 14.36837 | 423.5666 | -17.965454 | 4.72 | 118.372409 | 30114.943 | 180.02388 | 0.3098 | 9.759831 | 29.4791 | 31.50365
mp-755643-In2O6Rb6 | MatHub3d-22027-In2O6Rb6 | 0.00481045 |  | 0.287 | -1.425 | 44.983651 | 1400000 | -180 | 15.48274 | 456.3283 | -60.518953 | 1.866 | 44.983651 | 45602.725 | 179.76248 | 0.336646 | 14.736315 | 29.47336 | 43.77392
mp-755646-Cu2Li2O2 | MatHub3d-14437-Cu2Li2O2 | 0.00347213 |  | 1.09 | 0.522 | 77.49272 | 8670000 | -180 | 94.22833 | 2814.036 | -4.5e-05 | 0.282 | 77.49272 | 127.48836 | 179.74561 | 0.065777 | 0.04119 | 29.86401 | 0.6262067
mp-755649-Eu4K4O6 | MatHub3d-16051-Eu4K4O6 | 0.00515479 |  | 0.323 | -1.3 | 53.337676 | 1760000 | -180 | 19.95662 | 572.5277 | -11.709804 | -0.331 | 53.337676 | 521900.49 | 180.25793 | 3.739489 | 169.58072 | 28.68861 | 45.34863
mp-755651-Cs2Gd2O4 | MatHub3d-13625-Cs2Gd2O4 | 0.20756 |  | 1.43 | 1.475 | 87.493174 | 1290000 | -180 | 14.41234 | 415.9962 | -31.835679 | 1.424 | 87.493174 | 286516.65 | 180.36545 | 2.760839 | 93.208727 | 28.86389 | 33.76102
mp-755689-Cl2Er2O2 | MatHub3d-10860-Cl2Er2O2 | 0.0556895 |  | 2.051907 | -1.392 | 75.520815 | 269011.56 | -179.74657 | 3.104906 | 86.914481 | -19.110611 | 1.617 | 75.520815 | 182594.02 | 179.90085 | 2.245083 | 59.095306 | 27.99263 | 26.3221
mp-755703-Li2O4Sb2 | MatHub3d-23839-Li2O4Sb2 | 0.003419 |  | 1.05 | -1.596 | 83.026149 | 1110000 | -180 | 11.04676 | 358.8847 | -10.6 | -0.938 | 83.026149 | 1720000 | 180 | 12.62959 | 555.5883 | 32.48778 | 43.991
mp-755714-Eu1O2Sr1 | MatHub3d-15864-Eu1O2Sr1 | 0.0356429 |  | 1.441156 | 4.828 | 96.787106 | 127320.99 | -180.40196 | 1.466766 | 41.43645 | -33.966701 | 3.94 | 96.787106 | 105444.95 | 179.6702 | 1.077309 | 34.039086 | 28.25021 | 31.5964
mp-755716-H2Ho2O4 | MatHub3d-20216-H2Ho2O4 | 0.144884 |  | 0.973939 | -1.488 | 137.634251 | 696173.47 | -179.94886 | 10.211136 | 225.43206 | -13.075652 | 1.499 | 137.634251 | 774882.31 | 180.04937 | 7.301177 | 251.1996 | 22.07708 | 34.40536
mp-755738-O4Rb8 | MatHub3d-27812-O4Rb8 | 0.0358914 |  | 0.244603 | -2.644 | 23.587834 | 285916.98 | -179.83872 | 3.2876 | 92.471171 | -60.790716 | 1.438 | 23.587834 | 50603.199 | 180.44206 | 0.404586 | 16.476066 | 28.12726 | 40.72327
mp-755756-O2Te1Y2 | MatHub3d-27648-O2Te1Y2 | 0.0180144 |  | 3.625379 | 3.407 | 104.59441 | 387461.87 | -179.51626 | 3.744941 | 124.8638 | -3.566994 | 3.106 | 104.59441 | 653394.52 | 180.23727 | 6.945824 | 212.25829 | 33.34199 | 30.55912
mp-755769-O8Zr4 | MatHub3d-28341-O8Zr4 | 0.0076503 |  | 7.795847 | 1.81 | 173.502285 | 149427.25 | -179.98999 | 1.721569 | 48.409042 | -28.984022 | 6.419 | 173.502285 | 13537.947 | 180.06121 | 0.063174 | 4.389279 | 28.11914 | 69.4792
mp-755779-Ca2I10La2 | MatHub3d-9275-Ca2I10La2 | 0.000304759 |  | 1.517541 | 3.479 | 22.352995 | 33224.008 | -179.72584 | 0.236678 | 10.731813 | -8.958976 | 3.848 | 22.352995 | 4436.8681 | 180.38982 | 0.020739 | 1.443779 | 45.34352 | 69.61662
mp-755781-Nb2O8Tb2 | MatHub3d-26584-Nb2O8Tb2 | 0.000239734 |  | 1.955405 | 1.053 | 162.354142 | 502800.3 | -180.057 | 7.066303 | 163.01048 | -27.583787 | 4.637 | 162.354142 | 50396.119 | 179.65949 | 0.452657 | 16.266624 | 23.06871 | 35.93587
mp-755789-Be4Na4O6 | MatHub3d-6612-Be4Na4O6 | 0.000497843 |  | 0.462 | -0.32 | 74.032843 | 35800000 | -180 | 408.6155 | 11602.5 | -65.645109 | 2.03 | 74.032843 | 498605.24 | 180.17316 | 4.57458 | 161.85907 | 28.39466 | 35.38228
mp-755794-Lu2O6Rb6 | MatHub3d-24514-Lu2O6Rb6 | 0.00521645 |  | 0.332 | -1.032 | 46.685659 | 2380000 | -180 | 26.46237 | 771.4148 | -27.428419 | 1.725 | 46.685659 | 18746.839 | 180.53963 | 0.108742 | 6.110449 | 29.15139 | 56.19217
mp-755796-Fe2Li4S4 | MatHub3d-18015-Fe2Li4S4 | 0.00119413 | 0.00119745 | 2.25 | 2.076 2.199 | 52.446324 | 68300 | -180 | 0.5059482 | 22.07959 | -1.6 | -0.450 1.477 | 52.446324 | 3900000 | 180 | 35.51412 | 1263.397 | 43.64002 | 35.5745
mp-755810-Eu1O9Zr4 | MatHub3d-15880-Eu1O9Zr4 | 0.00982694 |  | 0.847226 | 3.146 | 198.998631 | 43201.94 | -180.38042 | 0.399741 | 14.056657 | -5.856167 | 5.239 | 198.998631 | 49781.656 | 180.42086 | 0.507012 | 16.204769 | 35.16441 | 31.96131
mp-755834-Ag2O6Sn2 | MatHub3d-845-Ag2O6Sn2 | 0.0815801 | 0.0815856 | 6.553909 | -8.904 | 143.588255 | 94177.088 | -144.23146 | 2.435016 | 19.59139 | -20.200988 | -5.254 | 143.588255 | 165748.64 | 179.7444 | 2.082194 | 53.550151 | 8.045693 | 25.71814
mp-755856-Mg4O8Sn2 | MatHub3d-24960-Mg4O8Sn2 | 0.0987651 |  | 0.204094 | -9.493 | 158.141972 | 169265.49 | -180.42365 | 1.90493 | 55.100475 | -8.32 | -0.473 | 158.141972 | 3160000 | 180 | 43.01838 | 1025.123 | 28.9252 | 23.82988
mp-755883-Dy2Na2O4 | MatHub3d-15324-Dy2Na2O4 | 0.0383973 |  | 0.251172 | -4.377 | 119.754336 | 123335.86 | -180.05492 | 1.271135 | 39.985209 | -30.3 | 0.298 | 119.754336 | 20800000 | 180 | 172.9783 | 6747.302 | 31.4563 | 39.00664
mp-755891-Cs1H4Li1O5S1 | MatHub3d-13511-Cs1H4Li1O5S1 | 1.16998e-05 |  | 4.06 | -0.246 | 68.495014 | 27100000 | -180 | 160.8876 | 8783.349 | -56.8 | 0.885 | 68.495014 | 2190000 | 176 | 13.21975 | 682.1863 | 54.59308 | 51.60357
mp-755894-Li8O4 | MatHub3d-24372-Li8O4 | 0.0190193 |  | 0.711714 | -6.606 | 83.13631 | 12055.262 | -179.779 | 0.119588 | 3.89632 | -17.285814 | 2.032 | 83.13631 | 118712.36 | 179.75033 | 1.366292 | 38.356175 | 32.5812 | 28.07319
mp-755895-Ba3O7Zr2 | MatHub3d-6250-Ba3O7Zr2 | 0.00180252 |  | 3.525675 | 3.897 | 128.710875 | 321364.59 | -179.81039 | 4.057293 | 103.90288 | -23.981565 | 6.27 | 128.710875 | 20314.575 | 180.23465 | 0.217817 | 6.599094 | 25.60892 | 30.29651
mp-755959-Li4Na4O4 | MatHub3d-24184-Li4Na4O4 | 0.000382247 |  | 0.358 | 1.191 | 41.611205 | 1150000 | -180 | 12.76332 | 370.8598 | -21.648903 | 2.909 | 41.611205 | 19462.627 | 180.22682 | 0.2384 | 6.321793 | 29.05669 | 26.51759
mp-755974-Cu1Na2O2 | MatHub3d-14017-Cu1Na2O2 | 0.0456039 | 0.0459283 | 2.468478 | -3.417 | 75.847334 | 667811.09 | -180.39747 | 8.558436 | 217.3274 | -3.321949 | -1.474 0.610 | 75.847334 | 316613.35 | 179.75143 | 2.37068 | 102.2996 | 25.39335 | 43.15201
mp-755988-Hf6N8 | MatHub3d-20890-Hf6N8 | 0.0779816 |  | 0.54336 | 3.148 | 220.147668 | 631137.44 | -179.81054 | 7.113576 | 204.05828 | -0.001307 | 1.55 | 220.147668 | 776.64002 | 180.32779 | 0.403445 | 0.252549 | 28.68575 | 0.6259812
mp-755999-Be4O6Rb4 | MatHub3d-6617-Be4O6Rb4 | 0.012492 |  | 0.399 | -0.999 | 54.133443 | 3560000 | -180 | 40.51778 | 1148.963 | -42.776938 | 2.004 | 54.133443 | 132849.68 | 179.83978 | 1.008381 | 42.966704 | 28.35701 | 42.60959
mp-756006-Li2S2Sb2 | MatHub3d-23939-Li2S2Sb2 | 0.00139072 |  | 1.48 | 0.257 | 44.282053 | 168000000 | -118 | 4017.365 | 23227.14 | -25.8 | 0.261 | 44.282053 | 324000000 | 57.7 | 5329.465 | 10779.08 | 5.781685 | 2.022544
mp-756018-Ba3Mg3O6 | MatHub3d-6228-Ba3Mg3O6 | 0.0183397 |  | 0.277 | -0.545 | 81.144557 | 10000000 | -180 | 102.5459 | 3237.358 | -24.288558 | 3.372 | 81.144557 | 14074.17 | 180.45158 | 0.106288 | 4.58294 | 31.56984 | 43.11813
mp-756034-Na1O2Sm1 | MatHub3d-26169-Na1O2Sm1 | 0.0384849 |  | 0.335 | -0.606 | 108.271483 | 2170000 | -180 | 27.56418 | 702.563 | -50.710714 | 5.227 | 108.271483 | 46274.835 | 179.87738 | 0.394165 | 14.972627 | 25.48826 | 37.98568
mp-756035-Li1O8Ti4 | MatHub3d-23506-Li1O8Ti4 | 0.00915089 | 0.00916834 | 13.173649 | 1.087 1.078 | 181.685364 | 690232.61 | -179.71649 | 4.677526 | 222.93144 | -77.830939 | -1.836 4.478 | 181.685364 | 164762.38 | 180.34089 | 1.614723 | 53.585397 | 47.66012 | 33.1855
mp-756048-Er4O12Tb4 | MatHub3d-15775-Er4O12Tb4 | 0.0461649 |  | 0.283759 | -4.592 | 155.406369 | 33299.864 | -179.64057 | 0.343732 | 10.746111 | -19.330191 | 1.479 | 155.406369 | 212831.88 | 179.6603 | 2.513517 | 68.6975 | 31.26305 | 27.33123
mp-756050-Cu4O12Ta4 | MatHub3d-14949-Cu4O12Ta4 | 0.00144578 |  | 9.17 | 0.212 | 169.686131 | 16900000 | -180 | 102.3012 | 5483.885 | -15.990263 | 2.305 | 169.686131 | 17570.613 | 180.60949 | 0.078358 | 5.731497 | 53.60529 | 73.14501
mp-756054-N8O4Zr8 | MatHub3d-26114-N8O4Zr8 | 0.0247315 |  | 1.01225 | 3.995 | 244.323573 | 163993.2 | -168.73367 | 4.622548 | 46.690588 | -11.050552 | 3.913 | 244.323573 | 482209.25 | 180.02525 | 1.271196 | 156.27963 | 10.10062 | 122.9391
mp-756063-Nb4O12Rb4 | MatHub3d-26633-Nb4O12Rb4 | 8.91165e-05 |  | 74.905688 | 0.937 | 125.51685 | 606171.94 | -179.68932 | 5.798333 | 195.72231 | -12.150975 | 4.551 | 125.51685 | 7064.0402 | 179.79168 | 0.053364 | 2.283454 | 33.75493 | 42.79016
mp-756084-Ba2Na8O6 | MatHub3d-6010-Ba2Na8O6 | 0.00232524 |  | 0.272 | 0.85 | 44.520139 | 3620000 | -180 | 40.84982 | 1176.957 | -34.055321 | 2.811 | 44.520139 | 13852.231 | 179.40999 | 0.063768 | 4.458748 | 28.8118 | 69.9214
mp-756088-N4O8Sr4Ta4 | MatHub3d-26032-N4O8Sr4Ta4 | 0.00730228 |  | 2.486101 | 2.528 | 190.002986 | 678410.99 | -179.70127 | 8.593287 | 219.07617 | -14.918555 | 4.018 | 190.002986 | 280190.2 | 180.27034 | 0.815797 | 91.054522 | 25.49387 | 111.6142
mp-756090-Ba2Na8O6 | MatHub3d-6011-Ba2Na8O6 | 0.00219535 |  | 0.277 | 0.853 | 43.824833 | 3570000 | -180 | 40.4729 | 1154.807 | -27.356225 | 2.981 | 43.824833 | 10338.974 | 179.67624 | 0.086191 | 3.337788 | 28.53285 | 38.72548
mp-756096-Hf8N8O4 | MatHub3d-20900-Hf8N8O4 | 0.0144948 |  | 8.536862 | 1.878 | 227.640923 | 659013.27 | -180.18195 | 7.062965 | 213.95218 | -14.908887 | 2.961 | 227.640923 | 135231.05 | 180.46939 | 0.847234 | 44.04367 | 30.29212 | 51.98525
mp-756098-Ba2I8Sr2 | MatHub3d-5917-Ba2I8Sr2 | 2.29503e-05 | 2.32726e-05 | 0.850277 | 1.130 1.130 | 17.308093 | 43057.398 | -179.68905 | 0.421609 | 13.90244 | -12.805387 | 3.136 3.135 | 17.308093 | 6959.4789 | 180.20088 | 0.046869 | 2.259907 | 32.97472 | 48.21752
mp-756103-Hg2O8Y4 | MatHub3d-21107-Hg2O8Y4 | 0.0121599 |  | 1.63 | 0.816 | 130.190952 | 4230000 | -180 | 38.79363 | 1372.726 | -17.74303 | 5.339 | 130.190952 | 16362.906 | 180.25092 | 0.146991 | 5.316373 | 35.38535 | 36.16802
mp-756106-Ce2O8Tb2 | MatHub3d-10565-Ce2O8Tb2 | 0.0312659 | 0.0313522 | 31.636198 | -0.368 4.262 | 164.058639 | 234080.74 | -179.22665 | 0.244734 | 75.191865 | -86.163544 | 3.246 3.857 | 164.058639 | 433964.35 | 179.83806 | 1.780774 | 140.35157 | 307.2391 | 78.81493
mp-756117-Li4O12Te2Ti2 | MatHub3d-24233-Li4O12Te2Ti2 | 9.28106e-06 |  | 10.090977 | -1.409 | 162.2934 | 435783.29 | -180.01544 | 2.894963 | 141.218 | -5.494737 | 4.54 | 162.2934 | 23412.154 | 180.10165 | 0.247501 | 7.594108 | 48.78059 | 30.68314
mp-756118-O12Sm4Tb4 | MatHub3d-27500-O12Sm4Tb4 | 0.00269223 |  | 0.365 | -0.612 | 146.182064 | 1170000 | -180 | 12.33376 | 378.4307 | -25.087542 | 4.641 | 146.182064 | 22748.887 | 179.83167 | 0.221177 | 7.35686 | 30.68251 | 33.26232
mp-756131-Ca2I12Sr4 | MatHub3d-9277-Ca2I12Sr4 | 5.84471e-07 |  | 1.73477 | 4.132 | 18.81675 | 8439.0081 | -179.92617 | 0.109344 | 2.731996 | -2.756796 | 3.618 | 18.81675 | 4983.7879 | 180.12133 | 0.052172 | 1.616925 | 24.98533 | 30.9922
mp-756134-O2Se2Zr2 | MatHub3d-27628-O2Se2Zr2 | 0.0101681 |  | 0.347973 | 3.932 | 159.542806 | 70327.434 | -179.88389 | 0.736586 | 22.756701 | -1.007234 | 2.077 | 159.542806 | 365963.43 | 179.84378 | 3.960753 | 118.36643 | 30.89483 | 29.88483
mp-756146-Ag4Mg2O8 | MatHub3d-1074-Ag4Mg2O8 | 0.140534 |  | 6.523135 | -7.985 | 112.567972 | 16039.169 | -179.64893 | 0.208649 | 5.17644 | -24.050492 | -5.367 | 112.567972 | 21599.813 | 179.74832 | 0.149782 | 6.978782 | 24.80932 | 46.59293
mp-756156-O6Rb4Zr2 | MatHub3d-27948-O6Rb4Zr2 | 0.0083215 |  | 0.335 | 1.494 | 77.18703 | 1200000 | -180 | 12.50777 | 386.0565 | -14.474952 | 5.343 | 77.18703 | 11655.46 | 179.87959 | 0.117533 | 3.771318 | 30.86533 | 32.08731
mp-756214-Al2O6Y2 | MatHub3d-2000-Al2O6Y2 | 0.00700575 |  | 3.87 | 0.968 | 199.0067 | 2160000 | -180 | 23.61164 | 697.5498 | -16.164801 | 4.475 | 199.0067 | 104251.06 | 179.89599 | 1.292105 | 33.738318 | 29.54262 | 26.11113
mp-756216-Eu2O8Se2 | MatHub3d-15975-Eu2O8Se2 | 0.0132222 |  | 0.567079 | -15.596 | 106.823314 | 5857.7521 | -180.25909 | 0.066407 | 1.903379 | -21.24802 | -7.45 | 106.823314 | 12794.08 | 179.50927 | 0.098672 | 4.12271 | 28.66232 | 41.78196
mp-756228-Cl10La2Sr2 | MatHub3d-10794-Cl10La2Sr2 | 0.000139134 |  | 3.485187 | 2.51 | 44.277365 | 67519.336 | -179.77949 | 0.49596 | 21.822698 | -4.026476 | 3.277 | 44.277365 | 12779.758 | 179.65184 | 0.118565 | 4.124639 | 44.00092 | 34.788
mp-756235-Ba3I8Sr1 | MatHub3d-6221-Ba3I8Sr1 | 1.04128e-06 |  | 0.658865 | 3.877 | 19.618991 | 8998.8923 | -179.72923 | 0.100747 | 2.906876 | -5.219352 | 2.725 | 19.618991 | 43853.9 | 180.32486 | 0.490405 | 14.259997 | 28.85323 | 29.078
mp-756244-Ca2Eu4O6 | MatHub3d-9215-Ca2Eu4O6 | 0.004058 |  | 1.456945 | 5.473 | 109.007206 | 105950.64 | -179.84102 | 1.211378 | 34.267397 | -27.623882 | 4.086 | 109.007206 | 70971.107 | 180.47938 | 0.424132 | 23.117282 | 28.28795 | 54.50492
mp-756245-Ba2I10Y2 | MatHub3d-5909-Ba2I10Y2 | 3.26198e-05 | 3.32148e-05 | 2.992622 | 3.815 3.817 | 28.916936 | 7184.2831 | -180.34509 | 0.038957 | 2.336641 | -0.978387 | 3.065 3.066 | 28.916936 | 13641.137 | 180.05648 | 0.097597 | 4.422503 | 59.98 | 45.31392
mp-756276-Ce2Hf2O8 | MatHub3d-10497-Ce2Hf2O8 | 0.0133946 |  | 1.84e-07 | -0.847 | 203.129128 | 0.000711 | -173 | 1.59153e-06 | 2.13495e-07 | -18.043099 | 3.765 | 203.129128 | 112235.08 | 179.68471 | 0.947605 | 36.236886 | 0.1341445 | 38.2405
mp-756317-Al4Hg2O8 | MatHub3d-2277-Al4Hg2O8 | 0.156381 |  | 0.127139 | -11.532 | 169.00219 | 108612.32 | -180.36355 | 1.218491 | 35.332685 | -12.165667 | -8.166 | 169.00219 | 28750.959 | 180.39232 | 0.313311 | 9.355961 | 28.99708 | 29.86158
mp-756334-K4O6Sr4 | MatHub3d-22888-K4O6Sr4 | 0.00384907 |  | 0.335 | 1.578 | 45.307586 | 1110000 | -180 | 12.44067 | 358.6921 | -28.9221 | 3.559 | 45.307586 | 4489.8983 | 180.46427 | 0.035241 | 1.462241 | 28.83222 | 41.49261
mp-756336-Ca2Eu4O6 | MatHub3d-9216-Ca2Eu4O6 | 0.00324272 |  | 2.178374 | 3.826 | 105.24468 | 98287.59 | -179.72735 | 1.05707 | 31.74878 | -2.821199 | 3.581 | 105.24468 | 39747.674 | 180.09315 | 0.508546 | 12.891578 | 30.0347 | 25.34988
mp-756342-Ag2Br2O8 | MatHub3d-565-Ag2Br2O8 | 0.0201062 |  | 0.372636 | -14.659 | 91.182731 | 13312.45 | -179.64929 | 0.139238 | 4.296443 | -19.726027 | -10.065 | 91.182731 | 2347.0423 | 179.79207 | 0.017969 | 0.758686 | 30.85683 | 42.22194
mp-756354-O8Sc4Sr2 | MatHub3d-28170-O8Sc4Sr2 | 0.0116776 |  | 0.981553 | 4.481 | 144.435179 | 101220.38 | -179.86261 | 1.129913 | 32.745357 | -20.26571 | 5.525 | 144.435179 | 27510.253 | 179.96597 | 0.236006 | 8.909952 | 28.98042 | 37.75307
mp-756361-O4Se4Zr4 | MatHub3d-27830-O4Se4Zr4 | 0.0038534 |  | 6.70435 | 2.537 | 140.75476 | 147760.64 | -180.26158 | 1.201654 | 48.013695 | -3.626758 | 2.693 | 140.75476 | 159598.84 | 179.5422 | 1.772324 | 51.447325 | 39.95634 | 29.02817
mp-756400-Bi2Nd2O8 | MatHub3d-7102-Bi2Nd2O8 | 0.00567396 |  | 0.347 | 0.538 | 136.836492 | 5910000 | -180 | 70.82047 | 1921.553 | -19.825326 | 5.941 | 136.836492 | 20701.323 | 179.67209 | 0.21894 | 6.682813 | 27.13273 | 30.52349
mp-756401-As2O8Ta2 | MatHub3d-3141-As2O8Ta2 | 0.0317988 |  | 22.3 | 0.292 | 182.983367 | 17100000 | -180 | 124.128 | 5534.865 | -21.091812 | 2.808 | 182.983367 | 307775.45 | 179.48407 | 2.296757 | 99.148426 | 44.58998 | 43.16888
mp-756426-Nb2O8Zr2 | MatHub3d-26591-Nb2O8Zr2 | 0.00258272 | 0.00259822 | 1.967559 | 1.022 1.105 | 229.051728 | 432069.98 | -179.68917 | 3.585235 | 139.5076 | -0.01896 | -0.795 5.083 | 229.051728 | 28782.932 | 179.84022 | 4.747237 | 9.309121 | 38.9117 | 1.960956
mp-756436-Fe2O2 | MatHub3d-18087-Fe2O2 | 0.248054 | 0.248117 | 0.101789 | -19.895 | 154.921611 | 66089.293 | -180.14293 | 0.758378 | 21.446952 | -45.292706 | -15.034 | 154.921611 | 22047.709 | 180.28677 | 0.20093 | 7.166237 | 28.28003 | 35.66534
mp-756439-Br10La2Sr2 | MatHub3d-7441-Br10La2Sr2 | 0.00167036 |  | 3.152067 | 2.361 | 32.833147 | 67956.402 | -180.43706 | 0.588785 | 22.124927 | -8.281605 | 3.095 | 32.833147 | 5674.5712 | 180.39243 | 0.036179 | 1.846586 | 37.57726 | 51.04027
mp-756457-Er2Nb2O8 | MatHub3d-15673-Er2Nb2O8 | 0.00240542 |  | 9.49 | 0.491 | 207.036937 | 3030000 | -180 | 24.67782 | 980.7428 | -14.843934 | 3.966 | 207.036937 | 68497.648 | 179.65886 | 0.888936 | 22.109194 | 39.74187 | 24.87153
mp-756468-Ca2O8Y4 | MatHub3d-9403-Ca2O8Y4 | 0.0293737 |  | 1.042828 | 4.534 | 135.086971 | 119200.14 | -179.89791 | 1.369064 | 38.577051 | -10.069791 | 5.478 | 135.086971 | 27598.19 | 180.11607 | 0.272327 | 8.953349 | 28.17768 | 32.8772
mp-756477-H1Li1O4Te1 | MatHub3d-20133-H1Li1O4Te1 | 0.00324676 |  | 0.413104 | -4.085 | 132.081486 | 272647.06 | -179.87167 | 2.984955 | 88.211728 | -44.899571 | 3.418 | 132.081486 | 68978.988 | 180.01279 | 0.302979 | 22.352367 | 29.55211 | 73.7753
mp-756509-Ba2I10La2 | MatHub3d-5907-Ba2I10La2 | 2.79356e-05 |  | 20.143552 | 3.432 | 18.470474 | 44851.029 | -179.71639 | 0.045881 | 14.485977 | -7.618354 | 4.187 | 18.470474 | 3697.8162 | 179.82158 | 0.027418 | 1.195718 | 315.7293 | 43.61069
mp-756564-Ba2Cl10Y2 | MatHub3d-5667-Ba2Cl10Y2 | 0.000204964 |  | 4.533965 | 3.577 | 45.33418 | 16924.311 | -180.20956 | 0.091729 | 5.496253 | -3.185178 | 4.455 | 45.33418 | 7591.5653 | 179.95292 | 0.052343 | 2.458381 | 59.91838 | 46.96676
mp-756578-I10La2Mg2 | MatHub3d-21542-I10La2Mg2 | 0.00400087 |  | 1.809175 | 3.521 | 26.409152 | 40313.251 | -180.31399 | 0.284531 | 13.107101 | -5.889731 | 3.185 | 26.409152 | 45085.622 | 179.91861 | 0.321806 | 14.594535 | 46.06563 | 45.35197
mp-756580-Lu4O8Sr2 | MatHub3d-24575-Lu4O8Sr2 | 0.0437351 |  | 0.698493 | 3.411 | 140.672633 | 240925.71 | -180.39614 | 2.75366 | 78.403892 | -18.620622 | 3.758 | 140.672633 | 51548.28 | 180.45451 | 0.435041 | 16.786093 | 28.47261 | 38.58508
mp-756593-F5O5Ta3 | MatHub3d-16970-F5O5Ta3 | 0.0679444 |  | 1.56 | 0.803 | 170.197244 | 3190000 | -180 | 26.2189 | 1029.225 | -24.640207 | 4.021 | 170.197244 | 72480.224 | 179.52426 | 0.520266 | 23.359623 | 39.25508 | 44.89938
mp-756597-Hf2Li4O6 | MatHub3d-20768-Hf2Li4O6 | 0.000141895 |  | 3.99 | -1.013 | 164.001967 | 1390000 | -180 | 16.57606 | 451.2918 | -17.502828 | 1.963 | 164.001967 | 253416.26 | 180.07937 | 2.677325 | 82.179291 | 27.22552 | 30.69455
mp-756638-Nb2O8Rh2 | MatHub3d-26579-Nb2O8Rh2 | 0.00133971 |  | 4.83 | 0.51 | 234.332134 | 3590000 | -180 | 32.49371 | 1158.323 | -5.143379 | 1.895 | 234.332134 | 209593.59 | 180.31636 | 2.093772 | 68.147239 | 35.64761 | 32.54759
mp-756646-Lu4O8Sr2 | MatHub3d-24576-Lu4O8Sr2 | 0.00203168 |  | 0.266 | -0.291 | 123.235593 | 54500000 | -180 | 567.6788 | 17707.87 | -17.331309 | 3.671 | 123.235593 | 85533.067 | 179.51012 | 0.70462 | 27.562077 | 31.19347 | 39.11623
mp-756666-Ba2Ca2I8 | MatHub3d-5633-Ba2Ca2I8 | 3.94524e-06 |  | 3.314946 | 0.392 | 19.321236 | 356362.14 | -180.10951 | 4.451467 | 115.60187 | -11.176943 | 3.485 | 19.321236 | 9830.0781 | 180.17687 | 0.076817 | 3.191207 | 25.96939 | 41.54298
mp-756702-Br2O2Pr2 | MatHub3d-7591-Br2O2Pr2 | 0.0280597 |  | 2.652508 | 3.593 | 70.44501 | 76682.65 | -179.86251 | 0.691238 | 24.807238 | -17.810314 | 3.773 | 70.44501 | 32366.375 | 180.12246 | 0.343717 | 10.50098 | 35.88813 | 30.55124
mp-756745-Ba2I10La2 | MatHub3d-5908-Ba2I10La2 | 0.000159518 |  | 2.698333 | 3.679 | 27.270339 | 12241.362 | -180.1089 | 0.068976 | 3.971002 | -1.141804 | 3.038 | 27.270339 | 11319.166 | 179.71323 | 0.097059 | 3.655734 | 57.57078 | 37.66507
mp-756853-B2Li2O6Sb2 | MatHub3d-4776-B2Li2O6Sb2 | 4.31631e-05 |  | 15.1 | -0.255 | 108.847863 | 1230000000 | -181 | 11397.95 | 403504.9 | -5.61 | -1.052 | 108.847863 | 31700000 | 180 | 143.1185 | 10307.04 | 35.40153 | 72.01752
mp-756868-Dy2O6Rb6 | MatHub3d-15341-Dy2O6Rb6 | 0.00682299 |  | 0.353 | -0.846 | 44.517513 | 3120000 | -180 | 34.73979 | 1005.513 | -27.586507 | 1.628 | 44.517513 | 15508.023 | 179.49585 | 0.088878 | 4.996493 | 28.94413 | 56.21743
mp-756909-Ga4O12Tl4 | MatHub3d-19051-Ga4O12Tl4 | 0.220989 |  | 0.194737 | -12.046 | 167.009357 | 19438.345 | -179.85505 | 0.391366 | 6.287885 | -17.478329 | -6.571 | 167.009357 | 13892.859 | 180.17866 | 0.133879 | 4.510226 | 16.06651 | 33.68882
mp-756922-Ho4O4S2 | MatHub3d-21477-Ho4O4S2 | 0.052846 |  | 1.61 | 0.721 | 130.132191 | 2960000 | -180 | 36.9521 | 957.182 | -3.83 | 0.274 | 130.132191 | 22900000 | 180 | 213.8716 | 7441.171 | 25.90332 | 34.7927
mp-756930-Ba4Ca4O8 | MatHub3d-6286-Ba4Ca4O8 | 0.00968646 |  | 0.903097 | 4.075 | 79.245307 | 32777.173 | -179.99464 | 0.431549 | 10.619172 | -4.781228 | 4.334 | 79.245307 | 16279.276 | 180.00243 | 0.156107 | 5.274628 | 24.60711 | 33.78854
mp-756933-O12Ta4Tl4 | MatHub3d-27514-O12Ta4Tl4 | 0.00202436 |  | 0.543208 | 5.702 | 155.772041 | 63236.837 | -179.88517 | 1.045886 | 20.462602 | -0.05787 | 2.498 | 155.772041 | 3297.5899 | 180.11061 | 0.717055 | 1.069733 | 19.56485 | 1.491842
mp-756949-Ge2O10Tm4 | MatHub3d-19711-Ge2O10Tm4 | 0.0191052 |  | 2.77e-09 | -7.958 | 175.933052 | 1.12e-08 | -180 | 6.19821e-11 | 3.64211e-12 | -17.271177 | 1.854 | 175.933052 | 214936.09 | 179.47147 | 1.537524 | 69.230936 | 0.05876067 | 45.02755
mp-756951-Li2O6Sb2 | MatHub3d-23857-Li2O6Sb2 | 0.001245 |  | 0.346613 | -5.059 | 140.907 | 264100.9 | -180.19946 | 2.877761 | 85.75844 | -45.107489 | 3.604 | 140.907 | 61250.408 | 180.25619 | 0.456215 | 19.901662 | 29.8004 | 43.62343
mp-756979-Cl4O4Rb12 | MatHub3d-11142-Cl4O4Rb12 | 0.0108134 |  | 0.499 | -0.329 | 17.335966 | 6560000 | -180 | 94.83927 | 2130.55 | -22.347347 | 0.791 | 17.335966 | 808162.28 | 180.04822 | 6.640429 | 261.98488 | 22.46485 | 39.45301
mp-757021-Gd1K1O2 | MatHub3d-19201-Gd1K1O2 | 0.0357143 |  | 2.79 | 1.349 | 97.828966 | 1210000 | -180 | 14.14786 | 393.7015 | -40.043472 | 1.992 | 97.828966 | 236182.23 | 179.68022 | 2.42703 | 76.251391 | 27.82764 | 31.41757
mp-757032-Cs6Er2O6 | MatHub3d-13762-Cs6Er2O6 | 0.00237592 |  | 0.325755 | -1.102 | 41.035315 | 920182.59 | -180.06685 | 9.527864 | 298.36065 | -24.307233 | 1.778 | 41.035315 | 12912.462 | 180.08533 | 0.103817 | 4.187605 | 31.31454 | 40.33641
mp-757070-Ba1Ca1I4 | MatHub3d-5235-Ba1Ca1I4 | 1.27112e-05 |  | 2.220901 | 4.159 | 21.522807 | 13253.579 | -179.77686 | 0.139806 | 4.28352 | -3.988513 | 2.87 | 21.522807 | 40530.825 | 180.46174 | 0.336334 | 13.199447 | 30.63903 | 39.24506
mp-757074-Ba1Ca2I6 | MatHub3d-5240-Ba1Ca2I6 | 0.000101936 |  | 3.202669 | 3.919 | 19.167751 | 10031.839 | -179.71997 | 0.103911 | 3.240211 | -16.805493 | 3.682 | 19.167751 | 10626.924 | 179.75154 | 0.087124 | 3.433625 | 31.18256 | 39.41078
mp-757094-Hf2La4O10 | MatHub3d-20763-Hf2La4O10 | 0.0255134 |  | 0.443342 | 2.645 | 130.108359 | 297660.9 | -180.08078 | 3.014168 | 96.52871 | -18.072772 | 4.598 | 130.108359 | 40588.292 | 179.60803 | 0.35074 | 13.093395 | 32.02499 | 37.33077
mp-757100-Co1Li1S2 | MatHub3d-11642-Co1Li1S2 | 0.00140787 |  | 5.237474 | 1.692 | 83.87293 | 419777.83 | -180.07948 | 5.026264 | 136.12816 | -4.36 | 0.432 | 83.87293 | 4240000 | 180 | 38.49256 | 1369.151 | 27.08337 | 35.56924
mp-757111-F12O4Sb4 | MatHub3d-16378-F12O4Sb4 | 0.00388718 |  | 83.919419 | -14.17 | 91.226041 | 112436.75 | -180.07115 | 1.331908 | 36.458311 | -44.783732 | -5.231 | 91.226041 | 1627.9724 | 179.14985 | 0.006586 | 0.522492 | 27.37299 | 79.33374
mp-757116-Er2O6Rb6 | MatHub3d-15686-Er2O6Rb6 | 0.00581641 |  | 0.345 | -0.914 | 45.35181 | 2810000 | -180 | 31.23832 | 904.9816 | -30.352991 | 1.652 | 45.35181 | 19136.14 | 179.90334 | 0.078903 | 6.193452 | 28.97024 | 78.49451
mp-757150-Bi2Li10S8 | MatHub3d-7062-Bi2Li10S8 | 0.000619682 |  | 0.681 | -0.339 | 46.612377 | 9670000 | -180 | 121.3255 | 3136.255 | -0.765396 | -1.49 | 46.612377 | 94125.106 | 180.28215 | 1.203768 | 30.592216 | 25.84992 | 25.41371
mp-757162-Bi6F2O8 | MatHub3d-7329-Bi6F2O8 | 0.00575175 |  | 0.35425 | -3.64 | 94.654323 | 73938.827 | -180.11778 | 0.713436 | 23.98754 | -3.251019 | -2.244 | 94.654323 | 129960.13 | 179.8858 | 1.095364 | 42.053667 | 33.62255 | 38.39241
mp-757192-O14P4Sn2 | MatHub3d-27546-O14P4Sn2 | 0.0146668 |  | 0.582542 | -13.001 | 166.217134 | 33084.494 | -180.21016 | 0.362289 | 10.744421 | -23.3 | 0.444 | 166.217134 | 2290000 | 181 | 14.07608 | 747.5768 | 29.65704 | 53.10973
mp-7571-F12K2Nb2 | MatHub3d-16316-F12K2Nb2 | 6.11864e-06 |  | 41.716018 | -1.104 | 84.814569 | 43523.877 | -180.04574 | 0.04686 | 14.108904 | -36.951757 | 5.88 | 84.814569 | 2346.5761 | 179.81085 | 0.01676 | 0.758694 | 301.0863 | 45.26814
mp-757205-O13Th5Y2 | MatHub3d-27542-O13Th5Y2 | 0.00914396 |  | 0.717 | 2.186 | 170.509511 | 1010000 | -180 | 1.826627 | 327.9245 | -10.343747 | 4.35 | 170.509511 | 14511.255 | 180.03437 | 0.069528 | 4.703442 | 179.5246 | 67.64817
mp-757235-Cu2F8Li4 | MatHub3d-14224-Cu2F8Li4 | 0.00399325 | 0.00405668 | 1.26e-07 | -6.392 | 85.118508 | 0.00299 | -184 | 5.90064e-06 | 1.00874e-06 | -18.8 | -0.808 | 85.118508 | 1040000 | 180 | 7.145116 | 336.5626 | 0.1709543 | 47.10387
mp-757242-Au2Li10O8 | MatHub3d-3953-Au2Li10O8 | 0.00830444 |  | 7.040475 | -3.349 | 95.292211 | 78561.139 | -180.08418 | 0.671038 | 25.477622 | -27.784422 | 1.452 | 95.292211 | 148510.83 | 179.8629 | 1.152888 | 48.044237 | 37.96748 | 41.67294
mp-757430-Cu2Li4O8P2 | MatHub3d-14460-Cu2Li4O8P2 | 4.9279e-05 |  | 0.505644 | -3.087 | 128.722917 | 604445.81 | -179.70162 | 6.789692 | 195.1917 | -30.72301 | 0.457 | 128.722917 | 894582.12 | 180.62595 | 4.254495 | 291.86397 | 28.74824 | 68.60132
mp-7575-Li1N1Zn1 | MatHub3d-23414-Li1N1Zn1 | 0.00302572 |  | 0.090613 | -5.482 | 116.610451 | 304219.73 | -180.16043 | 3.207753 | 98.742975 | -6.14 | 0.199 | 116.610451 | 45900000 | 180 | 508.9043 | 14917.38 | 30.7826 | 29.31274
mp-757722-Ba2Ge2O8Zn2 | MatHub3d-5867-Ba2Ge2O8Zn2 | 0.00364101 |  | 0.272 | -1.476 | 103.586523 | 3600000 | -180 | 40.00301 | 1160.847 | -36.74308 | 3.813 | 103.586523 | 26653.669 | 179.78964 | 0.195039 | 8.615616 | 29.01899 | 44.17381
mp-757826-Ca1Cs1N3O6 | MatHub3d-8953-Ca1Cs1N3O6 | 8.81854e-05 |  | 22.707385 | 2.745 | 80.550048 | 30030.994 | -180.1008 | 0.09637 | 9.740942 | -20.132216 | 3.952 | 80.550048 | 13352.213 | 179.63074 | 0.088193 | 4.308385 | 101.0786 | 48.85178
mp-757915-Ag2F6Li2 | MatHub3d-673-Ag2F6Li2 | 0.00263681 | 0.00263856 | 17.3 | -3.769 | 65.168358 | 115000 | -179 | 0.175709 | 37.0523 | -34.292548 | -1.028 1.079 | 65.168358 | 342782.25 | 182.51852 | 0.876214 | 114.19109 | 210.8731 | 130.3233
mp-757953-Nb4O12Th1 | MatHub3d-26634-Nb4O12Th1 | 0.000991209 |  | 1.646455 | 2.273 | 199.446167 | 675583.89 | -180.16322 | 6.328686 | 219.28633 | -7.704941 | 4.869 | 199.446167 | 40699.676 | 179.62672 | 0.273747 | 13.132059 | 34.64958 | 47.97152
mp-757-As2Li6 | MatHub3d-3060-As2Li6 | 0.00316353 |  | 0.420853 | 3.212 | 35.298576 | 91446.106 | -179.84713 | 1.048654 | 29.578235 | -2.159873 | 1.517 | 35.298576 | 195557.36 | 180.42965 | 2.106936 | 63.663426 | 28.2059 | 30.21612
mp-758054-Ag2F8Li2 | MatHub3d-682-Ag2F8Li2 | 0.000846654 |  | 24.236925 | -2.431 | 75.054072 | 94897.867 | -180.22557 | 0.470312 | 30.82402 | -59.597633 | 2.059 | 75.054072 | 34229.914 | 180.55912 | 0.207335 | 11.159498 | 65.53951 | 53.82351
mp-758068-K4O6Yb4 | MatHub3d-22892-K4O6Yb4 | 0.00651838 |  | 0.303 | -1.678 | 58.65814 | 1310000 | -180 | 14.91271 | 427.1829 | -33.244509 | 0.43 | 58.65814 | 409877.55 | 180.3278 | 3.241366 | 133.28445 | 28.64556 | 41.11984
mp-758070-Cu2Li1O4P1 | MatHub3d-14428-Cu2Li1O4P1 | 5.66202e-05 |  | 0.483 | -2.215 | 135.528535 | 1620000 | -180 | 20.60745 | 524.9604 | -41.747582 | 0.626 | 135.528535 | 587404.11 | 179.7906 | 3.218872 | 189.87638 | 25.4743 | 58.98848
mp-758096-F12O4Sb4 | MatHub3d-16379-F12O4Sb4 | 0.0307268 |  | 1.147695 | -14.179 | 110.396133 | 21800.893 | -180.19765 | 0.261067 | 7.07901 | -94.85765 | -3.922 | 110.396133 | 76538.36 | 180.08957 | 0.797553 | 24.823114 | 27.11568 | 31.12409
mp-758134-Ag2F10Li4 | MatHub3d-657-Ag2F10Li4 | 0.000517753 |  | 5.944678 | -2.575 | 61.579443 | 45402.012 | -179.80069 | 0.380123 | 14.677693 | -16.162007 | 0.949 | 61.579443 | 130141.32 | 180.20649 | 1.011139 | 42.262584 | 38.61301 | 41.79701
mp-758179-Cu4Li2O8P2 | MatHub3d-14892-Cu4Li2O8P2 | 2.78655e-05 |  | 0.497 | -2.293 | 136.843968 | 1600000 | -180 | 19.34335 | 518.0986 | -27.839063 | 0.485 | 136.843968 | 309427.07 | 180.06822 | 1.182296 | 100.33038 | 26.78433 | 84.86063
mp-758192-Cu2Li2O8P2 | MatHub3d-14442-Cu2Li2O8P2 | 1.10287e-05 | 1.10534e-05 | 5.01 | -1.261 0.263 | 123.020834 | 5450000 | -180 | 44.23198 | 1758.592 | -7.123779 | 1.019 3.077 | 123.020834 | 227298.5 | 180.23881 | 1.387986 | 73.840259 | 39.75838 | 53.19957
mp-758251-Ag1F8Li5 | MatHub3d-265-Ag1F8Li5 | 0.000283204 | 0.000284707 | 3.92 | -4.5 | 66.36713 | 102000 | -179 | 0.8084432 | 32.87436 | -27.590306 | 2.949 3.033 | 66.36713 | 21097.756 | 179.85474 | 0.144529 | 6.824644 | 40.66378 | 47.21989
mp-758302-Ag2F4Li2 | MatHub3d-669-Ag2F4Li2 | 0.0033884 |  | 0.434 | -0.61 | 56.347658 | 6810000 | -180 | 77.76157 | 2211.672 | -3.86e-09 | -0.347 | 56.347658 | 0.000143 | 196 | 4.79934e-07 | 5.48613e-08 | 28.44171 | 0.1143101
mp-758320-Cu2F8Li4 | MatHub3d-14225-Cu2F8Li4 | 0.00329645 | 0.00330946 | 2.18e-08 | -6.245 | 80.79877 | 6.48e-05 | -172 | 1.22451e-07 | 1.91828e-08 | -38.854824 | -1.722 | 80.79877 | 482692.52 | 179.72192 | 0.079746 | 155.90954 | 0.1566569 | 1955.077
mp-758329-C4O12Yb4 | MatHub3d-8778-C4O12Yb4 | 0.0473663 |  | 3.56419 | -11.039 | 149.514584 | 4852.4416 | -179.79137 | 0.069921 | 1.568549 | -11.007237 | -8.274 | 149.514584 | 12483.81 | 180.10995 | 0.123023 | 4.049697 | 22.43316 | 32.91821
mp-758389-Li1Nb1O12Te3 | MatHub3d-23427-Li1Nb1O12Te3 | 1.39321e-05 |  | 0.559404 | -2.918 | 153.668072 | 389689.97 | -180.18724 | 4.185277 | 126.52236 | -11.328456 | 4.575 | 153.668072 | 19632.255 | 180.31249 | 0.122212 | 6.382955 | 30.23034 | 52.22855
mp-7583-S4Si2 | MatHub3d-29851-S4Si2 | 0.254377 |  | 3.87663 | -7.126 | 72.411376 | 20786.227 | -179.91835 | 0.244949 | 6.728629 | -12.766176 | -4.979 | 72.411376 | 28783.086 | 180.39147 | 0.311236 | 9.366327 | 27.46951 | 30.09397
mp-758498-Cu2Li4O8Si2 | MatHub3d-14463-Cu2Li4O8Si2 | 0.00030307 | 0.000304655 | 13.8 | -3.604 0.399 | 137.726977 | 1680000 | -180 | 1.13106 | 546.7961 | -14.702061 | 1.256 1.086 | 137.726977 | 279655.01 | 179.66057 | 2.015646 | 90.266821 | 483.4369 | 44.78307
mp-758533-Li3O8P2Sb1 | MatHub3d-24078-Li3O8P2Sb1 | 9.90372e-05 |  | 2.325173 | -5.368 | 149.998527 | 89556.454 | -179.67033 | 0.947791 | 28.910103 | -4.942369 | -2.783 | 149.998527 | 447676.04 | 179.63528 | 3.879664 | 144.45984 | 30.50261 | 37.23514
mp-758604-Ag2F4Li2 | MatHub3d-670-Ag2F4Li2 | 0.00176342 |  | 0.55 | 0.408 | 48.834792 | 11100000 | -180 | 127.1708 | 3609.784 | -31.2 | 0.102 | 48.834792 | 9600000 | 180 | 36.55923 | 3127.087 | 28.38532 | 85.53482
mp-758689-Cu2F8Li6 | MatHub3d-14227-Cu2F8Li6 | 0.0137116 |  | 1.209532 | -2.602 | 72.481396 | 344874.96 | -180.32475 | 3.368294 | 112.14304 | -9.2e-05 | -0.507 | 72.481396 | 0.391853 | 170.6325 | 0.000504 | 0.000114 | 33.29372 | 0.2261905
mp-758720-Cu1F6Li5 | MatHub3d-13821-Cu1F6Li5 | 0.00276072 |  | 0.876059 | -4.185 | 69.051915 | 67189.258 | -180.36013 | 0.745967 | 21.856514 | -51.158108 | -1.153 | 69.051915 | 19576.565 | 179.92293 | 0.082982 | 6.337377 | 29.29957 | 76.3705
mp-758750-Cu2Li2O8P2 | MatHub3d-14443-Cu2Li2O8P2 | 0.0012905 | 0.0012983 | 2.903642 | -4.473 1.339 | 162.366245 | 195761.18 | -179.98098 | 3.100779 | 63.413215 | -4.932245 | 2.379 2.309 | 162.366245 | 64331.957 | 153.09433 | 1.527753 | 15.078043 | 20.45074 | 9.869425
mp-758784-O9Y1Zr4 | MatHub3d-28360-O9Y1Zr4 | 0.00175094 | 0.00175436 | 13.236971 | 2.134 2.401 | 200.720371 | 187497.68 | -122.16832 | 2.891625 | 27.984213 | -75.265785 | 1.922 5.649 | 200.720371 | 144234.95 | 179.95048 | 1.33301 | 46.706416 | 9.677677 | 35.03831
mp-758836-Li4O8Ti3 | MatHub3d-24270-Li4O8Ti3 | 0.00651641 |  | 5.755566 | 1.764 | 168.02455 | 398137.26 | -180.31808 | 4.849393 | 129.45279 | -11.111198 | 4.154 | 168.02455 | 56691.395 | 179.87406 | 0.400412 | 18.342318 | 26.69464 | 45.80861
mp-758848-Nb1O12Ti5 | MatHub3d-26498-Nb1O12Ti5 | 0.000645931 | 0.000645934 | 13.6 | -0.128 1.383 | 220.449626 | 40900000 | -180 | 292.0019 | 13252.7 | -53.2 | -0.135 4.444 | 220.449626 | 44700000 | 180 | 372.473 | 14404.81 | 45.38566 | 38.67343
mp-758997-C3Cu3Li3O9 | MatHub3d-8579-C3Cu3Li3O9 | 0.00290468 |  | 0.581963 | -1.975 | 141.055326 | 474816.16 | -179.6884 | 5.188297 | 153.30827 | -23.935051 | 0.872 | 141.055326 | 166268.52 | 179.92947 | 0.709318 | 53.828792 | 29.54886 | 75.8881
mp-7589-F2Mg4N2 | MatHub3d-16547-F2Mg4N2 | 0.0267354 |  | 0.175106 | -9.854 | 112.536461 | 104218.8 | -179.89055 | 1.168147 | 33.725841 | -10.490648 | -4.033 | 112.536461 | 95728.091 | 179.91995 | 0.804499 | 30.988321 | 28.87123 | 38.51878
mp-759198-Ag2F6Li4 | MatHub3d-675-Ag2F6Li4 | 0.00564917 |  | 0.681 | -1.129 | 62.01632 | 1400000 | -180 | 15.6249 | 455.6803 | -47.23732 | -0.684 | 62.01632 | 405731.39 | 179.59427 | 3.340785 | 130.86501 | 29.16373 | 39.17193
mp-759207-Li1O12Sb1Te3 | MatHub3d-23462-Li1O12Sb1Te3 | 1.81111e-05 |  | 0.710743 | -4.406 | 158.397222 | 294286.73 | -180.1593 | 3.328798 | 95.517736 | -17.012447 | 1.819 | 158.397222 | 172362.16 | 180.55733 | 1.019347 | 56.1917 | 28.69436 | 55.12519
mp-759224-Cu1F8Li5 | MatHub3d-13833-Cu1F8Li5 | 0.00278903 | 0.00278981 | 5.38 | -5.067 | 72.413079 | 207000 | -180 | 0.8714125 | 66.83296 | -25.722398 | 1.081 2.740 | 72.413079 | 43107.259 | 180.02326 | 0.30531 | 13.970362 | 76.69498 | 45.75796
mp-759235-Cu2F10Li4 | MatHub3d-14192-Cu2F10Li4 | 0.000911075 | 0.000912087 | 50 | -2.846 0.311 | 73.354797 | 11800000 | -158 | 194.8387 | 2937.962 | -40.1 | 0.384 2.764 | 73.354797 | 1920000 | 99.7 | 15.35531 | 191.2541 | 15.07894 | 12.45524
mp-759287-Cu2Li1O4P1 | MatHub3d-14429-Cu2Li1O4P1 | 3.93173e-05 |  | 0.536 | -2.075 | 137.081883 | 1880000 | -180 | 23.81438 | 607.7991 | -19.906968 | 0.46 | 137.081883 | 847302.55 | 180.16896 | 3.993035 | 275.04166 | 25.52236 | 68.88035
mp-759288-F4Ga2H10N4 | MatHub3d-16765-F4Ga2H10N4 | 0.039815 |  | 0.397775 | -10.322 | 111.381743 | 71176.692 | -179.58841 | 0.812948 | 22.955904 | -25.588595 | -4.594 | 111.381743 | 160928.71 | 179.91354 | 1.633484 | 52.090822 | 28.23785 | 31.8894
mp-759541-Ba2O8Pd4 | MatHub3d-6127-Ba2O8Pd4 | 0.0135314 | 0.0136034 | 5.758724 | -1.255 3.083 | 117.459875 | 19670.338 | -144.6798 | 0.418608 | 4.117443 | -31.518028 | 0.779 1.526 | 117.459875 | 303508.76 | 179.94362 | 3.231623 | 98.275243 | 9.836035 | 30.41049
mp-759568-Bi1Li1O7P2 | MatHub3d-6772-Bi1Li1O7P2 | 1.24937e-05 |  | 4.19 | -1.72 | 154.330613 | 1010000 | -180 | 6.833073 | 325.685 | -6.01 | 0.551 | 154.330613 | 4900000 | 180 | 36.25591 | 1593.962 | 47.66304 | 43.9642
mp-759680-Bi2Li2O12Si4 | MatHub3d-7063-Bi2Li2O12Si4 | 0.000864183 |  | 1.847247 | -2.431 | 158.960032 | 396599.88 | -180.30494 | 3.200746 | 128.93411 | -10.4 | 0.75 | 158.960032 | 1200000 | 180 | 7.386704 | 388.5437 | 40.28252 | 52.60042
mp-759825-Bi4F4O4 | MatHub3d-7240-Bi4F4O4 | 0.05521 |  | 0.490125 | -5.891 | 103.280613 | 49708.457 | -180.3439 | 0.555275 | 16.167141 | -10.156012 | -3.553 | 103.280613 | 56854.064 | 179.99656 | 0.577024 | 18.420012 | 29.11556 | 31.92244
mp-759876-Na5O5Sb1 | MatHub3d-26438-Na5O5Sb1 | 0.00463229 |  | 0.253731 | -3.387 | 84.798443 | 426960.69 | -180.01322 | 4.709581 | 138.35559 | -40.014037 | 2.687 | 84.798443 | 71326.122 | 179.85918 | 0.560322 | 23.073518 | 29.37747 | 41.17903
mp-759877-Cu1F7Li4 | MatHub3d-13831-Cu1F7Li4 | 0.00399151 | 0.00402694 | 4.91 | -2.773 | 61.630934 | 272000 | -180 | 1.720322 | 88.53548 | -39.314008 | 2.812 2.867 | 61.630934 | 11461.541 | 180.41134 | 0.088515 | 3.730531 | 51.46448 | 42.14575
mp-759883-Bi2F2O2 | MatHub3d-6999-Bi2F2O2 | 0.0627107 |  | 3.47998 | -4.643 | 112.163129 | 240633.22 | -179.68841 | 2.528576 | 77.695478 | -14.121055 | -2.377 | 112.163129 | 248899.19 | 180.17753 | 2.144715 | 80.802493 | 30.72697 | 37.67517
mp-759897-Cu4F4O2 | MatHub3d-14814-Cu4F4O2 | 0.0286843 | 0.0286907 | 5.62 | -14.117 | 77.502147 | 5390 | -180 | 0.04075195 | 1.744097 | -6.27 | -11.621 | 77.502147 | 8540 | 180 | 0.09310644 | 2.778186 | 42.79788 | 29.83882
mp-759901-Cu2F12Li6 | MatHub3d-14197-Cu2F12Li6 | 0.000706627 | 0.000708446 | 23.2 | -5.976 | 82.227087 | 42800 | -181 | 0.1099408 | 13.96346 | -27.158033 | 0.565 2.325 | 82.227087 | 159272.15 | 179.9132 | 0.774287 | 51.554416 | 127.0089 | 66.58308
mp-760007-Hf6N4O6 | MatHub3d-20885-Hf6N4O6 | 0.0494842 |  | 4.1 | 1.12 | 200.013783 | 1230000 | -180 | 12.20223 | 397.6822 | -9.506339 | 3.213 | 200.013783 | 238599.81 | 179.6794 | 2.419733 | 77.031206 | 32.59094 | 31.83459
mp-760017-Li6O9Ti3 | MatHub3d-84747-Li6O9Ti3 | 0.0015493 |  | 11.619603 | 1.6 | 169.061717 | 505126.53 | -180.2688 | 2.86157 | 164.15016 | -25.976957 | 4.511 | 169.061717 | 73136.163 | 179.947 | 0.585136 | 23.682163 | 57.36367 | 40.47292
mp-760052-Hf6N6O3 | MatHub3d-20889-Hf6N6O3 | 0.0783182 |  | 2.082639 | 0.983 | 236.593913 | 969892.79 | -180.24398 | 10.071504 | 315.09771 | -6.933723 | 2.334 | 236.593913 | 332008.25 | 180.04824 | 2.516631 | 107.62833 | 31.28606 | 42.76683
mp-760179-Cu6F4O4 | MatHub3d-15081-Cu6F4O4 | 0.0309208 | 0.0309321 | 9.52 | -16.362 | 119.212735 | 8160 | -180 | 0.03743223 | 2.652795 | -21.132508 | -12.214 | 119.212735 | 10871.867 | 179.91768 | 0.057862 | 3.519264 | 70.86927 | 60.82168
mp-7601-Ga2Nb2O8 | MatHub3d-18903-Ga2Nb2O8 | 0.00156561 |  | 17.5 | 0.514 | 196.723539 | 6960000 | -180 | 77.03974 | 2244.428 | -23.568774 | 4.872 | 196.723539 | 51276.894 | 180.01942 | 0.434762 | 16.617299 | 29.13338 | 38.2216
mp-760311-Na7O6Sb1 | MatHub3d-26470-Na7O6Sb1 | 0.000566807 |  | 0.241711 | -3.606 | 77.016505 | 381896.21 | -179.54914 | 4.262309 | 123.11529 | -30.080958 | 1.507 | 77.016505 | 23697.543 | 179.88437 | 0.117949 | 7.668142 | 28.88465 | 65.01235
mp-760360-Hf6N4O6 | MatHub3d-20886-Hf6N4O6 | 0.020784 |  | 6.59 | 0.64 | 197.588675 | 3260000 | -180 | 35.17144 | 1059.003 | -13.110621 | 2.36 | 197.588675 | 223353.29 | 179.91586 | 1.792429 | 72.298831 | 30.10974 | 40.33567
mp-760375-Li3S4V1 | MatHub3d-24107-Li3S4V1 | 8.9175e-06 |  | 11.440584 | 1.214 | 39.664822 | 87349.19 | -180.26514 | 0.632491 | 28.384574 | -12.9747 | 2.924 | 39.664822 | 65360.302 | 179.63289 | 0.610938 | 21.090445 | 44.87744 | 34.52142
mp-760386-Cl1Cs1O3 | MatHub3d-10717-Cl1Cs1O3 | 0.00856926 |  | 9.947468 | -13.995 | 50.251127 | 4275.3098 | -179.94431 | 0.049322 | 1.384343 | -22.846409 | -10.632 | 50.251127 | 1758.0904 | 180.031 | 0.008739 | 0.569817 | 28.06745 | 65.20391
mp-760396-Al2O8Ta2 | MatHub3d-2011-Al2O8Ta2 | 0.00373868 |  | 1.94 | 0.224 | 247.966345 | 23000000 | -180 | 249.912 | 7485.724 | -2.708769 | 3.573 | 247.966345 | 107916.45 | 180.06668 | 1.139768 | 34.990838 | 29.95344 | 30.69997
mp-760400-Bi1Na5O5 | MatHub3d-6814-Bi1Na5O5 | 0.00695854 |  | 0.453525 | -4.624 | 72.499754 | 76110.588 | -179.64604 | 0.979737 | 24.562941 | -36.728803 | 0.576 | 72.499754 | 956522.86 | 180.12354 | 6.196923 | 310.33894 | 25.07095 | 50.07952
mp-760401-F1Nb3O7 | MatHub3d-16159-F1Nb3O7 | 0.0021777 |  | 4.41 | 2.003 | 190.629846 | 2440000 | -180 | 29.74572 | 793.5523 | -6.007657 | 4.387 | 190.629846 | 83187.63 | 179.752 | 0.763593 | 26.878575 | 26.67786 | 35.20013
mp-760402-O8Rh2Ta2 | MatHub3d-28152-O8Rh2Ta2 | 0.000396672 |  | 3.918786 | -3.457 | 243.357263 | 97294.184 | -179.88246 | 0.789146 | 31.482159 | -5.434553 | -1.799 | 243.357263 | 241536.93 | 180.35295 | 2.412119 | 78.565167 | 39.89396 | 32.57102
mp-760403-Ca1Cd3O4 | MatHub3d-8939-Ca1Cd3O4 | 0.0126824 |  | 0.239 | -0.29 | 119.957559 | 38400000 | -180 | 729.3211 | 12413.81 | -12.204029 | 2.414 | 119.957559 | 224948.33 | 146.62607 | 7.902381 | 48.362101 | 17.02105 | 6.11994
mp-760411-Bi2C1O5 | MatHub3d-6915-Bi2C1O5 | 0.0133326 |  | 1.96 | -2.116 | 144.324598 | 1100000 | -180 | 11.30759 | 356.9959 | -6.08 | -0.218 | 144.324598 | 54600000 | 180 | 655.0994 | 17700.19 | 31.57135 | 27.01909
mp-760415-Li3S4Sb1 | MatHub3d-24105-Li3S4Sb1 | 8.61062e-06 |  | 4.326415 | -2.313 | 47.358426 | 210001.71 | -180.08063 | 2.021341 | 68.101528 | -20.591129 | 2.248 | 47.358426 | 106337.09 | 180.44178 | 0.764824 | 34.622546 | 33.69126 | 45.26864
mp-760418-Ba2I6Sr1 | MatHub3d-5914-Ba2I6Sr1 | 0.000208282 | 0.000211086 | 0.383516 | 4.090 4.093 | 22.707697 | 17986.922 | -180.11839 | 0.182433 | 5.835432 | -16.367934 | 2.920 2.920 | 22.707697 | 36256.914 | 180.20619 | 0.28133 | 11.774168 | 31.98671 | 41.8518
mp-760419-Bi1F5Li2 | MatHub3d-6715-Bi1F5Li2 | 0.0153072 |  | 72.416956 | -4.098 | 61.423985 | 702879.26 | -179.8831 | 12.441869 | 227.43718 | -2.524595 | -3.382 | 61.423985 | 154787.64 | 179.84658 | 1.618068 | 50.065743 | 18.27999 | 30.94168
mp-760439-O8Ta2Ti2 | MatHub3d-28260-O8Ta2Ti2 | 0.000528445 | 0.000531569 | 11.079842 | 1.903 1.608 | 225.710093 | 617273.23 | -179.86727 | 5.140703 | 199.70168 | -8.71 | -0.378 5.014 | 225.710093 | 9450000 | 180 | 68.63933 | 3061.277 | 38.84715 | 44.59946
mp-760461-B2Lu2O6 | MatHub3d-4787-B2Lu2O6 | 0.0642765 |  | 0.487 | 0.328 | 173.988571 | 25100000 | -180 | 264.1718 | 8164.109 | -15.645301 | 3.796 | 173.988571 | 114157.05 | 180.16202 | 0.97328 | 37.053498 | 30.90454 | 38.07075
mp-760462-Li5O8Si2Ti1 | MatHub3d-24317-Li5O8Si2Ti1 | 5.93857e-06 | 5.97143e-06 | 61.2 | 0.306 0.587 | 129.443156 | 1880000 | -180 | 20.40308 | 609.3362 | -14.6 | 0.166 5.260 | 129.443156 | 12500000 | 180 | 58.37624 | 4059.736 | 29.86491 | 69.54432
mp-760482-F4 | MatHub3d-16728-F4 | 0.0338651 |  | 21.572227 | -13.047 | 41.017259 | 2384.5345 | -180.09393 | 0.022435 | 0.773396 | -99.995342 | -8.172 | 41.017259 | 1839.6896 | 209.67379 | 0.010963 | 0.808785 | 34.47274 | 73.77406
mp-760483-Li4O6Pd2 | MatHub3d-24246-Li4O6Pd2 | 0.00372057 |  | 8.676718 | -2.427 | 151.671943 | 172100.35 | -180.14199 | 2.037047 | 55.848517 | -35.734706 | 0.901 | 151.671943 | 704179.73 | 179.84712 | 6.090309 | 227.76684 | 27.41641 | 37.39824
mp-760485-Cu2Li4O8Si2 | MatHub3d-14464-Cu2Li4O8Si2 | 5.28501e-05 | 5.30215e-05 | 4.990367 | -3.345 0.993 | 135.895738 | 277008.16 | -180.29952 | 2.517333 | 90.049582 | -7.367683 | 1.468 1.335 | 135.895738 | 98111.47 | 180.26652 | 0.631514 | 31.88232 | 35.77182 | 50.48553
mp-760491-Ce4O11Y2 | MatHub3d-10674-Ce4O11Y2 | 0.00906175 |  | 68.859296 | 0.995 | 166.495039 | 41725.098 | -179.61852 | 0.5142 | 13.46169 | -23.663563 | 5.077 | 166.495039 | 42237.457 | 179.74992 | 0.375858 | 13.646937 | 26.17987 | 36.30876
mp-760492-Na4O4Pt1 | MatHub3d-26392-Na4O4Pt1 | 0.00427978 |  | 0.000149 | -0.611 | 91.013164 | 12094.048 | -180.0629 | 2.462095 | 3.921211 | -76.2 | 0.124 | 91.013164 | 159000000 | 180 | 2216.027 | 51315.03 | 1.592632 | 23.15632
mp-760501-Ga4O10Ti2 | MatHub3d-19047-Ga4O10Ti2 | 0.00117841 |  | 8.64 | 0.257 | 188.019847 | 10200000 | -180 | 122.6254 | 3285.718 | -13.046789 | 4.382 | 188.019847 | 64508.278 | 180.2748 | 0.656665 | 20.964548 | 26.79476 | 31.92579
mp-760506-N6O6P6 | MatHub3d-26092-N6O6P6 | 0.179843 |  | 1.341657 | -23.095 | 211.690815 | 7977.5005 | -179.91098 | 0.08445 | 2.582154 | -19.450564 | -7.675 | 211.690815 | 105056.28 | 180.23152 | 0.046894 | 34.125851 | 30.57613 | 727.7232
mp-760507-As2O8Rh2 | MatHub3d-3130-As2O8Rh2 | 0.000640338 |  | 1.327402 | -6.304 | 215.634106 | 123391.71 | -128.08786 | 3.216529 | 20.244259 | -12.204384 | -1.653 | 215.634106 | 328295.38 | 179.88495 | 4.072968 | 106.23177 | 6.293821 | 26.08215
mp-760510-Bi4O10Sr4 | MatHub3d-7276-Bi4O10Sr4 | 0.00289479 |  | 35.4 | 0.843 | 81.58464 | 33000000 | -180 | 452.63 | 10657.32 | -30.326352 | 1.833 | 81.58464 | 446283.34 | 180.22139 | 1.834625 | 144.95171 | 23.54532 | 79.0089
mp-760512-C2Cu2Li2O6 | MatHub3d-8368-C2Cu2Li2O6 | 0.000104047 |  | 3.46 | -1.317 | 124.858394 | 3790000 | -180 | 25.53981 | 1232.25 | -1.2e-07 | 0.899 | 124.858394 | 0.00241 | 177 | 4.93119e-06 | 7.55942e-07 | 48.24821 | 0.1532981
mp-760513-La2O6U1 | MatHub3d-23156-La2O6U1 | 0.00568539 |  | 11.8 | -0.315 | 168.980381 | 3380000 | -180 | 25.47363 | 1098.005 | -20.360246 | 3.286 | 168.980381 | 124006.05 | 180.47225 | 0.931431 | 40.389062 | 43.10359 | 43.36238
mp-760515-Ba3O7Sr4 | MatHub3d-6248-Ba3O7Sr4 | 0.0100775 |  | 1.376376 | 4.348 | 75.863984 | 104595.26 | -179.71264 | 1.18245 | 33.780746 | -20.700098 | 2.509 | 75.863984 | 277245.43 | 180.168 | 2.831839 | 89.995271 | 28.56844 | 31.7798
mp-760536-C3Cu3O9 | MatHub3d-8581-C3Cu3O9 | 0.038994 | 0.0392908 | 11.004685 | -21.6 | 136.940163 | 2978.5215 | -179.64964 | 0.023585 | 0.961288 | -9.136916 | -18.761 | 136.940163 | 5686.8848 | 180.40595 | 0.039715 | 1.850871 | 40.75845 | 46.60383
mp-760539-Li2O6Ti3 | MatHub3d-23863-Li2O6Ti3 | 0.00505769 | 0.00507964 | 14.643467 | -0.640 2.202 | 164.691607 | 559522.44 | -180.48846 | 0.191719 | 182.27051 | -15.2 | -0.096 4.738 | 164.691607 | 160000000 | 180 | 790.7815 | 51519.17 | 950.717 | 65.14969
mp-760582-Ag2F6Li4 | MatHub3d-677-Ag2F6Li4 | 3.3952e-05 |  | 0.674224 | -1.787 | 63.047402 | 512328.5 | -180.26019 | 5.770999 | 166.47467 | -26.8 | -0.242 | 63.047402 | 2830000 | 180 | 19.67178 | 914.9742 | 28.84677 | 46.51202
mp-760590-Cu3Li5O6 | MatHub3d-14738-Cu3Li5O6 | 0.00048992 | 0.000490469 | 30.6 | -0.975 | 101.180995 | 13400000 | -181 | 63.76223 | 4391.536 | -6.98 | -0.551 1.454 | 101.180995 | 1750000 | 155 | 33.31221 | 420.5575 | 68.87363 | 12.62473
mp-760595-C4Cu4O12 | MatHub3d-8684-C4Cu4O12 | 0.0173098 | 0.0173622 | 30.086705 | -21.083 | 111.001013 | 7918.0864 | -180.37108 | 0.02632 | 2.576049 | -7.652309 | -18.92 | 111.001013 | 5135.1745 | 180.09815 | 0.035635 | 1.665612 | 97.8742 | 46.7409
mp-760655-Bi1Li3O8P2 | MatHub3d-6785-Bi1Li3O8P2 | 0.000112549 |  | 2.555762 | -5.165 | 147.366944 | 83805.512 | -180.4668 | 0.903816 | 27.294001 | -5.02 | -0.689 | 147.366944 | 2650000 | 180 | 22.0898 | 862.0655 | 30.19863 | 39.0255
mp-760664-Cu2Li2O12P4 | MatHub3d-14436-Cu2Li2O12P4 | 1.30193e-05 |  | 0.67282 | -4.174 | 110.737679 | 297773.81 | -179.56843 | 3.40585 | 96.016633 | -30.013171 | 0.666 | 110.737679 | 229841.31 | 180.18889 | 0.786769 | 74.624964 | 28.19168 | 94.8499
mp-760676-Cu4Li2O8P2 | MatHub3d-14893-Cu4Li2O8P2 | 4.77632e-05 |  | 0.464 | -2.449 | 136.235451 | 1300000 | -180 | 15.453 | 421.3718 | -21.092186 | 0.43 | 136.235451 | 399421.91 | 179.49848 | 2.046377 | 128.69256 | 27.26796 | 62.888
mp-760684-H2Li2O8Te2 | MatHub3d-20240-H2Li2O8Te2 | 3.46951e-05 |  | 0.516456 | -4.193 | 124.91358 | 214458.54 | -180.30502 | 2.386081 | 69.720257 | -51.139235 | 3.195 | 124.91358 | 73377.12 | 180.54083 | 0.419672 | 23.917265 | 29.21957 | 56.99038
mp-760690-Li8O6Te1 | MatHub3d-24377-Li8O6Te1 | 0.000763526 |  | 4.82054 | -2.734 | 99.992758 | 209084.86 | -179.72616 | 2.105509 | 67.537532 | -20.728514 | -2.856 | 99.992758 | 257714.66 | 179.71852 | 1.463449 | 83.238606 | 32.07658 | 56.87838
mp-760758-Bi6F2O8 | MatHub3d-7330-Bi6F2O8 | 0.0140743 |  | 3.123611 | -3.096 | 101.519319 | 364261.03 | -179.93453 | 2.901845 | 117.93474 | -10.620404 | -1.46 | 101.519319 | 130593.66 | 179.81353 | 1.351089 | 42.224723 | 40.6413 | 31.25236
mp-760762-F12Nb4O4 | MatHub3d-16376-F12Nb4O4 | 0.000745247 |  | 5.62 | 0.326 | 145.758225 | 5660000 | -180 | 35.53835 | 1835.395 | -10.49736 | 5.361 | 145.758225 | 34349.743 | 180.46151 | 0.221367 | 11.186459 | 51.64548 | 50.53354
mp-760778-Ag2F10Li4 | MatHub3d-658-Ag2F10Li4 | 0.000886566 |  | 24.646532 | -2.698 | 68.843301 | 8486.7868 | -180.22147 | 0.005696 | 2.75649 | -45.949711 | 0.916 | 68.843301 | 731301.98 | 178.89713 | 0.597817 | 234.04722 | 483.9343 | 391.5031
mp-760804-Ag2F8Li4 | MatHub3d-685-Ag2F8Li4 | 0.00233106 | 0.00233865 | 1.26 | -4.015 | 66.231463 | 48800 | -180 | 0.4803345 | 15.80412 | -1.53e-07 | -0.473 0.465 | 66.231463 | 1.45 | 601 | 0.001262211 | 0.005216716 | 32.90232 | 4.132998
mp-760918-Cu6F10O2 | MatHub3d-15080-Cu6F10O2 | 0.0792704 | 0.079638 | 14.201345 | -14.964 | 99.006103 | 1274.9328 | -180.10128 | 0.00572 | 0.413543 | -16.845497 | -15.46 | 99.006103 | 5221.315 | 180.52514 | 0.023206 | 1.701591 | 72.29773 | 73.32548
mp-761019-Hf8N8O4 | MatHub3d-20901-Hf8N8O4 | 0.0273813 |  | 2.74 | 0.767 | 244.179734 | 3340000 | -180 | 37.89809 | 1084.131 | -3.474595 | 2.475 | 244.179734 | 397546.59 | 180.38894 | 4.612218 | 129.36234 | 28.60648 | 28.04775
mp-761021-Cu1Li3O12Te4 | MatHub3d-13966-Cu1Li3O12Te4 | 1.18547e-05 |  | 4.169893 | -5.859 | 141.297152 | 159568.37 | -179.82058 | 2.027196 | 51.597134 | -23.935414 | -2.88 | 141.297152 | 23080.384 | 179.79258 | 0.032569 | 7.46082 | 25.45246 | 229.0773
mp-761033-Hf6N4O6 | MatHub3d-20887-Hf6N4O6 | 0.0437727 |  | 1.91 | 0.876 | 201.302992 | 1310000 | -180 | 10.36953 | 422.0532 | -12.18073 | 2.305 | 201.302992 | 479864.49 | 180.15398 | 4.010135 | 155.74221 | 40.70129 | 38.83715
mp-761036-Cd2O8Se2 | MatHub3d-10136-Cd2O8Se2 | 0.0317346 |  | 0.253462 | -14.687 | 115.585177 | 38367.367 | -180.33864 | 0.428441 | 12.477845 | -8.050769 | -8.132 | 115.585177 | 6103.3464 | 180.31934 | 0.078564 | 1.984507 | 29.12384 | 25.25975
mp-761037-Cl4Hg2O12 | MatHub3d-11082-Cl4Hg2O12 | 0.00502293 |  | 12.085718 | -14.842 | 66.118517 | 2260.2722 | -180.24327 | 0.009828 | 0.734309 | -23.590353 | -9.699 | 66.118517 | 352.05274 | 180.0678 | 0.003943 | 0.114151 | 74.71602 | 28.95029
mp-7610-Ca1Li2O4Si1 | MatHub3d-9052-Ca1Li2O4Si1 | 0.00103402 |  | 0.338529 | -5.584 | 134.929102 | 70689.483 | -180.01167 | 0.691791 | 22.906363 | -21.405908 | 2.401 | 134.929102 | 114782.1 | 180.35373 | 1.030477 | 37.335711 | 33.11168 | 36.23148
mp-761108-Bi4F4O4 | MatHub3d-7241-Bi4F4O4 | 0.0195384 |  | 4.83478 | -5.571 | 104.953509 | 89766.361 | -179.74044 | 1.009599 | 29.000483 | -10.682589 | -5.705 | 104.953509 | 59209.506 | 179.9553 | 0.603696 | 19.174353 | 28.72475 | 31.7616
mp-761151-O11Zr6 | MatHub3d-27461-O11Zr6 | 0.00920075 |  | 11.279894 | 2.598 | 214.173353 | 307463.78 | -180.32038 | 3.542769 | 99.973205 | -2.33195 | 2.542 | 214.173353 | 315969.27 | 179.87598 | 4.156777 | 102.23302 | 28.21895 | 24.5943
mp-761262-Cu4F12Li4 | MatHub3d-14809-Cu4F12Li4 | 0.00169206 | 0.001698 | 12.6 | -6.331 | 83.686511 | 8390 | -179 | 0.04080073 | 2.700193 | -24.993016 | -2.614 | 83.686511 | 101579.81 | 179.55368 | 0.663106 | 32.748849 | 66.18002 | 49.38705
mp-761269-Ag2F8Li4 | MatHub3d-686-Ag2F8Li4 | 0.00314424 | 0.00315915 | 11.9 | -5.727 | 69.735738 | 22300 | -180 | 0.1081677 | 7.233748 | -8.40297 | -1.125 1.812 | 69.735738 | 89291.813 | 180.47507 | 0.472259 | 29.083459 | 66.87531 | 61.58371
mp-761285-O7Sc2V2 | MatHub3d-28055-O7Sc2V2 | 0.000384908 | 0.00038571 | 7.98 | -0.138 0.526 | 159.959337 | 11400000 | -180 | 59.03668 | 3706.336 | -16.3 | -0.314 3.567 | 159.959337 | 5380000 | 180 | 6.435965 | 1746.609 | 62.78022 | 271.3826
mp-761293-Co2O6Zr2 | MatHub3d-12147-Co2O6Zr2 | 0.0112008 | 0.0112728 | 11.605338 | 1.344 3.332 | 185.616484 | 36857.966 | -179.74226 | 0.227219 | 11.907806 | -17.493902 | 3.499 3.054 | 185.616484 | 89589.631 | 180.28952 | 0.651814 | 29.120491 | 52.40674 | 44.67607
mp-761314-Ga4Ni2O8 | MatHub3d-19040-Ga4Ni2O8 | 0.165482 | 0.165682 | 0.125333 | -30.284 | 181.887542 | 49262.233 | -179.72779 | 0.554463 | 15.912725 | -11.30181 | -18.015 | 181.887542 | 18818.711 | 180.47009 | 0.132242 | 6.129151 | 28.69935 | 46.34799
mp-761329-Li2Mn2O12Si4 | MatHub3d-23682-Li2Mn2O12Si4 | 2.31034e-05 | 2.31651e-05 | 85.5 | -4.123 | 155.737993 | 143000 | -180 | 0.4753382 | 46.36088 | -7.623738 | 0.724 1.674 | 155.737993 | 605008.13 | 180.3951 | 4.198122 | 196.88411 | 97.53241 | 46.89814
mp-761338-Li2O8P2V2 | MatHub3d-23872-Li2O8P2V2 | 0.00170641 | 0.00171649 | 1.970867 | -7.734 | 166.823678 | 54154.638 | -180.26587 | 0.69585 | 17.597975 | -3.16e-08 | -0.870 4.664 | 166.823678 | 0.0019 | 175 | 8.96518e-07 | 5.85208e-07 | 25.2899 | 0.6527566
mp-761341-O8Ti2V2 | MatHub3d-28282-O8Ti2V2 | 0.00040585 | 0.000408246 | 11 | 0.612 0.854 | 225.245499 | 2880000 | -180 | 17.035 | 932.064 | -7.44 | -0.525 2.772 | 225.245499 | 4240000 | 180 | 38.50043 | 1368.665 | 54.71465 | 35.54934
mp-761354-Cs4O8W2 | MatHub3d-13749-Cs4O8W2 | 0.00944367 |  | 0.449113 | -0.769 | 72.133571 | 543612.06 | -179.65223 | 5.851229 | 175.45037 | -28.042539 | 2.951 | 72.133571 | 13596.456 | 180.28076 | 0.056803 | 4.419005 | 29.98522 | 77.79527
mp-761370-Cr1Li4Mn1O12W2 | MatHub3d-12859-Cr1Li4Mn1O12W2 | 1.5028e-05 | 1.50571e-05 | 4.08 | -7.134 | 201.159925 | 82200 | -180 | 0.3733856 | 26.49256 | -8.282063 | 1.850 -2.719 | 201.159925 | 55843.294 | 179.5432 | 0.284384 | 18.001512 | 70.95228 | 63.30002
mp-761384-Cr1K3Mn1O8 | MatHub3d-12816-Cr1K3Mn1O8 | 3.39866e-06 |  | 20.353892 | -3.566 | 89.359596 | 5551.4365 | -180.17485 | 0.016068 | 1.802161 | -23.6 | -0.304 | 89.359596 | 3810000 | 180 | 21.58031 | 1238.613 | 112.1584 | 57.39551
mp-761390-Fe2O8Ta2 | MatHub3d-18132-Fe2O8Ta2 | 0.00282752 | 0.00295212 | 10.3 | -0.238 1.192 | 228.152336 | 343000 | -180 | 2.947291 | 110.9617 | -2.26358 | 3.843 3.914 | 228.152336 | 50818.674 | 179.81336 | 0.540577 | 16.431123 | 37.64871 | 30.39553
mp-761401-Cr2Li2O8P2 | MatHub3d-13073-Cr2Li2O8P2 | 0.00069002 | 0.00069365 | 1.72 | -3.486 | 160.139428 | 1160000 | -180 | 13.56841 | 377.5093 | -2.18 | -1.821 2.917 | 160.139428 | 157000 | 180 | 1.413391 | 50.5908 | 27.82266 | 35.79392
mp-761415-Cu1Ni3O4 | MatHub3d-14032-Cu1Ni3O4 | 0.306273 | 0.306949 | 0.399155 | -20.491 | 176.833586 | 3287.8495 | -180.28242 | 0.030778 | 1.068609 | -8.096257 | -14.583 | 176.833586 | 20358.54 | 180.07645 | 0.275923 | 6.601771 | 34.7199 | 23.92614
mp-761440-Li4Mn1O12V1W2 | MatHub3d-24136-Li4Mn1O12V1W2 | 4.08763e-06 | 4.09019e-06 | 54.528498 | -3.492 | 192.712482 | 674274.13 | -179.93015 | 2.084215 | 218.2953 | -8.66 | -0.641 2.592 | 192.712482 | 1260000 | 180 | 3.984031 | 406.8548 | 104.7374 | 102.1214
mp-761481-Fe2Li4O10P2 | MatHub3d-18001-Fe2Li4O10P2 | 0.0012717 | 0.00129029 | 5.49 | -6.613 | 157.359227 | 592000 | -180 | 7.71197 | 191.3969 | -3.591139 | -1.119 3.238 | 157.359227 | 241935.56 | 180.51337 | 2.046025 | 78.834893 | 24.81816 | 38.53076
mp-761486-Fe1Li1O4P1 | MatHub3d-17631-Fe1Li1O4P1 | 2.26503e-05 | 2.28194e-05 | 0.353509 | -5.26 | 131.188517 | 421629.61 | -180.23845 | 4.807678 | 136.97016 | -15.057616 | 0.922 -0.620 | 131.188517 | 575151.81 | 180.30377 | 1.937592 | 186.97868 | 28.48988 | 96.50054
mp-761495-Li2Ni1O12P4 | MatHub3d-23770-Li2Ni1O12P4 | 7.99591e-06 | 8.03112e-06 | 84.77589 | -8.912 | 147.333032 | 450823.98 | -179.9589 | 5.485766 | 146.00028 | -19.423965 | 1.537 1.935 | 147.333032 | 151466.14 | 180.35367 | 0.373338 | 49.268068 | 26.61438 | 131.9664
mp-761501-Co1Mn2O6 | MatHub3d-11692-Co1Mn2O6 | 0.00692311 | 0.00692518 | 3.35 | -3.448 1.028 | 431.769586 | 145000 | -180 | 1.46057 | 47.07718 | -9.131772 | 1.575 -2.309 | 431.769586 | 844808.88 | 179.76623 | 7.361009 | 273.00758 | 32.23206 | 37.08834
mp-761549-Li2Mn2O8P2 | MatHub3d-23691-Li2Mn2O8P2 | 2.78745e-05 | 2.79862e-05 | 0.194038 | -5.746 | 147.995939 | 450911.91 | -179.90249 | 5.081022 | 145.93722 | -24.1 | 0.441 3.382 | 147.995939 | 3030000 | 180 | 10.34319 | 978.4157 | 28.72202 | 94.59516
mp-761554-Co4Ni2O12 | MatHub3d-12491-Co4Ni2O12 | 0.317617 | 0.318973 | 4.056413 | -16.719 | 147.996836 | 6217.6439 | -180.42989 | 0.064273 | 2.024151 | -10.387537 | -12.882 | 147.996836 | 24242.143 | 180.25867 | 0.218502 | 7.877045 | 31.49302 | 36.05022
mp-761568-Co2O6Rb4 | MatHub3d-12141-Co2O6Rb4 | 0.0326111 | 0.0328275 | 86.566553 | -3.311 | 65.126372 | 462492.65 | -179.967 | 4.651735 | 149.79268 | -4.246863 | -1.221 2.201 | 65.126372 | 81076.353 | 179.99917 | 0.576025 | 26.268497 | 32.20146 | 45.60305
mp-761572-Co1Li2O4Ti1 | MatHub3d-11656-Co1Li2O4Ti1 | 0.000404965 | 0.000408471 | 1.328825 | 1.876 2.419 | 168.768571 | 210057.76 | -180.03426 | 1.83904 | 68.084624 | -1.216108 | 0.748 1.358 | 168.768571 | 936610.37 | 180.01981 | 7.785602 | 303.52856 | 37.02183 | 38.98588
mp-761573-Li4Mn1O8P2 | MatHub3d-24142-Li4Mn1O8P2 | 4.19427e-06 | 4.2016e-06 | 0.401189 | -5.248 | 138.373692 | 359060.88 | -179.88112 | 3.997051 | 116.18211 | -78.1 | 0.420 4.024 | 138.373692 | 2420000 | 180 | 1.882913 | 786.2383 | 29.06696 | 417.5649
mp-761574-Co2O6Sn2 | MatHub3d-12142-Co2O6Sn2 | 0.0475614 | 0.0480202 | 0.087303 | -19.451 | 172.032581 | 115405.06 | -179.94555 | 1.300505 | 37.368621 | -21.38938 | -6.149 | 172.032581 | 105369.81 | 180.00771 | 0.795089 | 34.142743 | 28.73393 | 42.94204
mp-761623-Li5O8Si2V1 | MatHub3d-24318-Li5O8Si2V1 | 5.28014e-06 | 5.29188e-06 | 12.6 | 0.210 0.675 | 131.357782 | 6140000 | -180 | 34.15248 | 1998.457 | -72.1 | 0.314 4.489 | 131.357782 | 1880000 | 180 | 5.709629 | 607.7383 | 58.51572 | 106.4409
mp-761669-Co1Li2O8Ti3 | MatHub3d-11657-Co1Li2O8Ti3 | 0.00514078 | 0.00519054 | 9.455751 | 1.472 1.405 | 170.372361 | 459686.87 | -179.58601 | 4.898498 | 148.25424 | -17.13209 | 4.157 3.520 | 170.372361 | 58786.165 | 180.3138 | 0.542151 | 19.113186 | 30.26524 | 35.25436
mp-761676-Co3Li2O8Sb1 | MatHub3d-12301-Co3Li2O8Sb1 | 0.000255578 |  | 5 | -0.756 | 180.673515 | 1380000 | -180 | 14.21971 | 448.6445 | -18.6 | 0.659 | 180.673515 | 3840000 | 179 | 19.45066 | 1236.635 | 31.55089 | 63.57805
mp-761683-Na8O8Ti2 | MatHub3d-26480-Na8O8Ti2 | 9.69276e-06 |  | 0.470418 | 2.225 | 80.70308 | 618091.12 | -179.62078 | 6.793113 | 199.41859 | -27.378691 | 5.912 | 80.70308 | 9430.8675 | 179.61994 | 0.073789 | 3.042711 | 29.35599 | 41.23529
mp-761711-Li4O10Si1V3 | MatHub3d-24222-Li4O10Si1V3 | 1.00384e-05 | 1.00483e-05 | 56.90545 | 0.270 0.435 | 122.154951 | 460096.94 | -180.13765 | 1.87733 | 149.29949 | -17.4 | -0.560 4.441 | 122.154951 | 189000 | 180 | 0.7197637 | 61.34824 | 79.52757 | 85.23386
mp-761739-Co2Li2O8Sn2 | MatHub3d-12027-Co2Li2O8Sn2 | 0.000144219 | 0.000144336 | 2.71 | -5.061 1.251 | 150.165419 | 492000 | -180 | 3.061392 | 158.6803 | -21 | 1.015 3.465 | 150.165419 | 1490000 | 180 | 12.44284 | 483.2073 | 51.83273 | 38.83416
mp-761765-Li3Mn3O8Si1 | MatHub3d-24004-Li3Mn3O8Si1 | 0.017284 | 0.0173328 | 6.66 | -3.695 0.305 | 158.128566 | 49300 | -180 | 0.4350399 | 15.9911 | -9.94 | -1.120 0.310 | 158.128566 | 992000 | 180 | 3.908063 | 321.1717 | 36.75778 | 82.18181
mp-761825-Li1O12Sb1Te3 | MatHub3d-23463-Li1O12Sb1Te3 | 7.95111e-06 |  | 0.350823 | -4.445 | 146.231078 | 252959.1 | -180.39898 | 2.723177 | 82.32248 | -18.129679 | 2.932 | 146.231078 | 82335.221 | 180.29683 | 0.455286 | 26.764666 | 30.23031 | 58.78649
mp-761842-Hf3O8Sn1 | MatHub3d-20841-Hf3O8Sn1 | 0.016482 |  | 2.111005 | -1.718 | 217.393787 | 885290.19 | -179.64276 | 9.487215 | 285.69661 | -23.218802 | 4.21 | 217.393787 | 59810.42 | 180.23046 | 0.546855 | 19.42823 | 30.11385 | 35.52721
mp-761872-Na4O6Sn4 | MatHub3d-26403-Na4O6Sn4 | 0.00177515 |  | 3.33 | -0.975 | 68.618519 | 2490000 | -180 | 25.41517 | 810.8935 | -0.102613 | -4.838 | 68.618519 | 60800.471 | 154.42663 | 2.030985 | 14.499443 | 31.90589 | 7.139119
mp-761873-F8K2Ti2 | MatHub3d-17423-F8K2Ti2 | 0.000352082 | 0.00035502 | 15.15815 | 0.962 0.950 | 62.422855 | 166048.65 | -180.00184 | 1.915787 | 53.800861 | -90.1 | -0.507 6.560 | 62.422855 | 0.00455 | 179 | 2.26379e-06 | 1.45795e-06 | 28.0829 | 0.6440306
mp-761891-Li3O8Ti4 | MatHub3d-24091-Li3O8Ti4 | 0.000217888 | 0.000218442 | 2.150907 | 1.474 3.021 | 165.141908 | 179966.4 | -179.60121 | 1.955899 | 58.051031 | -8.16 | -0.271 5.012 | 165.141908 | 15200000 | 180 | 145.2119 | 4909.61 | 29.67997 | 33.80997
mp-761990-Li2Ni2O8P2 | MatHub3d-23788-Li2Ni2O8P2 | 0.00115041 | 0.00115742 | 8.42 | -4.344 1.094 | 161.126729 | 233000 | -180 | 2.692293 | 75.89521 | -2.789485 | 2.381 2.119 | 161.126729 | 90977.462 | 180.20065 | 0.925289 | 29.542452 | 28.1898 | 31.92781
mp-761991-Fe3Li3O8Si1 | MatHub3d-18271-Fe3Li3O8Si1 | 4.23758e-05 | 4.24929e-05 | 6.12 | -7.484 0.781 | 167.075593 | 669000 | -180 | 6.202392 | 215.7286 | -11.7 | -0.190 2.416 | 167.075593 | 32100000 | 180 | 280.5756 | 10359.15 | 34.78152 | 36.92107
mp-762012-Li2Ni2O8P2 | MatHub3d-23789-Li2Ni2O8P2 | 0.000479998 | 0.000481226 | 20 | -3.864 0.365 | 148.666792 | 1650000 | -178 | 4.937589 | 524.615 | -6.394337 | 0.907 2.310 | 148.666792 | 222645.31 | 180.36872 | 0.84834 | 72.432916 | 106.2492 | 85.38194
mp-762018-Co1Li1O4P1 | MatHub3d-11636-Co1Li1O4P1 | 2.71744e-05 | 2.71765e-05 | 15.8 | -3.369 0.122 | 134.602701 | 8590000 | -180 | 38.5142 | 2796.042 | -27.925195 | 1.437 1.083 | 134.602701 | 309826.92 | 180.31982 | 3.024204 | 100.74096 | 72.59769 | 33.31156
mp-7621-K2O8Tc2 | MatHub3d-22790-K2O8Tc2 | 0.000146138 |  | 9.261346 | -4.451 | 99.002961 | 10541.124 | -179.47415 | 0.08429 | 3.395398 | -41.7 | 0.226 | 99.002961 | 7180000 | 180 | 45.29583 | 2320.676 | 40.28233 | 51.23377
mp-762221-Co1Li1O4Si1 | MatHub3d-11637-Co1Li1O4Si1 | 4.52497e-05 | 4.53448e-05 | 13.8 | -3.403 | 139.041612 | 966000 | -180 | 2.141149 | 314.0646 | -15.638564 | 1.421 2.403 | 139.041612 | 102899.48 | 180.33444 | 1.034898 | 33.463434 | 146.6804 | 32.33501
mp-762225-Ba2C2O6 | MatHub3d-5606-Ba2C2O6 | 0.0174481 |  | 4.463239 | 2.387 | 105.002023 | 288112.04 | -179.64364 | 2.670048 | 92.979045 | -24.431552 | 3.414 | 105.002023 | 156463.28 | 180.46944 | 0.967595 | 50.958868 | 34.82299 | 52.66549
mp-762227-C2O6V1 | MatHub3d-8525-C2O6V1 | 5.29303e-06 | 5.35611e-06 | 8.64 | -0.266 0.211 | 158.32744 | 4970000 | -180 | 25.52909 | 1602.505 | -5.72 | -0.081 2.682 | 158.32744 | 37400000 | 180 | 157.4318 | 12147.86 | 62.77172 | 77.16268
mp-762236-Al6Cr2O12 | MatHub3d-2426-Al6Cr2O12 | 0.00135858 | 0.00136126 | 4.06 | -2.930 0.332 | 224.469835 | 42200 | -180 | 0.341928 | 13.68375 | -10.8 | 0.281 2.654 | 224.469835 | 3820000 | 180 | 19.47502 | 1239.288 | 40.01939 | 63.63475
mp-762287-Li2O10V5 | MatHub3d-23824-Li2O10V5 | 0.000265051 | 0.00026526 | 52.999468 | -0.523 1.991 | 171.486309 | 330496.16 | -179.72096 | 8.098358 | 106.74902 | -13.2 | -0.210 3.303 | 171.486309 | 3020000 | 179 | 8.330702 | 970.9169 | 13.18156 | 116.5468
mp-762289-Li2O8P2W1 | MatHub3d-23876-Li2O8P2W1 | 7.56613e-05 | 7.60198e-05 | 5.299466 | -4.192 | 168.278201 | 29427.163 | -179.84871 | 0.033501 | 9.51838 | -9.93 | -1.300 2.694 | 168.278201 | 284000 | 180 | 1.513298 | 91.57473 | 284.1223 | 60.51335
mp-762293-Co2Li2O8Si2 | MatHub3d-12019-Co2Li2O8Si2 | 1.21405e-05 | 1.21417e-05 | 21.2 | -2.832 | 133.162404 | 197000 | -180 | 0.5995962 | 64.05171 | -16.37012 | 1.905 2.611 | 133.162404 | 50011.316 | 179.61555 | 0.202196 | 16.134524 | 106.8247 | 79.79645
mp-762304-Bi4F4O4 | MatHub3d-7242-Bi4F4O4 | 0.0152763 |  | 1.171775 | -4.629 | 101.696228 | 45070.791 | -180.21557 | 0.53543 | 14.637934 | -16.541852 | -3.126 | 101.696228 | 175633.45 | 179.81086 | 1.217744 | 56.78571 | 27.33865 | 46.63189
mp-762337-Cu2F10Li4 | MatHub3d-14193-Cu2F10Li4 | 0.00681388 | 0.00684229 | 12.626472 | -2.765 0.440 | 73.236405 | 564896.37 | -180.06468 | 3.818009 | 183.15798 | -27.161648 | 2.255 2.813 | 73.236405 | 14040.549 | 162.33332 | 0.483359 | 3.699981 | 47.97212 | 7.654727
mp-762371-F12Nb4O4 | MatHub3d-16377-F12Nb4O4 | 0.000284185 |  | 19.188571 | -0.387 | 128.866413 | 891065.5 | -180.53587 | 1.470246 | 290.42676 | -11.324541 | 4.46 | 128.866413 | 8855.2266 | 180.02783 | 0.049113 | 2.869981 | 197.5362 | 58.43628
mp-762401-C4Co2Li2O12 | MatHub3d-8662-C4Co2Li2O12 | 8.13939e-06 | 8.29091e-06 | 12.3 | -2.43 | 125.731956 | 276000 | -179 | 0.6503684 | 88.76928 | -98.909562 | 0.887 2.899 | 125.731956 | 91846.097 | 180.29462 | 0.245995 | 29.855628 | 136.4908 | 121.3668
mp-762411-Li1Mn3O6 | MatHub3d-23392-Li1Mn3O6 | 0.00207285 | 0.00208255 | 3.85 | -4.378 | 141.609626 | 38200 | -180 | 0.3806772 | 12.37972 | -9.24 | -3.343 | 141.609626 | 123000 | 180 | 0.2652946 | 39.9342 | 32.52026 | 150.5278
mp-762412-Li2Mn3O6 | MatHub3d-23711-Li2Mn3O6 | 0.000131227 | 0.000131962 | 2.37 | -4.645 | 145.246322 | 29800 | -180 | 0.2973449 | 9.642246 | -13.4 | -2.459 | 145.246322 | 372000 | 181 | 1.131187 | 121.286 | 32.42782 | 107.2201
mp-762413-Cr2Li6O10Si2 | MatHub3d-13117-Cr2Li6O10Si2 | 0.000363003 | 0.000363014 | 21.576175 | -3.654 | 179.861725 | 133736.93 | -179.99679 | 0.439039 | 43.329219 | -23.533439 | 1.282 2.268 | 179.861725 | 809761.17 | 179.96821 | 4.488978 | 262.26997 | 98.69105 | 58.42532
mp-762454-Cr2Li2O4 | MatHub3d-13069-Cr2Li2O4 | 0.00540212 | 0.005452 | 0.978 | -1.442 0.702 | 173.400108 | 201000 | -180 | 2.381744 | 65.14514 | -41.641463 | -1.114 1.800 | 173.400108 | 612825.55 | 179.79168 | 7.49608 | 198.09615 | 27.35186 | 26.42663
mp-762484-Li2O8Ti3V1 | MatHub3d-23894-Li2O8Ti3V1 | 7.84489e-06 | 7.84743e-06 | 7.79 | -1.068 | 166.255639 | 3290000 | -180 | 35.28625 | 1070.092 | -14.2 | -0.413 2.174 | 166.255639 | 4080000 | 180 | 28.68854 | 1329.029 | 30.32603 | 46.32613
mp-762508-Fe4Mg4O12 | MatHub3d-18399-Fe4Mg4O12 | 0.129333 | 0.130298 | 38.242376 | -14.699 | 143.776927 | 28627.281 | -179.44615 | 0.323979 | 9.218248 | -17.198645 | -12.636 | 143.776927 | 17696.424 | 180.42925 | 0.13452 | 5.76102 | 28.45323 | 42.82649
mp-762529-Fe5Li2O10 | MatHub3d-18506-Fe5Li2O10 | 0.00215909 | 0.0021636 | 67.96647 | -0.998 2.080 | 147.281843 | 371030.28 | -94.937655 | 4.736138 | 33.441547 | -18.1 | 0.378 2.695 | 147.281843 | 3310000 | 180 | 20.22901 | 1076.227 | 7.060932 | 53.20216
mp-762552-Li3Nb1Ni3O8 | MatHub3d-24025-Li3Nb1Ni3O8 | 2.49652e-05 | 2.50961e-05 | 3.522749 | 2.163 2.153 | 168.189073 | 273261.92 | -180.16368 | 3.705621 | 88.697951 | -11.991202 | 1.817 2.887 | 168.189073 | 358905.65 | 180.17565 | 2.521405 | 116.5125 | 23.93606 | 46.20936
mp-762631-Fe1Li1O4Si1 | MatHub3d-17633-Fe1Li1O4Si1 | 4.06071e-05 | 4.06536e-05 | 4.88 | -3.232 | 139.378972 | 2100000 | -180 | 26.95721 | 680.7149 | -13.414408 | 1.185 3.352 | 139.378972 | 154201.07 | 180.16775 | 1.571368 | 50.054312 | 25.25168 | 31.85397
mp-762632-Fe2Li2O8Si2 | MatHub3d-17969-Fe2Li2O8Si2 | 7.03144e-05 | 7.17556e-05 | 21.7 | -2.798 | 130.711162 | 177000 | -180 | 0.7381943 | 57.53693 | -19.095395 | 2.364 3.743 | 130.711162 | 16984.575 | 179.82748 | 0.100044 | 5.492459 | 77.9428 | 54.90043
mp-762633-Li1Mn2Ni1O6 | MatHub3d-23385-Li1Mn2Ni1O6 | 0.011705 | 0.0117065 | 6.05 | -5.843 | 112.167048 | 25100 | -180 | 0.1121093 | 8.106255 | -8.00816 | -2.609 | 112.167048 | 593220.12 | 179.88729 | 3.760638 | 191.9627 | 72.30671 | 51.04525
mp-762635-Li3Mn3Ni1O8 | MatHub3d-23999-Li3Mn3Ni1O8 | 0.00144113 | 0.00144234 | 2.12 | -4.249 | 151.104924 | 25300 | -180 | 0.3086785 | 8.173028 | -3.11 | -5.526 | 151.104924 | 130000 | 180 | 1.347008 | 41.8564 | 26.47748 | 31.07361
mp-762701-Fe2Li2O8Ti2 | MatHub3d-17977-Fe2Li2O8Ti2 | 0.00507343 | 0.00509121 | 2.04 | 0.732 3.178 | 164.784493 | 34500 | -180 | 0.3833098 | 11.17136 | -14.865175 | 2.175 4.409 | 164.784493 | 164858.58 | 179.53758 | 1.270782 | 53.14009 | 29.14447 | 41.81684
mp-762794-Li1Mn1O9P3 | MatHub3d-23377-Li1Mn1O9P3 | 1.83055e-06 | 1.83535e-06 | 0.232795 | -4.474 | 150.172785 | 520795.32 | -180.05998 | 5.736465 | 168.85016 | -9.882134 | 3.442 5.106 | 150.172785 | 21112.997 | 179.7701 | 0.134165 | 6.823148 | 29.43453 | 50.85639
mp-762796-Fe2Li2O8Si2 | MatHub3d-17970-Fe2Li2O8Si2 | 1.14024e-05 | 1.14033e-05 | 18.6 | -3.307 | 134.623295 | 36600 | -180 | 0.2138196 | 11.85133 | -100.00016 | 1.342 3.056 | 134.623295 | 249142.62 | 231.75315 | 0.559299 | 133.81331 | 55.42677 | 239.2518
mp-762801-Li4Mn2O10P2 | MatHub3d-24150-Li4Mn2O10P2 | 0.00150679 | 0.00151268 | 8.92 | -3.931 | 148.877256 | 114000 | -180 | 0.1271123 | 36.83426 | -6.36 | 0.249 1.597 | 148.877256 | 5650000 | 180 | 51.29468 | 1825.25 | 289.7773 | 35.58361
mp-762803-Mn1O12V4 | MatHub3d-25080-Mn1O12V4 | 0.000332576 | 0.000333523 | 13.73052 | -0.651 0.310 | 191.876676 | 891895.33 | -179.5692 | 3.540954 | 287.59253 | -13.934369 | 2.771 2.622 | 191.876676 | 69428.698 | 179.7292 | 0.315015 | 22.427265 | 81.21894 | 71.19428
mp-762809-Li1Ni1O4Sn1 | MatHub3d-23440-Li1Ni1O4Sn1 | 0.00269016 | 0.00269314 | 10.8 | -0.979 4.592 | 142.297565 | 32200 | -180 | 0.2910342 | 10.44117 | -24.7 | 0.805 2.332 | 142.297565 | 2090000 | 180 | 14.66421 | 676.2289 | 35.87609 | 46.11424
mp-762810-Fe2Li2O7Si2 | MatHub3d-17955-Fe2Li2O7Si2 | 8.29779e-06 | 8.29888e-06 | 0.297 | -2.665 | 106.598349 | 1370000 | -180 | 15.28329 | 442.0946 | -10.8 | 1.883 -0.205 | 106.598349 | 2030000 | 180 | 13.227 | 655.6491 | 28.92666 | 49.569
mp-762834-Co3Li1O10Ti2 | MatHub3d-12290-Co3Li1O10Ti2 | 9.36985e-06 | 9.37619e-06 | 7.16 | -0.359 1.789 | 739.322549 | 13200000 | -180 | 55.34693 | 4261.467 | -16.960782 | 3.747 4.330 | 739.322549 | 117732.67 | 179.98419 | 0.219997 | 38.138686 | 76.99554 | 173.36
mp-762840-Cr1H1Li3O8P2 | MatHub3d-12795-Cr1H1Li3O8P2 | 0.000195667 | 0.000195968 | 67.277122 | -8.333 | 153.118128 | 250998.86 | -180.29964 | 3.451881 | 81.594607 | -82.1 | -2.192 3.131 | 153.118128 | 48000 | 180 | 0.06169107 | 15.55772 | 23.63772 | 252.1876
mp-762850-Li2Mn1Ni3O8 | MatHub3d-23664-Li2Mn1Ni3O8 | 2.91837e-05 | 2.92774e-05 | 8.965343 | -4.366 | 159.135607 | 379855.82 | -179.93666 | 4.451575 | 122.98668 | -5.008584 | -4.756 | 159.135607 | 249769.39 | 180.14333 | 3.611654 | 81.05421 | 27.62768 | 22.44241
mp-762869-Li2Mn4O8 | MatHub3d-23720-Li2Mn4O8 | 0.0116348 | 0.011674 | 0.0445 | -4.239 0.535 | 146.24386 | 674 | -180 | 0.1391496 | 0.2179844 | -3.51 | -2.911 | 146.24386 | 168000 | 180 | 1.930519 | 54.42969 | 1.566547 | 28.19433
mp-762870-Cr2Li4O8Si2 | MatHub3d-13102-Cr2Li4O8Si2 | 2.45585e-05 | 2.45967e-05 | 4.3 | -2.681 | 125.804768 | 1850000 | -180 | 13.28172 | 599.4036 | -12.3 | -1.566 3.120 | 125.804768 | 38300 | 179 | 0.1263834 | 12.335 | 45.12997 | 97.59984
mp-762888-Co2Li2O8Si2 | MatHub3d-12021-Co2Li2O8Si2 | 7.49499e-05 | 7.51906e-05 | 3.39 | -9.583 | 178.686309 | 43200 | -180 | 0.5920809 | 13.99988 | -6.88 | 0.597 2.140 | 178.686309 | 1120000 | 180 | 13.7858 | 364.8756 | 23.64521 | 26.4675
mp-762894-Cr2Li7O8 | MatHub3d-13123-Cr2Li7O8 | 7.4613e-05 | 7.46555e-05 | 24.962155 | -3.667 | 108.948281 | 76520.127 | -180.79829 | 0.068164 | 25.012915 | -22.9 | -1.695 1.768 | 108.948281 | 144000 | 180 | 0.6019186 | 46.62075 | 366.952 | 77.45358
mp-762900-F8Fe5O4 | MatHub3d-17399-F8Fe5O4 | 0.0405794 | 0.0407335 | 4.789488 | -15.798 | 124.471172 | 3510.9825 | -179.95503 | 0.015616 | 1.13699 | -3.604645 | -11.904 | 124.471172 | 21740.744 | 179.58691 | 0.18263 | 7.011707 | 72.8093 | 38.39296
mp-762903-F6Li2Mn2 | MatHub3d-17132-F6Li2Mn2 | 0.000248866 | 0.000254759 | 0.254 | -3.265 | 75.413583 | 6640000 | -180 | 76.7384 | 2154.407 | -4.14e-09 | -1.492 2.918 | 75.413583 | 7.14e-06 | 195 | 2.94771e-08 | 2.70805e-09 | 28.07469 | 0.09186962
mp-762909-C4Co2O12 | MatHub3d-8668-C4Co2O12 | 0.037605 | 0.0377571 | 0.175296 | -19.956 | 156.245974 | 30.675947 | -180.38232 | 0.0058 | 0.009981 | -78.14055 | -18.124 | 156.245974 | 26699.294 | 179.45323 | 0.151475 | 8.598097 | 1.720862 | 56.76248
mp-762918-Co1Cr2Li2O6 | MatHub3d-11469-Co1Cr2Li2O6 | 0.00502316 | 0.0050491 | 8.3 | -1.908 4.063 | 156.771509 | 330000 | -180 | 2.73553 | 106.9617 | -9.28 | -1.092 1.800 | 156.771509 | 255000 | 180 | 1.713286 | 82.12454 | 39.10091 | 47.93394
mp-762920-F4Fe4O4 | MatHub3d-16743-F4Fe4O4 | 0.0558056 | 0.0559785 | 24.8 | -18.94 | 146.935584 | 2660 | -180 | 0.0181376 | 0.8573549 | -40.578231 | -11.928 | 146.935584 | 129955 | 179.86749 | 0.800821 | 42.04345 | 47.26948 | 52.50043
mp-763006-F8Li2Mn2 | MatHub3d-17430-F8Li2Mn2 | 0.00010516 | 0.000105168 | 1.16 | -4.424 | 86.026154 | 38000 | -180 | 0.4366732 | 12.37271 | -1.72 | -2.069 2.892 | 86.026154 | 88400 | 135 | 0.8245149 | 16.06092 | 28.33403 | 19.47924
mp-763012-F4Li2Mn1 | MatHub3d-16793-F4Li2Mn1 | 0.00181459 | 0.00185051 | 0.422 | -1.513 | 64.952311 | 1320000 | -180 | 14.00839 | 428.1861 | -11.236961 | -1.152 4.966 | 64.952311 | 101742.74 | 180.01248 | 1.054161 | 32.969219 | 30.5664 | 31.27532
mp-763016-F6Fe6O6 | MatHub3d-17021-F6Fe6O6 | 0.0456527 | 0.0457092 | 17.3 | -18.555 | 148.615126 | 1770 | -180 | 0.0102529 | 0.5719733 | -28.684447 | -11.449 | 148.615126 | 20879.024 | 179.98024 | 0.157012 | 6.763318 | 55.78649 | 43.07517
mp-763037-F5Fe4O3 | MatHub3d-16927-F5Fe4O3 | 0.0276724 | 0.0276728 | 15.7 | -19.002 | 135.462231 | 2020 | -180 | 0.01249026 | 0.6527159 | -91.54673 | -15.5 | 135.462231 | 26317.269 | 181.0166 | 0.190647 | 8.623382 | 52.25799 | 45.23219
mp-763039-F9Fe6O3 | MatHub3d-17575-F9Fe6O3 | 0.0399898 | 0.0401366 | 11.4 | -18.409 | 120.2403 | 125 | -179 | 0.000606293 | 0.04024726 | -72.34794 | -16.609 | 120.2403 | 16177.958 | 179.87896 | 0.183119 | 5.234611 | 66.38252 | 28.58584
mp-763044-Li4Ni2O8Sn2 | MatHub3d-24202-Li4Ni2O8Sn2 | 0.00115119 | 0.00115488 | 0.239987 | -12.047 | 149.483618 | 119462.71 | -180.30611 | 1.327386 | 38.837676 | -15.6 | 0.477 1.738 | 149.483618 | 7050000 | 180 | 59.35258 | 2287.662 | 29.25877 | 38.5436
mp-763051-F1Li2O2V1 | MatHub3d-16128-F1Li2O2V1 | 0.0127916 | 0.0128126 | 12.982313 | 0.924 2.129 | 135.286736 | 341156.14 | -180.05089 | 2.517266 | 110.5971 | -21.8 | -0.841 3.870 | 135.286736 | 1630000 | 180 | 11.79633 | 530.685 | 43.9354 | 44.9873
mp-763052-F6Fe4O2 | MatHub3d-17014-F6Fe4O2 | 0.0947311 | 0.0950619 | 13.1 | -18.141 | 121.338159 | 2360 | -180 | 0.0111358 | 0.7619184 | -24.832375 | -16.858 | 121.338159 | 8589.1715 | 179.98628 | 0.07877 | 2.782467 | 68.42063 | 35.32394
mp-763056-F2Fe2O2 | MatHub3d-16439-F2Fe2O2 | 0.0907512 | 0.0909131 | 11.7 | -19.321 | 148.860086 | 5490 | -180 | 0.05026094 | 1.780027 | -5.215288 | -11.364 | 148.860086 | 17744.874 | 180.13844 | 0.183806 | 5.758187 | 35.41571 | 31.32752
mp-763079-Co3Fe1Li3O8 | MatHub3d-12268-Co3Fe1Li3O8 | 0.00197302 | 0.00197688 | 10.792325 | -2.188 2.973 | 523.069335 | 830144.28 | -180.23502 | 7.396179 | 269.66958 | -8.58 | -0.668 2.177 | 523.069335 | 4820000 | 180 | 44.50216 | 1566.641 | 36.46066 | 35.20371
mp-763083-F12Li4Mn2 | MatHub3d-16329-F12Li4Mn2 | 4.90868e-06 | 4.91071e-06 | 12.6 | -4.927 | 85.112332 | 9520 | -180 | 0.009240438 | 3.077878 | -58.174239 | 2.131 1.466 | 85.112332 | 36696.731 | 180.26479 | 0.198847 | 11.924747 | 333.0879 | 59.96946
mp-763095-F4Fe4O4 | MatHub3d-16744-F4Fe4O4 | 0.103451 | 0.103938 | 27.8 | -18.677 | 150.630325 | 2810 | -180 | 0.02124135 | 0.9070431 | -25.032865 | -11.487 | 150.630325 | 16065.978 | 180.31305 | 0.141903 | 5.223499 | 42.70176 | 36.81035
mp-763098-F4Li2Mn1 | MatHub3d-16794-F4Li2Mn1 | 9.66071e-06 | 9.8439e-06 | 0.337 | 0.762 0.781 | 54.167897 | 1600000 | -180 | 18.39129 | 518.7081 | -11.7 | -0.566 4.804 | 54.167897 | 33600 | 180 | 0.03343458 | 10.90868 | 28.20401 | 326.2694
mp-763099-F1Li2O2V1 | MatHub3d-16129-F1Li2O2V1 | 0.00825933 | 0.00828623 | 1.93 | 1.634 1.726 | 134.142324 | 222000 | -180 | 2.781165 | 71.90102 | -6.1 | -0.389 3.765 | 134.142324 | 2050000 | 180 | 20.2989 | 667.403 | 25.85284 | 32.87878
mp-763101-F12Li4Mn4 | MatHub3d-16334-F12Li4Mn4 | 2.67126e-05 | 2.70143e-05 | 0.288 | 0.216 -1.489 | 66.228363 | 29200000 | -180 | 336.1024 | 9427.997 | -18.9 | -0.773 3.161 | 66.228363 | 144000 | 181 | 0.4848695 | 47.02865 | 28.05097 | 96.99239
mp-763104-F8Li4Mn2 | MatHub3d-17468-F8Li4Mn2 | 0.00128448 | 0.00129545 | 1.124691 | 2.557 0.889 | 44.850707 | 474692.51 | -179.86852 | 5.691006 | 153.57576 | -12.3 | -0.882 3.311 | 44.850707 | 127000 | 179 | 0.7700569 | 41.04863 | 26.9857 | 53.30597
mp-763136-F2Fe2O2 | MatHub3d-16440-F2Fe2O2 | 0.091948 | 0.0921224 | 21.1 | -18.331 | 149.182448 | 3970 | -180 | 0.0309371 | 1.283182 | -10.347407 | -11.184 | 149.182448 | 33817.461 | 180.2217 | 0.374552 | 10.983864 | 41.47713 | 29.32534
mp-763149-F12Li4Mn4 | MatHub3d-16335-F12Li4Mn4 | 0.000177363 | 0.000186647 | 0.255 | -3.18 | 77.238309 | 2790000 | -180 | 32.09047 | 899.1595 | -99.6 | -1.365 3.094 | 77.238309 | 347000 | 35.1 | 6.031051 | 4.277965 | 28.01952 | 0.7093233
mp-763183-F8Li2Mn2 | MatHub3d-17431-F8Li2Mn2 | 5.54778e-05 | 5.55506e-05 | 0.126 | -3.053 0.596 | 75.616083 | 1630 | -166 | 0.3153973 | 0.4518088 | -4.85 | -2.524 3.736 | 75.616083 | 92700 | 180 | 0.8463207 | 30.12379 | 1.432507 | 35.59382
mp-763200-Li2O6V2 | MatHub3d-23865-Li2O6V2 | 0.0043535 |  | 9.62 | -0.124 | 166.990512 | 21500000 | -180 | 171.5536 | 6949.156 | -29.628215 | 2.252 | 166.990512 | 236719.15 | 180.11036 | 2.26728 | 76.791083 | 40.5072 | 33.86925
mp-763206-Co6F10O2 | MatHub3d-12602-Co6F10O2 | 0.0573439 | 0.0574559 | 16.5 | -20.779 | 186.347484 | 2090 | -180 | 0.006934534 | 0.6789843 | -6.045913 | -17.386 | 186.347484 | 2727.8265 | 179.78214 | 0.018666 | 0.881678 | 97.91347 | 47.23444
mp-763240-Co2Li2O8Si2 | MatHub3d-12022-Co2Li2O8Si2 | 2.61151e-05 | 2.62201e-05 | 4.87 | -3.946 | 136.161704 | 41900 | -180 | 0.2169347 | 13.65588 | -11.646753 | 1.426 3.189 | 136.161704 | 107287.4 | 180.15598 | 0.828718 | 34.821389 | 62.94927 | 42.01838
mp-763246-Co2Li2O8Si2 | MatHub3d-12023-Co2Li2O8Si2 | 3.56789e-05 | 3.58412e-05 | 17.7 | -3.744 | 138.289653 | 225000 | -180 | 0.6555461 | 73.00085 | -28.013913 | 1.505 3.094 | 138.289653 | 122158.35 | 179.84457 | 0.763458 | 39.510984 | 111.3588 | 51.75266
mp-763247-Li2O10Si2V2 | MatHub3d-23820-Li2O10Si2V2 | 1.07423e-05 |  | 12.3 | -0.137 | 165.861581 | 18100000 | -180 | 84.67051 | 5894.448 | -3.667309 | 2.451 | 165.861581 | 184664.09 | 180.49884 | 1.851205 | 60.163249 | 69.6163 | 32.49951
mp-763248-Fe1O12V4 | MatHub3d-17758-Fe1O12V4 | 4.87243e-05 | 4.89956e-05 | 44.879026 | -0.914 1.998 | 135.919027 | 12627.893 | -179.82111 | 0.090683 | 4.083309 | -15.768952 | 3.118 2.788 | 135.919027 | 34916.715 | 135.74639 | 0.616616 | 6.434131 | 45.02838 | 10.43458
mp-763249-Co6F10O2 | MatHub3d-12603-Co6F10O2 | 0.0547633 | 0.0549095 | 59.9 | -20.332 | 144.855184 | 638 | -180 | 0.002760253 | 0.2079413 | -10.226448 | -15.476 | 144.855184 | 3239.1416 | 180.0162 | 0.018077 | 1.049671 | 75.33415 | 58.06666
mp-763252-Li2O12Sb2W2 | MatHub3d-23825-Li2O12Sb2W2 | 7.37191e-05 |  | 3.396683 | -5.879 | 155.4934 | 51806.128 | -179.64983 | 0.527608 | 16.719942 | -14.805944 | 2.362 | 155.4934 | 143170.95 | 179.74656 | 1.062437 | 46.256852 | 31.69008 | 43.53844
mp-763266-Cr2Li4O8 | MatHub3d-13100-Cr2Li4O8 | 7.0999e-05 |  | 31.550517 | -2.576 | 106.367437 | 35245.058 | -180.17041 | 0.190117 | 11.441031 | -37.156404 | 1.148 | 106.367437 | 378999.83 | 180.45574 | 1.45698 | 123.41854 | 60.1789 | 84.70847
mp-763287-Co6F10O2 | MatHub3d-12604-Co6F10O2 | 0.0739013 | 0.0741768 | 11.3 | -20.866 | 109.055217 | 351 | -180 | 0.000189213 | 0.1134408 | -23.621924 | -16.727 | 109.055217 | 2680.6877 | 180.10061 | 0.021682 | 0.869514 | 599.5402 | 40.10303
mp-763291-F2O10V6 | MatHub3d-16588-F2O10V6 | 0.00542447 | 0.00544294 | 9.5 | 0.831 0.696 | 201.673648 | 284000 | -180 | 2.573557 | 91.74914 | -10.1 | 0.236 3.583 | 201.673648 | 5260000 | 180 | 42.69947 | 1706.264 | 35.65071 | 39.95984
mp-763299-F10Ni6O2 | MatHub3d-16243-F10Ni6O2 | 0.0888282 | 0.0892704 | 12.246364 | -17.996 | 106.849689 | 1828.6042 | -179.80669 | 0.001609 | 0.591196 | -14.979487 | -15.652 | 106.849689 | 3157.1724 | 179.81841 | 0.025139 | 1.020861 | 367.4307 | 40.60866
mp-763301-Co2Li4O8Si2 | MatHub3d-12050-Co2Li4O8Si2 | 7.21951e-05 | 7.23733e-05 | 7.71 | -3.508 0.338 | 138.168396 | 1040000 | -180 | 8.672083 | 339.0447 | -19.6 | 1.207 0.221 | 138.168396 | 3390000 | 180 | 7.115835 | 1100.91 | 39.09611 | 154.7127
mp-763313-Co2Li2O8Si2 | MatHub3d-12024-Co2Li2O8Si2 | 4.04547e-05 | 4.06921e-05 | 8.28 | -3.894 | 135.403342 | 136000 | -180 | 0.8368215 | 44.30131 | -15.987819 | 1.158 2.879 | 135.403342 | 181212.31 | 179.93369 | 1.347691 | 58.669537 | 52.93998 | 43.53337
mp-763327-F6Li2Mn2 | MatHub3d-17133-F6Li2Mn2 | 0.00163703 | 0.00163847 | 0.264 | -4.288 | 79.728469 | 1130000 | -180 | 12.97312 | 366.609 | -22.9 | -0.916 2.910 | 79.728469 | 335000 | 180 | 2.399321 | 108.9202 | 28.25912 | 45.39626
mp-763330-F4Fe4O4 | MatHub3d-16745-F4Fe4O4 | 0.0918439 | 0.0919877 | 0.019051 | -18.833 | 148.624159 | 1.091161 | -179.76609 | 0.000215 | 0.000353 | -8.358595 | -13.221 | 148.624159 | 11567.645 | 180.43283 | 0.109285 | 3.765963 | 1.64186 | 34.46002
mp-763331-F10Li2Mn4 | MatHub3d-16206-F10Li2Mn4 | 0.000551688 | 0.000551693 | 0.256 | 0.071 -1.381 | 71.427608 | 336000000 | -180 | 3867.502 | 108990.1 | -33.7 | -1.313 3.398 | 71.427608 | 181000 | 45 | 2.071157 | 3.653735 | 28.18101 | 1.764103
mp-763348-F4Li2Mn1 | MatHub3d-16795-F4Li2Mn1 | 8.61737e-05 | 8.62629e-05 | 0.348 | 0.575 0.704 | 56.194636 | 2600000 | -180 | 29.60757 | 843.0308 | -31.2 | -0.313 4.677 | 56.194636 | 590000 | 180 | 2.808672 | 190.1217 | 28.47349 | 67.69096
mp-763352-C2O6V1 | MatHub3d-8526-C2O6V1 | 5.40777e-06 | 5.49229e-06 | 7.95 | -0.260 0.218 | 164.278383 | 5040000 | -180 | 27.2714 | 1630.895 | -91.1 | -0.081 2.700 | 164.278383 | 52400000 | 180 | 1620.521 | 16988.46 | 59.80239 | 10.48333
mp-763357-Li1O8P2W1 | MatHub3d-23502-Li1O8P2W1 | 1.18447e-05 | 1.1897e-05 | 5.71 | -1.227 | 156.835703 | 1970000 | -180 | 15.87534 | 638.7854 | -69.830206 | -0.761 3.515 | 156.835703 | 522110.47 | 179.54397 | 3.317532 | 168.30773 | 40.23759 | 50.73281
mp-763362-F12Li4Mn4 | MatHub3d-16337-F12Li4Mn4 | 0.000146193 | 0.000147299 | 0.245 | -1.162 | 76.959466 | 3850000 | -180 | 44.3737 | 1245.85 | -17.9 | -0.855 4.782 | 76.959466 | 188000 | 180 | 1.633419 | 60.90185 | 28.07632 | 37.28489
mp-763373-Li3O8P2W1 | MatHub3d-24081-Li3O8P2W1 | 0.000358264 | 0.000359208 | 16.6 | -8.146 | 172.105391 | 1010000 | -180 | 9.568473 | 326.7686 | -9.09 | -2.435 2.381 | 172.105391 | 173000 | 180 | 1.35244 | 55.88494 | 34.15055 | 41.32157
mp-763377-C4Fe2Li2O12 | MatHub3d-8700-C4Fe2Li2O12 | 8.39564e-06 | 8.48185e-06 | 16 | -3.147 | 128.523649 | 99800 | -180 | 0.5579558 | 32.31297 | -8.521489 | 0.999 2.884 | 128.523649 | 44993.388 | 179.91097 | 0.017048 | 14.56344 | 57.91314 | 854.2609
mp-763422-F8Li4Mn2 | MatHub3d-17469-F8Li4Mn2 | 8.57271e-05 | 8.60853e-05 | 0.310066 | -3.4 | 78.055742 | 333455.09 | -180.20493 | 3.786817 | 108.28559 | -15.8 | -0.966 5.073 | 78.055742 | 405000 | 181 | 2.561922 | 131.9913 | 28.59541 | 51.52042
mp-763425-F14Li2Mn4 | MatHub3d-16406-F14Li2Mn4 | 0.000238479 | 0.000239278 | 7.16e-05 | -3.785 | 97.762274 | 0.18 | -181 | 0.000176507 | 5.92634e-05 | -6.12 | -1.625 3.199 | 97.762274 | 48800 | 180 | 0.2063802 | 15.72113 | 0.3357567 | 76.17557
mp-763430-F6Li3Mn1 | MatHub3d-17167-F6Li3Mn1 | 4.54061e-05 | 4.54335e-05 | 2.17e-05 | -4.216 | 73.681465 | 0.0907 | -172 | 0.000123526 | 2.66896e-05 | -88.636019 | -0.895 3.045 | 73.681465 | 15950.873 | 179.9854 | 1.479285 | 5.167244 | 0.2160646 | 3.493069
mp-763441-Fe9O10 | MatHub3d-18601-Fe9O10 | 0.128492 | 0.128557 | 28.378967 | -19.853 | 161.684968 | 2996.6476 | -179.98103 | 0.01955 | 0.970709 | -34.002595 | -17.402 | 161.684968 | 11376.277 | 180.08174 | 0.100113 | 3.689262 | 49.65263 | 36.85098
mp-763464-Mn1O9Zr4 | MatHub3d-25109-Mn1O9Zr4 | 1.74195e-05 | 1.7444e-05 | 11.6 | -0.479 1.999 | 204.455549 | 2630000 | -180 | 7.997877 | 855.3573 | -2.73 | -0.224 5.643 | 204.455549 | 11900000 | 180 | 74.48359 | 3842.606 | 106.948 | 51.58997
mp-763481-Co2Nb4O12 | MatHub3d-12112-Co2Nb4O12 | 0.00178287 | 0.00178992 | 6.792625 | 1.029 1.156 | 220.10345 | 856556.99 | -179.75761 | 8.104686 | 276.77753 | -9.392083 | 4.616 4.649 | 220.10345 | 55036.789 | 180.07336 | 0.589697 | 17.846457 | 34.15031 | 30.26377
mp-763489-Li2O8P2V2 | MatHub3d-23873-Li2O8P2V2 | 7.63429e-05 | 7.65287e-05 | 7.792968 | -5.902 | 156.180773 | 46595.564 | -179.74008 | 0.371802 | 15.053395 | -77.1 | -0.544 3.522 | 156.180773 | 568000 | 34.6 | 5.562792 | 6.788698 | 40.48767 | 1.220376
mp-763498-Li1O7P2W1 | MatHub3d-23500-Li1O7P2W1 | 1.56854e-05 | 1.56866e-05 | 0.600273 | -9.253 | 184.441849 | 45124.035 | -179.78296 | 0.482811 | 14.584951 | -13.2 | -2.341 3.034 | 184.441849 | 74600 | 180 | 0.4804905 | 24.08556 | 30.20841 | 50.12703
mp-763506-Fe4O10Ti2 | MatHub3d-18423-Fe4O10Ti2 | 0.00064609 | 0.000649348 | 18.4 | 0.671 2.160 | 180.160162 | 18100 | -180 | 0.1369537 | 5.838847 | -13.97814 | 1.549 4.782 | 180.160162 | 512886.82 | 180.0566 | 3.90033 | 166.27986 | 42.63373 | 42.63225
mp-763508-C4O12V2 | MatHub3d-8776-C4O12V2 | 7.56649e-06 | 7.58241e-06 | 7.47 | -0.260 0.450 | 154.764657 | 3060000 | -180 | 14.4774 | 990.526 | -0.001672 | 0.697 2.260 | 154.764657 | 590.84677 | 180.36377 | 0.256518 | 0.192209 | 68.41878 | 0.7493002
mp-763509-Li2O8Ti2V2 | MatHub3d-23892-Li2O8Ti2V2 | 0.00277664 | 0.0027863 | 4.68 | 0.372 0.722 | 171.662303 | 4060000 | -180 | 37.27847 | 1308.376 | -3.594812 | -1.252 3.243 | 171.662303 | 171979.87 | 180.41144 | 2.016054 | 55.976503 | 35.09736 | 27.76538
mp-763510-C3Fe2Li1O9 | MatHub3d-8586-C3Fe2Li1O9 | 1.09921e-05 | 1.10571e-05 | 3.76 | -1.848 0.683 | 152.308624 | 138000 | -180 | 1.207291 | 44.85666 | -14.647687 | 1.462 2.217 | 152.308624 | 221201.93 | 180.14434 | 0.879026 | 71.784412 | 37.1548 | 81.66358
mp-763540-C4Li2Ni2O12 | MatHub3d-8743-C4Li2Ni2O12 | 1.86823e-05 | 1.87989e-05 | 13.256069 | -2.201 2.156 | 134.901264 | 13928.317 | -180.37197 | 0.088654 | 4.531445 | -11.904228 | 1.871 1.956 | 134.901264 | 42224.684 | 180.07626 | 0.002482 | 13.692392 | 51.11382 | 5516.677
mp-763541-K2Mn4O8 | MatHub3d-22728-K2Mn4O8 | 0.00651506 | 0.00655142 | 1.86 | -3.948 | 108.846616 | 17500 | -180 | 0.6183376 | 5.668889 | -9.36 | -3.481 | 108.846616 | 148000 | 180 | 1.171694 | 47.90333 | 9.167951 | 40.88382
mp-763545-Li2O10P2V2 | MatHub3d-23818-Li2O10P2V2 | 0.000993272 | 0.000997004 | 18.305495 | -0.892 | 133.497659 | 403790.46 | -179.4406 | 1.667986 | 130.0162 | -14.9 | -0.631 3.354 | 133.497659 | 1220000 | 180 | 4.243352 | 394.0892 | 77.94802 | 92.87214
mp-763549-C4Li2Mn2O12 | MatHub3d-8741-C4Li2Mn2O12 | 5.64065e-06 | 5.70444e-06 | 7.88 | -4.619 | 117.027072 | 1970 | -180 | 0.002062961 | 0.637234 | -82.710986 | -3.005 | 117.027072 | 51068.439 | 179.97479 | 0.135431 | 16.54154 | 308.8929 | 122.14
mp-763557-Co2Li2O8Si2 | MatHub3d-12025-Co2Li2O8Si2 | 2.46911e-05 | 2.48113e-05 | 16.7 | -2.318 | 114.525717 | 35400 | -181 | 0.2153031 | 11.5424 | -24.276614 | 1.900 2.509 | 114.525717 | 63955.867 | 179.81525 | 0.361883 | 20.679185 | 53.61 | 57.14329
mp-763560-C4Li1Mn2O12 | MatHub3d-8737-C4Li1Mn2O12 | 4.63768e-06 | 4.65047e-06 | 80.9 | -5.302 | 120.428361 | 5680 | -180 | 0.01157151 | 1.843559 | -46.050836 | -3.505 | 120.428361 | 18283.956 | 179.87427 | 0.41836 | 5.915729 | 159.3188 | 14.14028
mp-763567-C4Li2O12V2 | MatHub3d-8744-C4Li2O12V2 | 3.08801e-06 | 3.10743e-06 | 11.3 | 0.182 0.357 | 145.504802 | 2750000 | -180 | 7.118247 | 887.9978 | -19.640641 | 0.286 3.513 | 145.504802 | 995019.01 | 180.39236 | 1.824074 | 323.79315 | 124.7495 | 177.511
mp-763577-Li3O8Ti2V2 | MatHub3d-24085-Li3O8Ti2V2 | 2.74075e-05 | 2.7526e-05 | 4.311789 | 0.832 1.429 | 169.019168 | 898327.18 | -128.91182 | 13.564493 | 149.28632 | -10.3 | 0.720 3.830 | 169.019168 | 1800000 | 180 | 7.336666 | 582.0938 | 11.00567 | 79.34037
mp-763578-Li4Ni5O10 | MatHub3d-24218-Li4Ni5O10 | 0.0017051 | 0.00170655 | 11.816234 | -2.344 | 159.756982 | 256364.36 | -180.15014 | 2.111422 | 83.20068 | -11.6 | -0.399 1.054 | 159.756982 | 3480000 | 180 | 24.23525 | 1131.505 | 39.40505 | 46.6884
mp-763580-Fe4Li4O12 | MatHub3d-18385-Fe4Li4O12 | 0.000633236 | 0.000635827 | 8.114727 | -1.578 3.936 | 124.788879 | 178934.66 | -179.47388 | 1.277638 | 57.636419 | -24.290322 | 2.457 2.041 | 124.788879 | 75957.821 | 180.53836 | 0.399658 | 24.757768 | 45.1117 | 61.94739
mp-763634-Cr2O8V2 | MatHub3d-13200-Cr2O8V2 | 0.000257694 | 0.00025822 | 5.68e-06 | -0.793 0.554 | 183.47621 | 1.65 | -180 | 0.001945551 | 0.000533489 | -4.73 | 0.284 3.623 | 183.47621 | 3190000 | 180 | 34.54236 | 1033.533 | 0.2742097 | 29.92074
mp-763636-Li2Mn3Ni1O8 | MatHub3d-23707-Li2Mn3Ni1O8 | 0.00135286 | 0.0013577 | 7.39 | -3.996 0.088 | 149.260669 | 36800 | -92.4 | 1.110316 | 3.142232 | -3.8 | 0.448 -3.486 | 149.260669 | 2780000 | 180 | 28.59091 | 903.2376 | 2.830034 | 31.59178
mp-763637-Fe2Li4O7Si1 | MatHub3d-18007-Fe2Li4O7Si1 | 0.00136955 | 0.0013728 | 7.1 | -9.6 | 170.848859 | 1390000 | -180 | 6.894653 | 450.4904 | -30.9 | -1.378 1.874 | 170.848859 | 1120000 | 180 | 6.768597 | 363.6624 | 65.3391 | 53.72788
mp-763640-Li2O12Ti3V3 | MatHub3d-23829-Li2O12Ti3V3 | 1.16509e-05 | 1.1651e-05 | 10.2 | 0.136 0.550 | 167.321285 | 5260000 | -180 | 3.140929 | 1697.383 | -26.6 | -0.358 3.509 | 167.321285 | 5810000 | 180 | 27.58548 | 1883.008 | 540.4079 | 68.26084
mp-763671-Li2O10Ti2V3 | MatHub3d-23823-Li2O10Ti2V3 | 0.00102832 | 0.00103027 | 65.951127 | -0.720 1.784 | 171.081782 | 357863.51 | -180.04172 | 0.397059 | 116.00153 | -10.9 | -0.157 3.485 | 171.081782 | 5340000 | 180 | 5.440586 | 1726.688 | 292.1519 | 317.3717
mp-763681-C4Li1O12V2 | MatHub3d-8739-C4Li1O12V2 | 1.24037e-05 | 1.24202e-05 | 6.259507 | -1.368 | 130.859489 | 23278.517 | -180.19674 | 0.091079 | 7.558736 | -74.260012 | -0.805 2.553 | 130.859489 | 3143.2955 | 179.66843 | 0.292871 | 1.014679 | 82.99099 | 3.464594
mp-763688-Fe1Li7O6 | MatHub3d-17707-Fe1Li7O6 | 0.000263162 | 0.000263809 | 7.030489 | -1.856 2.682 | 98.366474 | 87675.789 | -179.71537 | 0.600734 | 28.31719 | -20.063913 | 2.152 1.383 | 98.366474 | 121573.6 | 180.05455 | 1.241955 | 39.413723 | 47.13765 | 31.73523
mp-763700-Fe2Li2O6 | MatHub3d-17952-Fe2Li2O6 | 0.0059986 | 0.00601552 | 3.956653 | -1.846 2.138 | 118.872731 | 112129.93 | -179.98149 | 1.226504 | 36.322624 | -34.165401 | 1.759 1.105 | 118.872731 | 549231.35 | 179.84034 | 4.960316 | 177.63542 | 29.61476 | 35.81131
mp-763701-Cr2Li2O8Si2 | MatHub3d-13076-Cr2Li2O8Si2 | 0.0195561 | 0.0196184 | 62.3 | -3.167 | 202.661008 | 1040000 | -180 | 12.87632 | 336.8693 | -2.82 | 0.591 2.153 | 202.661008 | 1240000 | 180 | 14.75185 | 399.2386 | 26.16192 | 27.06363
mp-763703-Cr2Li6O8 | MatHub3d-13119-Cr2Li6O8 | 0.000130771 | 0.000130806 | 17.173384 | -4.095 | 109.090886 | 15540.06 | -179.81755 | 0.00636 | 5.024777 | -9.94 | -1.519 1.485 | 109.090886 | 111000 | 180 | 0.07857759 | 35.95207 | 790.0593 | 457.5359
mp-763705-Ni3O5Zn2 | MatHub3d-27119-Ni3O5Zn2 | 0.276582 | 0.276584 | 2.514712 | -22.776 | 178.293083 | 62004.249 | -180.17224 | 0.706229 | 20.127841 | -12.782167 | -14.865 | 178.293083 | 17984.336 | 179.78034 | 0.193904 | 5.812712 | 28.50045 | 29.97727
mp-763707-Li4O8Ti3V1 | MatHub3d-24271-Li4O8Ti3V1 | 7.42212e-05 | 7.43954e-05 | 14.571802 | -2.45 | 135.173003 | 104155.2 | -180.1071 | 1.199251 | 33.786454 | -9.572725 | -0.907 3.072 | 135.173003 | 279233.94 | 180.19224 | 2.104653 | 90.66515 | 28.17296 | 43.07843
mp-763708-Li2O6Ti1V2 | MatHub3d-23862-Li2O6Ti1V2 | 0.00857197 | 0.00859663 | 20.709235 | 0.916 0.525 | 168.177536 | 931936.36 | -179.66474 | 6.39754 | 300.82363 | -57.7 | -0.743 3.631 | 168.177536 | 3260000 | 180 | 30.95142 | 1059.072 | 47.02177 | 34.21723
mp-763710-Li3Mn4O8 | MatHub3d-24009-Li3Mn4O8 | 0.00067644 | 0.000677867 | 5.9 | -4.446 0.559 | 147.561534 | 24800 | -180 | 0.2440058 | 8.057516 | -9.63 | -2.795 | 147.561534 | 361000 | 180 | 2.43807 | 116.9073 | 33.02182 | 47.95076
mp-763711-Cr2Li4O8Si2 | MatHub3d-13103-Cr2Li4O8Si2 | 0.00150513 | 0.00151986 | 2.99 | -4.19 | 137.558522 | 1060000 | -180 | 11.25985 | 345.1922 | -3.77 | -1.882 2.992 | 137.558522 | 87600 | 180 | 0.6933304 | 28.39723 | 30.65691 | 40.95772
mp-763712-Li1O6Ti2V1 | MatHub3d-23496-Li1O6Ti2V1 | 0.00547486 | 0.0054922 | 92.6 | 1.100 0.231 | 175.233457 | 7470000 | -180 | 79.54304 | 2421.992 | -22.3 | -0.301 3.368 | 175.233457 | 7540000 | 180 | 41.49976 | 2443.95 | 30.44882 | 58.8907
mp-763740-Fe2Li2O8Si2 | MatHub3d-17971-Fe2Li2O8Si2 | 2.79993e-05 | 2.82119e-05 | 18.3 | -2.773 | 114.716739 | 34100 | -180 | 0.1580151 | 11.08126 | -23.186734 | 1.195 2.809 | 114.716739 | 191891.89 | 180.33832 | 1.020645 | 62.406906 | 70.12785 | 61.14458
mp-763744-H1Li1Mn1O10P3 | MatHub3d-20130-H1Li1Mn1O10P3 | 2.81127e-06 | 2.82189e-06 | 56.7 | -4.742 | 124.501096 | 1450000 | -180 | 13.274 | 469.7113 | -8.52 | -0.193 1.379 | 124.501096 | 9760000 | 181 | 6.22623 | 3193.467 | 35.38581 | 512.9054
mp-763758-Fe2Li2O8P2 | MatHub3d-17959-Fe2Li2O8P2 | 0.00011176 | 0.00011199 | 5.42 | -5.664 | 157.07632 | 1200000 | -180 | 8.673871 | 387.6757 | -20.742208 | -1.982 | 157.07632 | 105271.13 | 179.795 | 0.505674 | 34.030199 | 44.69466 | 67.29671
mp-763788-Fe2Li5Mn3O10 | MatHub3d-18018-Fe2Li5Mn3O10 | 0.00202878 | 0.00203177 | 6.897225 | -4.582 | 152.124413 | 40002.219 | -180.05015 | 0.178234 | 12.967943 | -13.1 | -1.255 1.078 | 152.124413 | 307000 | 180 | 0.008830197 | 99.40275 | 72.75796 | 11257.14
mp-763843-Cr2Li5O8 | MatHub3d-13114-Cr2Li5O8 | 3.90154e-05 | 3.90681e-05 | 26.753768 | -5.115 | 109.101922 | 27295.968 | -180.02763 | 0.016738 | 8.846609 | -19.952758 | -2.794 1.341 | 109.101922 | 28692.822 | 180.83575 | 0.058154 | 9.383003 | 528.5344 | 161.3475
mp-763897-Co1F6Li6O1 | MatHub3d-11518-Co1F6Li6O1 | 0.0167932 | 0.0177924 | 77.743422 | -6.779 1.441 | 83.628911 | 707017.21 | -180.1526 | 11.942702 | 229.46216 | -1.480876 | -4.225 | 83.628911 | 403144.51 | 179.90976 | 1.697243 | 130.48789 | 19.21359 | 76.88227
mp-763901-Na4O12V4 | MatHub3d-26388-Na4O12V4 | 0.000483867 |  | 16.7 | -0.287 | 99.046591 | 2280000 | -180 | 13.32673 | 736.9032 | -29.089502 | 3.92 | 99.046591 | 15842.862 | 180.41062 | 0.126572 | 5.156533 | 55.29512 | 40.73992
mp-763906-Cr2Li4O8V2 | MatHub3d-13105-Cr2Li4O8V2 | 0.00246134 | 0.00246904 | 3.859311 | 0.813 3.301 | 167.659506 | 451573.85 | -180.27983 | 3.480305 | 146.76519 | -23.7 | -0.791 4.113 | 167.659506 | 1830000 | 180 | 13.47615 | 590.5994 | 42.17021 | 43.82553
mp-763907-Cr2Li5Mn3O10 | MatHub3d-13111-Cr2Li5Mn3O10 | 0.000432801 | 0.00043341 | 4.5 | -3.893 1.404 | 155.269909 | 41700 | -180 | 0.1983525 | 13.51886 | -22 | -1.273 1.096 | 155.269909 | 296000 | 180 | 1.649511 | 95.799 | 68.15573 | 58.07721
mp-763913-Co1F3Li7O3 | MatHub3d-11510-Co1F3Li7O3 | 0.000187048 | 0.000187149 | 4.838778 | -4.651 | 76.286076 | 23250.109 | -180.00451 | 0.110923 | 7.533412 | -27.9 | 0.517 0.248 | 76.286076 | 8580000 | 180 | 45.5931 | 2773.154 | 67.91569 | 60.82398
mp-763929-F10Ni6O2 | MatHub3d-16244-F10Ni6O2 | 0.0802316 | 0.0805547 | 11.48808 | -17.545 | 106.641257 | 1275.7463 | -179.80261 | 0.000463 | 0.412436 | -8.412665 | -15.972 | 106.641257 | 2081.17 | 180.25646 | 0.01448 | 0.676222 | 890.7905 | 46.70041
mp-763930-Co5F5Li1O3 | MatHub3d-12574-Co5F5Li1O3 | 1.10973e-05 | 1.10982e-05 | 0.029829 | -5.529 | 109.077734 | 11755.488 | -459.45848 | 0.115198 | 24.816081 | -44.7 | -1.838 | 109.077734 | 1670000 | 181 | 18.43432 | 545.8415 | 215.4211 | 29.61007
mp-763934-F10Mn6O2 | MatHub3d-16229-F10Mn6O2 | 6.02746e-06 | 6.06988e-06 | 0.0315 | -4.95 | 99.747572 | 106 | -180 | 0.003256511 | 0.03426408 | -1.85 | -3.249 1.858 | 99.747572 | 9970 | 180 | 0.08674915 | 3.234915 | 10.52171 | 37.29045
mp-763939-F6O6V6 | MatHub3d-17271-F6O6V6 | 1.11371e-05 | 1.11392e-05 | 11 | 0.981 1.254 | 160.237503 | 388000 | -180 | 1.167234 | 125.3251 | -4.55 | 0.059 4.468 | 160.237503 | 39300000 | 180 | 338.0361 | 12715.5 | 107.3693 | 37.6158
mp-763944-Co1F5Li5O1 | MatHub3d-11515-Co1F5Li5O1 | 0.00891891 | 0.00897673 | 84.1 | -7.028 1.228 | 85.826557 | 1010000 | -180 | 17.23844 | 328.1179 | -2.164709 | -4.706 | 85.826557 | 364285.96 | 180.10454 | 4.021128 | 118.16579 | 19.03408 | 29.38623
mp-763946-Fe2Na2O8P2 | MatHub3d-18053-Fe2Na2O8P2 | 0.0247199 | 0.0248085 | 2.262976 | -11.135 | 146.191683 | 116907.94 | -180.09131 | 1.321202 | 37.91661 | -26.200768 | -5.069 | 146.191683 | 113886.16 | 179.7063 | 0.762 | 36.778801 | 28.69857 | 48.26614
mp-763958-Cr2Na4O8 | MatHub3d-13152-Cr2Na4O8 | 6.23303e-06 |  | 25.080813 | -2.453 | 79.453449 | 31652.45 | -180.31386 | 0.098202 | 10.291189 | -51.879664 | 1.541 | 79.453449 | 101270.17 | 180.16299 | 0.110754 | 32.87098 | 104.7961 | 296.7927
mp-763987-Co6Na2O8 | MatHub3d-12671-Co6Na2O8 | 0.000958399 | 0.000958718 | 19.450984 | -3.826 | 114.50494 | 30264.482 | -180.29759 | 0.182775 | 9.838142 | -7.229819 | -3.275 | 114.50494 | 54734.978 | 180.03891 | 0.576905 | 17.741802 | 53.82652 | 30.75342
mp-764000-Co2F6Li6O2 | MatHub3d-11883-Co2F6Li6O2 | 0.00905049 | 0.00905568 | 9.22 | -7.047 | 90.719571 | 33900 | -180 | 0.1475939 | 10.97337 | -38.775692 | -2.399 | 90.719571 | 793831.16 | 181.61184 | 7.789197 | 261.82823 | 74.3484 | 33.61428
mp-764003-Co4F6Li2O2 | MatHub3d-12383-Co4F6Li2O2 | 0.000220874 | 0.000223389 | 58.999003 | -5.077 | 96.800742 | 215526.72 | -179.89439 | 2.664679 | 69.748735 | -13.325685 | -1.442 | 96.800742 | 852474.98 | 180.28284 | 3.551216 | 277.07059 | 26.17529 | 78.02133
mp-764008-F8O4V4 | MatHub3d-17546-F8O4V4 | 0.000179538 | 0.000180542 | 1.92 | 0.721 1.294 | 142.636879 | 1110000 | -180 | 11.40814 | 360.6638 | -14 | -0.617 3.070 | 142.636879 | 510000 | 180 | 3.92972 | 166.0789 | 31.6146 | 42.26227
mp-764019-Li4Ni2O8Ti2 | MatHub3d-24204-Li4Ni2O8Ti2 | 0.00497663 | 0.00499188 | 7.266684 | 1.401 1.384 | 166.558618 | 855340.27 | -179.60752 | 6.726674 | 275.92302 | -6.792626 | 2.129 3.654 | 166.558618 | 170809.75 | 180.04826 | 2.0125 | 55.37204 | 41.01923 | 27.51406
mp-764024-Co6F7O5 | MatHub3d-12641-Co6F7O5 | 0.0303866 | 0.0303944 | 4.19015 | -20.89 | 227.662896 | 9026.3106 | -180.08822 | 0.092998 | 2.927392 | -7.255692 | -13.651 | 227.662896 | 16852.576 | 179.84713 | 0.04544 | 5.450964 | 31.47801 | 119.9596
mp-764025-F4Mn4O4 | MatHub3d-16833-F4Mn4O4 | 0.00417444 | 0.00422153 | 5.310654 | -3.941 0.316 | 142.193949 | 41218.905 | -120.34376 | 1.043631 | 5.969577 | -13.764989 | 1.122 0.983 | 142.193949 | 214937 | 179.46517 | 1.514454 | 69.226366 | 5.720007 | 45.71044
mp-764027-F2Li4O4V2 | MatHub3d-16519-F2Li4O4V2 | 0.0101536 | 0.0101909 | 6.769682 | 0.836 1.677 | 134.220301 | 643833.09 | -179.5555 | 4.667783 | 207.57294 | -19.3 | -0.346 3.967 | 134.220301 | 2760000 | 180 | 16.43212 | 892.7282 | 44.46928 | 54.32824
mp-764041-Na8Ni2O8 | MatHub3d-26472-Na8Ni2O8 | 0.00379444 | 0.00380412 | 6.524968 | -1.498 0.728 | 68.707519 | 97934.106 | -180.06095 | 0.474251 | 31.752143 | -57.2 | 0.256 1.116 | 68.707519 | 1450000 | 180 | 10.19194 | 471.2605 | 66.95219 | 46.23855
mp-764044-F10Mn6O2 | MatHub3d-16230-F10Mn6O2 | 6.61098e-05 | 6.62462e-05 | 2.56 | -5.03 | 100.744604 | 8430 | -180 | 0.3038144 | 2.733501 | -1.17 | -2.516 2.273 | 100.744604 | 9130 | 180 | 0.2790062 | 2.954408 | 8.997273 | 10.58904
mp-764046-F4O8V6 | MatHub3d-16892-F4O8V6 | 0.000378941 | 0.000380076 | 16.4 | -0.818 1.087 | 181.976242 | 365000 | -180 | 3.288276 | 118.5112 | -5.38 | -0.277 3.872 | 181.976242 | 2470000 | 180 | 25.88282 | 804.8147 | 36.04053 | 31.09455
mp-764047-Li2O10P2V2 | MatHub3d-23819-Li2O10P2V2 | 1.36243e-06 | 1.36275e-06 | 28 | -1.205 | 148.797092 | 1520000 | -180 | 6.530688 | 495.8628 | -97.125047 | -0.230 4.268 | 148.797092 | 73758.303 | 180.22526 | 17.314654 | 23.95754 | 75.92811 | 1.383657
mp-764050-Co1F3Li3O1 | MatHub3d-11509-Co1F3Li3O1 | 0.00895862 | 0.00899339 | 0.755 | -6.919 1.205 | 94.390888 | 686000 | -180 | 6.069406 | 221.8617 | -3.500288 | -4.629 | 94.390888 | 443711.8 | 179.9367 | 4.976382 | 143.66153 | 36.5541 | 28.86867
mp-764051-Li5Mn3O10Ti2 | MatHub3d-84748-Li5Mn3O10Ti2 | 6.95974e-06 | 6.96977e-06 | 55.399017 | -1.456 2.728 | 152.823889 | 37187.187 | -180.42111 | 0.201132 | 12.10509 | -12.9 | 0.436 4.595 | 152.823889 | 2170000 | 180 | 8.21249 | 702.0945 | 60.1848 | 85.49106
mp-764055-Co5F1Li1O7 | MatHub3d-12571-Co5F1Li1O7 | 9.23002e-06 | 9.30527e-06 | 4.934914 | -3.259 | 143.493579 | 798768.19 | -179.86048 | 7.713597 | 258.39986 | -17.9 | 0.310 0.402 | 143.493579 | 5050000 | 181 | 36.42274 | 1647.274 | 33.49927 | 45.22653
mp-764056-Na6Ni4O8 | MatHub3d-26447-Na6Ni4O8 | 0.00794402 | 0.00800684 | 7.191845 | -3.500 2.106 | 90.24461 | 29289.056 | -180.32589 | 0.136561 | 9.524047 | -4.39 | 0.211 -0.084 | 90.24461 | 14900000 | 180 | 113.1345 | 4824.207 | 69.74207 | 42.64134
mp-764064-F8Mn6O4 | MatHub3d-17519-F8Mn6O4 | 0.000757677 | 0.00076204 | 2.48 | -4.052 | 117.63126 | 30300 | -141 | 0.7405469 | 6.008368 | -4.19 | -2.453 1.007 | 117.63126 | 27600 | 156 | 0.6625806 | 6.743694 | 8.11342 | 10.17792
mp-764100-Co2F4Li4O2 | MatHub3d-11876-Co2F4Li4O2 | 0.00822782 | 0.00827866 | 39.322321 | -6.622 1.882 | 103.690999 | 771596.65 | -179.8718 | 13.356595 | 249.64135 | -6.965837 | -3.972 | 103.690999 | 546429.61 | 179.87796 | 6.42902 | 176.80321 | 18.69049 | 27.5008
mp-764105-Na2Ni2O8P2 | MatHub3d-26271-Na2Ni2O8P2 | 0.0360278 | 0.0361183 | 6.45 | -14.148 | 159.59331 | 13200 | -180 | 0.1278196 | 4.267372 | -8.425669 | -2.65 | 159.59331 | 321447.89 | 179.95327 | 3.417344 | 104.09505 | 33.3859 | 30.46081
mp-764145-Mn2Na2O8 | MatHub3d-25212-Mn2Na2O8 | 1.15073e-05 |  | 13.570037 | -3.167 | 96.647929 | 28161.825 | -179.81175 | 0.229592 | 9.105356 | -24.2 | -0.457 | 96.647929 | 2010000 | 180 | 14.34381 | 648.9885 | 39.65886 | 45.2452
mp-764149-Cr2Li5O8V2 | MatHub3d-13115-Cr2Li5O8V2 | 3.24064e-05 | 3.25141e-05 | 18 | 0.610 3.572 | 156.869029 | 3070000 | -180 | 31.94415 | 992.3168 | -23.2 | 0.578 4.413 | 156.869029 | 7040000 | 178 | 86.37406 | 2234.208 | 31.06412 | 25.86665
mp-764179-F4Li6O6V2 | MatHub3d-16820-F4Li6O6V2 | 4.38253e-06 |  | 33.931225 | -0.882 | 124.907144 | 46755.005 | -179.52172 | 0.043378 | 15.068226 | -30.089241 | 2.838 | 124.907144 | 60925.166 | 180.66712 | 0.050544 | 19.886345 | 347.3702 | 393.4462
mp-764195-F7Li3O1V2 | MatHub3d-17345-F7Li3O1V2 | 0.00122635 | 0.00122902 | 67.399554 | 0.393 0.538 | 95.779862 | 23355.079 | -179.53266 | 1.527222 | 7.527804 | -32.5 | -0.162 5.331 | 95.779862 | 4820000 | 180 | 20.84366 | 1569.131 | 4.929083 | 75.28097
mp-764198-F8Li2O2V2 | MatHub3d-17436-F8Li2O2V2 | 0.000271871 |  | 99.8 | -0.28 | 96.951355 | 37000000 | -1070 | 140.5772 | 426515 | -1.6e-05 | 3.131 | 96.951355 | 0.027358 | 138.47429 | 4.8e-05 | 5e-06 | 3034.027 | 0.1041667
mp-764199-F6Li2O2V2 | MatHub3d-17152-F6Li2O2V2 | 0.000107049 | 0.000107307 | 18.6 | -0.555 | 113.770128 | 1110000 | -181 | 0.800084 | 363.2811 | -26.9 | -0.707 3.651 | 113.770128 | 326000 | 180 | 1.489526 | 105.4107 | 454.0537 | 70.76795
mp-764204-F7Li1O1V2 | MatHub3d-17339-F7Li1O1V2 | 0.00180724 | 0.00181186 | 22.880001 | -0.595 | 111.755352 | 481396.44 | -180.39411 | 1.107181 | 156.6562 | -7.22 | -0.334 3.699 | 111.755352 | 5820000 | 180 | 20.43932 | 1893.849 | 141.491 | 92.65714
mp-764216-F8Li1O4V3 | MatHub3d-17426-F8Li1O4V3 | 1.39929e-05 |  | 51.763154 | -0.831 | 125.711989 | 179973.24 | -179.92532 | 0.699169 | 58.262959 | -16.426724 | 2.766 | 125.711989 | 22780.9 | 180.02202 | 0.173931 | 7.382818 | 83.33173 | 42.44682
mp-764218-F4Li4O4V2 | MatHub3d-16812-F4Li4O4V2 | 0.0045626 | 0.00458222 | 24 | -0.362 0.090 | 125.152341 | 2220000 | -180 | 8.765554 | 716.1684 | -18.5 | -0.302 2.888 | 125.152341 | 3990000 | 180 | 3.037841 | 1289.393 | 81.70258 | 424.4439
mp-764219-Cr2F2O2 | MatHub3d-13002-Cr2F2O2 | 0.0334383 | 0.0334899 | 4.89 | -2.865 0.651 | 143.468597 | 57700 | -180 | 0.5332159 | 18.74283 | -1.94 | -1.012 2.510 | 143.468597 | 129000 | 180 | 1.289825 | 41.88984 | 35.15055 | 32.47715
mp-764220-F5Li1O1V2 | MatHub3d-16944-F5Li1O1V2 | 1.59823e-05 | 1.59921e-05 | 19.1 | 0.302 0.620 | 114.296999 | 937000 | -180 | 4.619323 | 303.7424 | -21.1 | -0.209 5.492 | 114.296999 | 4350000 | 180 | 14.58521 | 1415.903 | 65.75474 | 97.078
mp-764221-Cr4F4O2 | MatHub3d-13348-Cr4F4O2 | 0.0110387 | 0.0110861 | 0.388199 | -1.664 1.454 | 66.362512 | 428712.73 | -180.2225 | 4.845015 | 139.24654 | -15.4 | -1.311 3.112 | 66.362512 | 19700 | 180 | 0.1077723 | 6.354732 | 28.74017 | 58.96443
mp-764226-F4Li2V1 | MatHub3d-16802-F4Li2V1 | 0.00408125 | 0.00408906 | 0.276674 | -2.824 | 74.617205 | 170027.43 | -180.38058 | 1.70117 | 55.322088 | -2.82e-07 | -0.515 4.881 | 74.617205 | 0.00903 | 187 | 8.35557e-07 | 3.16322e-06 | 32.52002 | 3.785762
mp-764228-F12O4V4 | MatHub3d-16380-F12O4V4 | 0.000209016 |  | 26.770587 | -0.793 | 110.242008 | 181924.57 | -179.93483 | 1.155546 | 58.900888 | -27.998664 | 3.239 | 110.242008 | 24641.385 | 179.94212 | 0.172414 | 7.978675 | 50.97234 | 46.27626
mp-764229-F4Li2O4V2 | MatHub3d-16798-F4Li2O4V2 | 0.00540773 |  | 30.7 | -0.355 | 134.437161 | 5920000 | -180 | 4.150613 | 1916.079 | -17.710274 | 2.536 | 134.437161 | 224261.03 | 179.89461 | 1.348188 | 72.575513 | 461.6376 | 53.83189
mp-764231-F2Li3O3V1 | MatHub3d-16508-F2Li3O3V1 | 0.000763487 |  | 99.7 | -0.868 | 108.08267 | 3550000 | -192 | 15.36824 | 1304.232 | -27.829225 | 3.182 | 108.08267 | 70083.393 | 179.90652 | 0.243643 | 22.68344 | 84.86541 | 93.10114
mp-764232-F4O8V4 | MatHub3d-16885-F4O8V4 | 0.00237057 |  | 27.469245 | -0.531 | 131.339244 | 349309.04 | -179.66655 | 0.323394 | 112.75719 | -31.584764 | 3.685 | 131.339244 | 50782.55 | 180.39273 | 0.363688 | 16.525423 | 348.6682 | 45.43846
mp-764241-F12O4V4 | MatHub3d-16381-F12O4V4 | 0.000208783 |  | 12.517637 | -0.733 | 89.524434 | 67788.146 | -179.96299 | 0.113284 | 21.95433 | -14.557214 | 3.383 | 89.524434 | 19313.653 | 180.15877 | 0.114424 | 6.268668 | 193.799 | 54.78456
mp-764243-F6O2V2 | MatHub3d-17261-F6O2V2 | 0.00027542 |  | 18.825599 | -0.724 | 100.627186 | 172940.22 | -180.16563 | 0.939262 | 56.135793 | -20.761643 | 3.42 | 100.627186 | 4907.3424 | 179.43628 | 0.044206 | 1.580036 | 59.76585 | 35.74257
mp-764247-Na3Ni5O10 | MatHub3d-26354-Na3Ni5O10 | 0.00261836 | 0.00261911 | 7.45583 | -3.465 | 139.041133 | 81921.261 | -180.15503 | 0.661814 | 26.588229 | -24.1 | -0.687 0.929 | 139.041133 | 1500000 | 180 | 6.994529 | 484.5686 | 40.17478 | 69.27823
mp-764269-F12O4V4 | MatHub3d-16382-F12O4V4 | 5.57323e-06 |  | 38.517534 | -1.384 | 85.499869 | 9050.9994 | -179.98577 | 0.022649 | 2.93206 | -22.064991 | 3.693 | 85.499869 | 4654.3583 | 179.2816 | 0.013768 | 1.495999 | 129.4565 | 108.6577
mp-764274-F12O4V4 | MatHub3d-16383-F12O4V4 | 8.06919e-05 |  | 2.14e-09 | -1.259 | 106.484303 | 7.21e-08 | -178 | 8.4169e-12 | 2.28771e-11 | -34.135158 | 2.942 | 106.484303 | 74840.431 | 179.54824 | 0.879592 | 24.126735 | 2.717996 | 27.42946
mp-764275-F4O6V4 | MatHub3d-16883-F4O6V4 | 1.40598e-05 | 1.40615e-05 | 16.3 | 0.276 0.778 | 141.512308 | 3250000 | -180 | 9.055729 | 1051.43 | -18.9 | -1.450 3.935 | 141.512308 | 119000 | 180 | 0.3746086 | 38.78132 | 116.1066 | 103.5249
mp-764277-F2O4V2 | MatHub3d-16621-F2O4V2 | 0.000415884 |  | 46.6 | 0.825 | 151.686236 | 10100000 | -160 | 150.6189 | 2597.733 | -19.061755 | 2.846 | 151.686236 | 240360.19 | 179.76017 | 1.356186 | 77.669317 | 17.24706 | 57.2704
mp-764280-F8Li4Mn2 | MatHub3d-17470-F8Li4Mn2 | 0.00257057 | 0.00258883 | 0.299 | -1.295 | 70.496249 | 1900000 | -180 | 21.71107 | 616.1824 | -13.2 | -0.974 5.204 | 70.496249 | 108000 | 180 | 0.4847091 | 34.99445 | 28.38102 | 72.19681
mp-764284-F14O2V4 | MatHub3d-16418-F14O2V4 | 8.26756e-06 | 8.33751e-06 | 42.091186 | -2.105 | 84.372723 | 18596.35 | -180.03462 | 0.546437 | 6.027535 | -77.214504 | -0.858 3.379 | 84.372723 | 664336.49 | 180.09571 | 4.287362 | 215.47399 | 11.03061 | 50.25794
mp-764285-F6O2V2 | MatHub3d-17262-F6O2V2 | 0.000203598 |  | 35.536213 | -0.59 | 110.375095 | 562650.15 | -180.70955 | 2.307815 | 183.73871 | -18.064003 | 2.821 | 110.375095 | 29761.621 | 179.96297 | 0.086515 | 9.638798 | 79.61587 | 111.4119
mp-764287-F12O4V4 | MatHub3d-16384-F12O4V4 | 0.000146571 |  | 23.097601 | -1.102 | 100.606268 | 38023.057 | -179.51682 | 0.156549 | 12.253421 | -15.028735 | 3.286 | 100.606268 | 46372.838 | 179.817 | 0.234592 | 14.994264 | 78.27211 | 63.91635
mp-764288-F12Li6Mn2 | MatHub3d-16355-F12Li6Mn2 | 9.95506e-06 | 9.98932e-06 | 97 | -3.965 | 85.878629 | 0.000513 | -179 | 2.68653e-08 | 1.64808e-07 | -10.8 | -0.407 3.875 | 85.878629 | 469000 | 180 | 0.4604538 | 152.4546 | 6.134605 | 331.0964
mp-764292-F1O2V1 | MatHub3d-16165-F1O2V1 | 0.00344793 |  | 9.54 | -0.333 | 105.650317 | 2630000 | -180 | 32.15818 | 849.0465 | -90.910422 | 2.863 | 105.650317 | 393163.54 | 179.50061 | 1.992184 | 126.67914 | 26.40219 | 63.58807
mp-764304-Fe3Li4O8Te1 | MatHub3d-18288-Fe3Li4O8Te1 | 3.23154e-05 | 3.23849e-05 | 11.4 | -3.091 | 114.257464 | 605000 | -180 | 2.258436 | 197.0296 | -7.414096 | -2.401 | 114.257464 | 303657.91 | 179.63429 | 0.347852 | 97.985783 | 87.24161 | 281.6881
mp-764309-F2O2V2 | MatHub3d-16610-F2O2V2 | 0.00558273 | 0.00559439 | 13.3 | 0.888 0.906 | 146.173044 | 478000 | -180 | 4.315025 | 154.4425 | -0.000181 | -0.680 4.712 | 146.173044 | 53.3 | 180 | 0.03050274 | 0.01717693 | 35.7918 | 0.5631274
mp-764312-F2O1V1 | MatHub3d-16586-F2O1V1 | 0.00458896 | 0.00460593 | 7.6 | 0.345 0.566 | 127.028714 | 4500000 | -180 | 51.75541 | 1462.624 | -13.4 | -0.251 3.465 | 127.028714 | 8570000 | 179 | 5.969803 | 2760.39 | 28.26031 | 462.3921
mp-764315-F4O8V4 | MatHub3d-16886-F4O8V4 | 0.000421904 |  | 20.7 | -0.435 | 124.116696 | 1820000 | -180 | 6.977118 | 590.612 | -34.665397 | 3.433 | 124.116696 | 63366.752 | 179.60511 | 0.508703 | 20.440843 | 84.64985 | 40.18227
mp-764316-F8Li4Ni4O4 | MatHub3d-17486-F8Li4Ni4O4 | 0.00103956 | 0.00104334 | 9.648276 | -7.363 | 105.211979 | 32927.522 | -179.64193 | 0.225098 | 10.626114 | -46.5 | -2.048 0.330 | 105.211979 | 1110000 | 180 | 7.094631 | 359.1828 | 47.20661 | 50.62741
mp-764317-F10Li2Mn4 | MatHub3d-16207-F10Li2Mn4 | 0.000658747 | 0.000664896 | 0.248 | -0.975 | 79.178021 | 6490000 | -180 | 74.68822 | 2099.166 | -11.7 | -1.029 5.167 | 79.178021 | 63100 | 180 | 0.4141916 | 20.47051 | 28.10572 | 49.4228
mp-764320-F5Li5Mn1O1 | MatHub3d-16955-F5Li5Mn1O1 | 0.00120601 | 0.00120981 | 0.336 | -1.746 | 61.191162 | 16600000 | -180 | 164.5926 | 5360.3 | -1.15 | -2.252 3.608 | 61.191162 | 110000 | 180 | 2.105553 | 35.70352 | 32.56708 | 16.95684
mp-764322-F4O4V4 | MatHub3d-16874-F4O4V4 | 0.00145477 | 0.00146152 | 14.8 | 0.994 1.644 | 171.434036 | 324000 | -180 | 2.515465 | 104.98 | -10.2 | -0.752 4.203 | 171.434036 | 352000 | 180 | 2.671148 | 114.5239 | 41.73383 | 42.87441
mp-764324-F8Li4V2 | MatHub3d-17494-F8Li4V2 | 0.00180688 | 0.00181323 | 0.305239 | -1.871 | 75.712101 | 218095.99 | -180.04517 | 2.29748 | 70.698567 | -2.39e-07 | -0.663 5.148 | 75.712101 | 0.00484 | 172 | 4.46624e-07 | 1.426e-06 | 30.77222 | 3.192842
mp-764337-F6Li2Mn2 | MatHub3d-17134-F6Li2Mn2 | 0.000370711 | 0.000373046 | 0.273 | -2.441 | 79.187629 | 1730000 | -180 | 19.87805 | 558.7326 | -25.7 | -0.657 4.330 | 79.187629 | 264000 | 179 | 1.609791 | 85.10307 | 28.10802 | 52.86591
mp-764338-Fe1O4P1 | MatHub3d-17771-Fe1O4P1 | 0.022011 | 0.0220637 | 9.34e-09 | -21.159 | 121.018493 | 1.37e-06 | -173 | 1.16195e-09 | 4.11595e-10 | -42.492538 | -12.837 | 121.018493 | 6763.7839 | 180.15473 | 0.065463 | 2.195235 | 0.3542278 | 33.53398
mp-764349-F2Li6Mn2O4 | MatHub3d-16532-F2Li6Mn2O4 | 0.000125451 | 0.000125468 | 0.224 | -2.35 | 80.403859 | 1200000 | -180 | 13.30804 | 387.7118 | -9.65 | -0.291 3.446 | 80.403859 | 1230000 | 180 | 3.723907 | 398.9963 | 29.13365 | 107.1445
mp-764350-F10Li6Mn2 | MatHub3d-16222-F10Li6Mn2 | 1.02278e-05 | 1.02393e-05 | 0.339365 | -2.255 | 70.063873 | 625939.39 | -180.1412 | 7.115421 | 203.12266 | -27.5 | -1.092 4.887 | 70.063873 | 84000 | 180 | 0.03498624 | 27.21439 | 28.54682 | 777.8598
mp-764351-F6Li2Mn4O2 | MatHub3d-17138-F6Li2Mn4O2 | 0.0001547 | 0.000155798 | 0.238 | -1.454 | 85.938936 | 1740000 | -180 | 19.69955 | 562.1787 | -6.21 | -1.599 4.348 | 85.938936 | 129000 | 180 | 1.165541 | 41.85654 | 28.53764 | 35.91168
mp-764352-F7Li3Mn3O1 | MatHub3d-17343-F7Li3Mn3O1 | 0.00125411 | 0.00127156 | 0.249 | -2.977 | 77.581255 | 2290000 | -180 | 26.04905 | 739.9487 | -9.17 | -0.435 3.298 | 77.581255 | 947000 | 180 | 5.596129 | 307.8289 | 28.40598 | 55.00747
mp-764356-F8O2V4 | MatHub3d-17541-F8O2V4 | 0.000498505 | 0.000498632 | 20 | -0.168 0.954 | 125.393591 | 3360000 | -180 | 22.11196 | 1091.249 | -14.8 | -0.134 4.859 | 125.393591 | 2570000 | 180 | 9.978634 | 830.0846 | 49.35108 | 83.1862
mp-764360-F8Li2V2 | MatHub3d-17442-F8Li2V2 | 0.000182844 | 0.000182976 | 35.7 | 0.288 0.509 | 81.612651 | 1370000 | -181 | 3.05317 | 449.3545 | -2.56e-06 | -0.259 6.206 | 81.612651 | 1.1 | 203 | 0.001042169 | 0.000451827 | 147.1764 | 0.4335448
mp-764362-F6Li2Ni2 | MatHub3d-17147-F6Li2Ni2 | 0.00131108 | 0.00131968 | 25 | -7.515 | 91.237877 | 15700 | -180 | 0.1623313 | 5.07193 | -8.880916 | -3.375 | 91.237877 | 53552.014 | 179.48052 | 0.445854 | 17.250847 | 31.24431 | 38.6917
mp-764365-F4O4W2 | MatHub3d-16878-F4O4W2 | 0.0250665 |  | 22.709526 | -7.983 | 162.203678 | 75076.969 | -179.99402 | 1.046188 | 24.323323 | -6.274404 | -4.34 | 162.203678 | 143450.24 | 180.00752 | 1.315973 | 46.48176 | 23.24948 | 35.32121
mp-764379-F6O4V4 | MatHub3d-17266-F6O4V4 | 0.00203543 | 0.00203828 | 51.8 | -0.356 1.313 | 151.806955 | 7130000 | -180 | 46.36619 | 2307.599 | -26.1 | -0.271 4.329 | 151.806955 | 4530000 | 180 | 4.289891 | 1476.517 | 49.769 | 344.1852
mp-764394-F11Li3Mn5O1 | MatHub3d-84749-F11Li3Mn5O1 | 4.12701e-06 | 4.12705e-06 | 0.23 | -3.512 | 83.357809 | 3570000 | -180 | 40.9273 | 1159.19 | -18.5 | -0.258 3.006 | 83.357809 | 1620000 | 181 | 2.71689 | 527.2956 | 28.32315 | 194.0806
mp-764398-F12O4V4 | MatHub3d-16385-F12O4V4 | 0.00080822 |  | 19.880524 | -0.81 | 112.422667 | 31950.648 | -179.40074 | 0.089445 | 10.283197 | -30.695916 | 2.755 | 112.422667 | 13925.795 | 179.55135 | 0.072446 | 4.489493 | 114.9667 | 61.9702
mp-764400-Co3Fe1Li8O8 | MatHub3d-12272-Co3Fe1Li8O8 | 0.000409563 | 0.000410227 | 0.955 | -4.529 | 90.382838 | 402000 | -180 | 3.042578 | 129.7006 | -19.238202 | -2.809 | 90.382838 | 80318.251 | 178.96442 | 0.258951 | 25.724541 | 42.62852 | 99.34135
mp-764403-F9Li1Mn7O3 | MatHub3d-17576-F9Li1Mn7O3 | 1.56064e-05 | 1.56317e-05 | 4.34 | -1.215 | 93.129454 | 79600000 | -180 | 962.4644 | 25797.29 | -10.3 | -0.927 4.804 | 93.129454 | 66100 | 179 | 0.2614679 | 21.29054 | 26.80337 | 81.42697
mp-764425-Li1O8W1Y3 | MatHub3d-23510-Li1O8W1Y3 | 8.02025e-05 |  | 1.811409 | -2.128 | 147.167681 | 127125.89 | -180.09139 | 1.027381 | 41.230627 | -15.457125 | 2.086 | 147.167681 | 134154.45 | 180.18565 | 0.998499 | 43.555747 | 40.13178 | 43.62122
mp-764430-F6Li2Mn1 | MatHub3d-17130-F6Li2Mn1 | 2.55118e-05 | 2.55119e-05 | 21.8 | -4.727 | 100.783912 | 19500 | -180 | 0.09346264 | 6.273098 | -20.594355 | 1.682 1.566 | 100.783912 | 70257.858 | 179.50089 | 0.615209 | 22.637482 | 67.11878 | 36.79641
mp-764431-F10Li2Mn4 | MatHub3d-16208-F10Li2Mn4 | 0.000511751 | 0.000511752 | 0.207 | -4.136 | 93.484083 | 563000 | -180 | 6.475138 | 182.0222 | -5.24 | -1.073 4.714 | 93.484083 | 61600 | 180 | 0.5358656 | 19.94081 | 28.11094 | 37.21233
mp-764434-F6Li2V1 | MatHub3d-17159-F6Li2V1 | 3.05022e-06 | 3.08983e-06 | 14.694078 | -0.824 | 65.478797 | 238447.86 | -180.48262 | 0.2488 | 77.671945 | -7.22 | 4.606 -0.527 | 65.478797 | 3030 | 180 | 0.005090972 | 0.9834443 | 312.1863 | 193.1742
mp-764549-F4O8V6 | MatHub3d-16893-F4O8V6 | 1.55884e-05 | 1.5593e-05 | 17.8 | 0.862 1.038 | 177.305282 | 792000 | -180 | 3.252646 | 257.9887 | -12.8 | -0.095 4.289 | 177.305282 | 31400000 | 180 | 172.1523 | 10221.09 | 79.31656 | 59.37237
mp-764561-F2Fe1Li4O2 | MatHub3d-16424-F2Fe1Li4O2 | 0.00321966 | 0.0032268 | 1.289715 | -4.782 | 77.194631 | 61655.909 | -179.7359 | 0.680122 | 19.917939 | -35.337579 | -2.376 | 77.194631 | 725554.78 | 179.94094 | 9.381601 | 234.92551 | 29.28583 | 25.04109
mp-764563-Mn2Na6O6 | MatHub3d-25220-Mn2Na6O6 | 1.29922e-05 | 1.3002e-05 | 8.110183 | -3.016 | 68.762269 | 173003.99 | -180.07219 | 0.25833 | 56.098265 | -24.9 | -0.430 1.170 | 68.762269 | 1860000 | 181 | 9.745865 | 606.8888 | 217.1574 | 62.27141
mp-764594-F8Fe3Li4O1 | MatHub3d-17393-F8Fe3Li4O1 | 0.0049118 | 0.0049287 | 0.332314 | -5.504 | 92.976718 | 109135.41 | -179.95602 | 1.174636 | 35.342597 | -81 | -3.14 | 92.976718 | 1060000 | 180 | 18.1259 | 345.3598 | 30.08813 | 19.05339
mp-7645-Al1K1O8S2 | MatHub3d-1419-Al1K1O8S2 | 0.000957134 |  | 0.457489 | -9.701 | 133.473381 | 91325.883 | -179.80875 | 1.029621 | 29.526742 | -20.287529 | 1.748 | 133.473381 | 395087.6 | 179.84605 | 2.460306 | 127.78951 | 28.67729 | 51.94049
mp-764602-Co2Na4O6 | MatHub3d-12095-Co2Na4O6 | 0.000931905 | 0.000938234 | 3.44 | -2.231 0.854 | 74.936305 | 54700 | -180 | 0.5806488 | 17.74471 | -21.1 | -0.592 2.097 | 74.936305 | 1010000 | 181 | 0.4082692 | 330.757 | 30.56014 | 810.1444
mp-764632-F12O4V4 | MatHub3d-16386-F12O4V4 | 0.000153194 |  | 15.399376 | -0.665 | 108.118283 | 163022.03 | -179.81448 | 0.735106 | 52.710316 | -14.023229 | 2.673 | 108.118283 | 20692.526 | 180.52024 | 0.056021 | 6.743189 | 71.70437 | 120.369
mp-764633-F10O2V4 | MatHub3d-16258-F10O2V4 | 9.16726e-06 | 9.19172e-06 | 7.35 | 0.512 0.792 | 121.938658 | 246000 | -180 | 1.330979 | 80.03831 | -6.11 | -0.330 4.166 | 121.938658 | 1030000 | 180 | 7.435752 | 334.9848 | 60.13492 | 45.05056
mp-764634-Co2Li4O8Si2 | MatHub3d-12051-Co2Li4O8Si2 | 2.99635e-05 | 3.00087e-05 | 1.05 | -3.245 0.105 | 132.331737 | 11500000 | -180 | 97.9766 | 3729.223 | -27.2 | 1.324 0.611 | 132.331737 | 1120000 | 178 | 2.38586 | 355.0026 | 38.06238 | 148.7944
mp-764642-Co1Li2O4Si1 | MatHub3d-11653-Co1Li2O4Si1 | 0.0026423 | 0.00266701 | 12.166453 | -3.705 0.861 | 140.059468 | 551826.31 | -179.94571 | 4.910386 | 178.6839 | -9.53 | 0.615 0.558 | 140.059468 | 1820000 | 180 | 16.94337 | 588.0539 | 36.38897 | 34.70702
mp-764644-F2Fe2Li10O6 | MatHub3d-16428-F2Fe2Li10O6 | 0.000125063 | 0.000125065 | 0.337324 | -3.241 | 78.992184 | 250682.16 | -179.91396 | 2.691444 | 81.143389 | -86.8 | -1.134 | 78.992184 | 3300000 | 180 | 14.86419 | 1068.959 | 30.14864 | 71.91505
mp-764648-Li2O4Ti2 | MatHub3d-23845-Li2O4Ti2 | 0.0288758 | 0.0289631 | 8.701675 | -2.832 2.140 | 166.301635 | 289065.81 | -180.30959 | 2.817046 | 93.979775 | -0.945778 | -1.391 3.596 | 166.301635 | 226767.66 | 179.7898 | 2.573401 | 73.301225 | 33.36111 | 28.48418
mp-764673-Na3O4V1 | MatHub3d-26357-Na3O4V1 | 1.46121e-06 |  | 12.321138 | -0.62 | 85.807681 | 454484.49 | -180.33364 | 4.236047 | 147.79936 | -50.334058 | 4.002 | 85.807681 | 18895.577 | 179.58197 | 0.109555 | 6.093764 | 34.89087 | 55.62287
mp-764674-Co4F6O2 | MatHub3d-12388-Co4F6O2 | 0.068462 | 0.0689353 | 9.9 | -20.945 | 114.8517 | 1160 | -180 | 0.004985849 | 0.3753532 | -10.029576 | -17.31 | 114.8517 | 6140.7731 | 179.5512 | 0.052537 | 1.979701 | 75.28371 | 37.68203
mp-764686-F2Li4O4V2 | MatHub3d-16521-F2Li4O4V2 | 0.0128577 | 0.0128944 | 15.199377 | 0.905 2.316 | 135.500792 | 398672.89 | -179.54449 | 2.944062 | 128.51708 | -21.6 | -0.804 3.858 | 135.500792 | 1670000 | 180 | 12.58762 | 543.4631 | 43.65298 | 43.17441
mp-764687-F6Li2O2V2 | MatHub3d-17153-F6Li2O2V2 | 2.72936e-05 | 2.73956e-05 | 3.77 | 0.742 1.193 | 127.486363 | 1640000 | -180 | 0.985312 | 532.1758 | -38.9 | -0.149 3.664 | 127.486363 | 10000000 | 178 | 7.770002 | 3173.483 | 540.1089 | 408.4276
mp-764692-Cu2Li2O8V2 | MatHub3d-14448-Cu2Li2O8V2 | 2.7442e-05 | 2.76339e-05 | 3.26 | -1.280 0.948 | 152.787086 | 265000 | -180 | 2.834431 | 85.64159 | -2.39505 | 2.273 2.130 | 152.787086 | 68898.659 | 179.89017 | 0.941221 | 22.295932 | 30.21474 | 23.68831
mp-764695-F8Li4O2V2 | MatHub3d-17488-F8Li4O2V2 | 0.000614393 | 0.000617524 | 2.28 | 0.375 0.601 | 102.757499 | 1530000 | -180 | 11.24519 | 496.3602 | -10.5 | -0.183 4.066 | 102.757499 | 1440000 | 181 | 1.617579 | 467.9444 | 44.13978 | 289.2869
mp-764697-F5Li3O1V1 | MatHub3d-16952-F5Li3O1V1 | 4.66336e-06 | 4.69469e-06 | 14.985206 | -1.38 | 80.29056 | 232597.94 | -179.73465 | 0.515031 | 75.139709 | -9.31 | 2.167 -0.358 | 80.29056 | 7300 | 180 | 0.004466833 | 2.367526 | 145.8936 | 530.0234
mp-764698-F6Li2V2 | MatHub3d-17162-F6Li2V2 | 0.000267258 | 0.000268254 | 0.239955 | -1.932 | 83.830071 | 272290.9 | -180.33357 | 2.793666 | 88.54954 | -2.38e-07 | -0.440 5.287 | 83.830071 | 0.00274 | 166 | 6.21726e-06 | 7.54776e-07 | 31.69654 | 0.1214001
mp-764710-F2Li6O6V2 | MatHub3d-16533-F2Li6O6V2 | 0.00310942 | 0.00311177 | 17 | -0.098 0.075 | 138.302422 | 20400000 | -180 | 14.15822 | 6603.227 | -24.7 | -0.519 3.218 | 138.302422 | 2860000 | 179 | 9.571866 | 919.0355 | 466.3882 | 96.01425
mp-764717-F6Li2Mn1 | MatHub3d-17131-F6Li2Mn1 | 2.70347e-06 | 2.73134e-06 | 11.3 | -4.985 | 60.865073 | 795 | -180 | 0.00091545 | 0.2577612 | -32.331579 | 3.334 1.892 | 60.865073 | 19688.552 | 179.75888 | 0.126848 | 6.362012 | 281.5678 | 50.15461
mp-764767-Li4Ni4O8 | MatHub3d-24215-Li4Ni4O8 | 3.37114e-05 | 3.38184e-05 | 9.35 | -1.963 | 157.770231 | 1350000 | -180 | 15.55558 | 438.0253 | -1.077651 | -0.990 1.601 | 157.770231 | 181727.76 | 180.03127 | 6.06676 | 58.900253 | 28.15873 | 9.708684
mp-764783-F12Li4Mn4 | MatHub3d-16338-F12Li4Mn4 | 0.000146521 | 0.000148012 | 0.275 | 0.736 -1.057 | 60.834846 | 2420000 | -180 | 27.95564 | 783.8268 | -8.33e-09 | -1.868 2.771 | 60.834846 | 0.000137 | 181 | 2.09162e-07 | 4.47207e-08 | 28.03823 | 0.2138089
mp-764784-Fe2Li2O8Si2 | MatHub3d-17972-Fe2Li2O8Si2 | 1.8389e-05 | 1.84039e-05 | 16 | -2.561 | 113.731434 | 41300 | -180 | 0.1501939 | 13.39169 | -13.516873 | 0.840 2.883 | 113.731434 | 612040.78 | 179.33273 | 2.468426 | 196.8337 | 89.16268 | 79.74057
mp-764786-F4Li8Mn2O4 | MatHub3d-16822-F4Li8Mn2O4 | 5.53168e-05 | 5.55436e-05 | 0.584 | -2.225 | 72.994806 | 1370000 | -180 | 15.25942 | 443.2077 | -11.8 | 0.458 3.746 | 72.994806 | 1060000 | 180 | 8.672698 | 343.7994 | 29.04486 | 39.64157
mp-764810-F8Li2Mn2 | MatHub3d-84750-F8Li2Mn2 | 5.741e-05 | 5.75105e-05 | 0.0892 | -3.059 0.550 | 75.405797 | 1440 | -69.9 | 0.3178825 | 0.07050145 | -45.4 | -2.529 3.732 | 75.405797 | 640000 | 180 | 9.980007 | 206.5134 | 0.2217846 | 20.69271
mp-764811-Co6F5O7 | MatHub3d-12632-Co6F5O7 | 0.0137127 | 0.0137189 | 10.452484 | -16.4 | 248.727196 | 22173.854 | -180.75603 | 0.002073 | 7.244806 | -16.709553 | -13.635 | 248.727196 | 23525.13 | 179.68749 | 0.100506 | 7.595698 | 3494.841 | 75.57457
mp-764812-F8O4V4 | MatHub3d-17547-F8O4V4 | 1.73075e-06 | 1.73501e-06 | 33.463692 | -1.448 | 132.403659 | 219669.41 | -179.99577 | 0.29286 | 71.169545 | -12.3 | -1.162 3.086 | 132.403659 | 218000 | 180 | 1.076756 | 70.84614 | 243.0156 | 65.79591
mp-764818-F3Fe4O5 | MatHub3d-16656-F3Fe4O5 | 0.0244275 | 0.0244427 | 38.839399 | -15.453 | 152.094755 | 49647.882 | -179.76309 | 0.458361 | 16.043599 | -28.950742 | -12.319 | 152.094755 | 36526.521 | 180.61408 | 0.311257 | 11.915479 | 35.0021 | 38.2818
mp-764819-F4O2V2 | MatHub3d-16867-F4O2V2 | 0.000445992 | 0.000447015 | 8.69 | 0.860 1.370 | 141.254566 | 3610000 | -180 | 12.37005 | 1171.249 | -0.0711 | -0.623 3.552 | 141.254566 | 2280 | 183 | 0.6274921 | 0.7643358 | 94.68426 | 1.21808
mp-764820-F6Fe4O2 | MatHub3d-17015-F6Fe4O2 | 0.0549229 | 0.0551111 | 11.7 | -18.657 | 121.183122 | 2030 | -180 | 0.02155998 | 0.6562512 | -75.341884 | -16.398 | 121.183122 | 17135.186 | 180.27905 | 0.198723 | 5.569027 | 30.4384 | 28.02407
mp-764822-F2Li4O4V2 | MatHub3d-16523-F2Li4O4V2 | 0.000130174 | 0.000130457 | 87.479238 | 0.906 2.344 | 134.647781 | 99347.904 | -172.30348 | 9.325347 | 29.494891 | -8.75 | 0.242 5.487 | 134.647781 | 4350000 | 180 | 40.08824 | 1410.795 | 3.162873 | 35.19224
mp-764828-F6Li2Mn4O2 | MatHub3d-17140-F6Li2Mn4O2 | 2.89057e-06 | 2.9051e-06 | 0.204 | -1.895 | 85.691234 | 1290000 | -180 | 14.72055 | 417.723 | -5.43 | -1.361 4.204 | 85.691234 | 147000 | 180 | 1.386487 | 47.66615 | 28.37686 | 34.37908
mp-764829-F5Fe4O3 | MatHub3d-16928-F5Fe4O3 | 0.0462556 | 0.0462556 | 15.4 | -19.115 | 136.390103 | 2130 | -180 | 0.01229062 | 0.6919211 | -27.433184 | -15.299 | 136.390103 | 6209.8057 | 180.20461 | 0.013136 | 2.016554 | 56.29668 | 153.5136
mp-764834-Fe4Na8O8 | MatHub3d-18410-Fe4Na8O8 | 0.0125942 | 0.0126289 | 0.250927 | -4.326 | 73.700829 | 649449.17 | -179.86499 | 7.682643 | 210.10601 | -13.224737 | -3.822 | 73.700829 | 23654.363 | 179.83148 | 0.162008 | 7.64967 | 27.34814 | 47.21785
mp-764840-F6O6V4 | MatHub3d-17268-F6O6V4 | 9.4336e-05 | 9.46126e-05 | 4.12 | -0.364 0.410 | 140.966462 | 871000 | -180 | 9.948665 | 281.7418 | -104.34093 | -0.972 2.346 | 140.966462 | 266157.94 | 179.42358 | 1.236371 | 85.683753 | 28.31956 | 69.30262
mp-764841-F4Li4O8V4 | MatHub3d-16816-F4Li4O8V4 | 0.00337891 | 0.00340293 | 25 | -0.778 | 127.523222 | 1890000 | -180 | 15.81467 | 613.7534 | -6.42 | -0.578 3.969 | 127.523222 | 1120000 | 180 | 6.03648 | 362.0997 | 38.80912 | 59.98524
mp-764895-F8Li2V2 | MatHub3d-17443-F8Li2V2 | 0.000368199 | 0.000368623 | 40.2 | 0.157 0.275 | 102.840552 | 3680000 | -179 | 24.8934 | 1179.622 | -9.06e-06 | -0.434 5.656 | 102.840552 | 0.222 | 182 | 0.000277599 | 7.35311e-05 | 47.38694 | 0.2648824
mp-764897-F1Li8Ni1O5 | MatHub3d-16142-F1Li8Ni1O5 | 0.0017298 | 0.0017298 | 26.9 | -2.495 2.695 | 89.038393 | 28900 | -180 | 0.05190359 | 9.421645 | -28.841994 | 1.675 1.918 | 89.038393 | 131322.67 | 179.45447 | 0.372334 | 42.291031 | 181.522 | 113.5836
mp-7648-O8Si4 | MatHub3d-28233-O8Si4 | 0.159234 |  | 0.506529 | -9.894 | 152.15124 | 92289.566 | -179.85477 | 1.061894 | 29.853587 | -15.297738 | -4.81 | 152.15124 | 66425.725 | 179.84181 | 0.57826 | 21.484123 | 28.11353 | 37.15305
mp-764901-F5Li3Ni3O3 | MatHub3d-16951-F5Li3Ni3O3 | 2.45627e-05 | 2.4612e-05 | 29.2 | -2.891 1.442 | 102.804706 | 167000 | -180 | 2.121965 | 54.21629 | -16.09015 | -1.026 0.396 | 102.804706 | 553885.44 | 179.54009 | 1.742183 | 178.543 | 25.55004 | 102.4823
mp-764906-Li2O8V4 | MatHub3d-23905-Li2O8V4 | 0.00258786 | 0.00259718 | 41.1 | 0.769 1.009 | 158.40067 | 2350000 | -180 | 12.82042 | 758.4587 | -5.18 | -0.631 3.525 | 158.40067 | 1100000 | 180 | 8.738144 | 358.2612 | 59.16021 | 40.99969
mp-764910-F10Ni6O2 | MatHub3d-16245-F10Ni6O2 | 0.0760116 | 0.0761834 | 3.193546 | -17.115 | 106.479947 | 3265.0401 | -179.71661 | 0.007793 | 1.054544 | -28.434479 | -15.616 | 106.479947 | 13996.118 | 130.46937 | 0.176377 | 2.382455 | 135.3194 | 13.50774
mp-764920-F10Li2V2 | MatHub3d-16212-F10Li2V2 | 0.000156533 | 0.000157378 | 55.1 | -0.611 | 95.217658 | 1580000 | -180 | 6.48901 | 510.5196 | -9.52 | -0.447 4.343 | 95.217658 | 92400 | 180 | 0.08252489 | 29.94947 | 78.6745 | 362.9144
mp-764922-F10V2 | MatHub3d-16262-F10V2 | 0.000694307 |  | 5.23e-09 | -1.149 | 104.315451 | 2.29e-07 | -199 | 7.8391e-10 | 9.03899e-11 | -74.787668 | 2.68 | 104.315451 | 23202.689 | 180.20627 | 0.159772 | 7.534911 | 0.1153065 | 47.1604
mp-764923-F8V2 | MatHub3d-17566-F8V2 | 0.00447638 | 0.00448945 | 28.966591 | -1.153 | 100.819436 | 175388.3 | -180.40317 | 0.876848 | 57.080659 | -8.15 | -0.335 4.169 | 100.819436 | 4720000 | 180 | 3.711865 | 1535.44 | 65.09755 | 413.6573
mp-764944-C4Li2Mn2O12 | MatHub3d-8742-C4Li2Mn2O12 | 1.63881e-05 | 1.64101e-05 | 11.6 | -5.409 | 128.562033 | 4940 | -181 | 0.004040215 | 1.613211 | -7.23 | -3.318 | 128.562033 | 71100 | 180 | 0.2977937 | 23.08632 | 399.2884 | 77.52454
mp-764949-F6Mn2 | MatHub3d-17197-F6Mn2 | 0.00012643 | 0.000126892 | 0.96 | -3.774 | 95.65157 | 53100 | -132 | 1.103604 | 9.284302 | -3.11 | -2.129 3.511 | 95.65157 | 42100 | 149 | 1.031987 | 9.290229 | 8.412711 | 9.002273
mp-764953-F2Li7Ni1O4 | MatHub3d-16535-F2Li7Ni1O4 | 0.000811152 | 0.000811408 | 20.334048 | -2.497 2.341 | 84.820979 | 131922.13 | -180.33303 | 0.203351 | 42.901079 | -29.076153 | 2.284 2.113 | 84.820979 | 65455.699 | 180.01372 | 0.150685 | 21.210881 | 210.9706 | 140.7631
mp-764954-Li1O12Te3V1 | MatHub3d-23467-Li1O12Te3V1 | 5.08917e-06 |  | 3.457369 | -3.203 | 168.051148 | 203602.86 | -180.03948 | 1.937704 | 65.996269 | -13.339694 | 1.922 | 168.051148 | 132381.65 | 180.21761 | 0.859102 | 42.995424 | 34.059 | 50.04694
mp-764958-Co2Li4O8Si2 | MatHub3d-12053-Co2Li4O8Si2 | 6.96298e-05 | 6.98542e-05 | 11.243523 | -3.425 0.467 | 137.324283 | 574185.61 | -180.25503 | 5.838811 | 186.56367 | -18.971426 | 1.339 1.098 | 137.324283 | 89338.218 | 180.48946 | 0.47779 | 29.103215 | 31.95234 | 60.91215
mp-764974-F4Li4O4V2 | MatHub3d-16815-F4Li4O4V2 | 0.00196401 | 0.00197082 | 15.9 | -0.608 | 123.845734 | 1720000 | -180 | 12.53558 | 554.0484 | -6.53 | -0.370 3.549 | 123.845734 | 4040000 | 180 | 30.50684 | 1313.739 | 44.19807 | 43.06375
mp-764978-C4Co2Li2O12 | MatHub3d-8663-C4Co2Li2O12 | 3.80424e-05 | 3.81914e-05 | 15.2 | -2.312 2.752 | 116.835661 | 56400 | -174 | 0.3876327 | 17.13773 | -88.6 | 0.265 2.123 | 116.835661 | 2370000 | 180 | 15.44131 | 766.4001 | 44.21126 | 49.6331
mp-764984-F6Fe6O6 | MatHub3d-17026-F6Fe6O6 | 0.0940514 | 0.0943824 | 16.5 | -18.984 | 679.11581 | 6260 | -180 | 0.03599465 | 2.019531 | -2.793185 | -11.533 | 679.11581 | 48207.551 | 180.15853 | 0.307768 | 15.646772 | 56.10642 | 50.8395
mp-764998-C4Co2Li2O12 | MatHub3d-8664-C4Co2Li2O12 | 1.38435e-05 | 1.39451e-05 | 14.2 | -1.900 1.292 | 130.593179 | 35600 | -179 | 0.1942282 | 11.4528 | -24.656674 | 2.025 2.850 | 130.593179 | 39469.879 | 179.96643 | 0.146854 | 12.783471 | 58.96569 | 87.04884
mp-765007-F12V4 | MatHub3d-16399-F12V4 | 0.00037355 | 0.000376641 | 2.49 | 1.200 1.290 | 110.313101 | 87800 | -180 | 0.9479329 | 28.42846 | -11.3 | -0.659 6.263 | 110.313101 | 201000 | 180 | 2.427589 | 65.05217 | 29.98995 | 26.79703
mp-765031-F4Mn4O4 | MatHub3d-16834-F4Mn4O4 | 0.00169588 | 0.00171166 | 2.14 | -4.188 0.273 | 96.733896 | 38100 | -180 | 0.2624873 | 12.37871 | -10.1 | -1.228 1.310 | 96.733896 | 65000 | 180 | 0.9484523 | 21.08982 | 47.15927 | 22.23604
mp-765037-F8Li4Mn4O4 | MatHub3d-17479-F8Li4Mn4O4 | 0.000242723 | 0.000243443 | 1.64 | -3.188 | 103.536782 | 22500 | -180 | 0.2455961 | 7.296767 | -11.007478 | 1.182 1.168 | 103.536782 | 155410.58 | 180.03895 | 0.942522 | 50.374821 | 29.71044 | 53.44684
mp-765073-F2Li4Mn2O4 | MatHub3d-16509-F2Li4Mn2O4 | 0.0167241 | 0.0167749 | 6.18 | -4.153 0.065 | 119.721024 | 82100 | -180 | 0.5007766 | 26.49189 | -7.46 | -1.191 0.708 | 119.721024 | 282000 | 180 | 3.118584 | 91.82687 | 52.90161 | 29.44505
mp-765076-F8Li4Mn4O4 | MatHub3d-17480-F8Li4Mn4O4 | 1.14936e-05 | 1.16167e-05 | 1.73 | -2.832 0.203 | 106.983545 | 31700 | -180 | 0.2695879 | 10.2544 | -14.641697 | 0.425 1.147 | 106.983545 | 290215.28 | 180.57832 | 0.995552 | 94.634934 | 38.03732 | 95.05775
mp-7650-O4Rb2Sc2 | MatHub3d-27810-O4Rb2Sc2 | 0.0126474 |  | 2.195351 | 4.774 | 103.385158 | 72906.726 | -180.32277 | 0.81941 | 23.706572 | -24.349979 | 5.414 | 103.385158 | 29304.889 | 180.35143 | 0.228844 | 9.531895 | 28.93127 | 41.65237
mp-765125-F4Fe4O4 | MatHub3d-16746-F4Fe4O4 | 0.0594346 | 0.0597174 | 3.66 | -19.773 | 162.649748 | 2220 | -180 | 0.02257351 | 0.7183188 | -10.6 | -11.453 | 162.649748 | 17900 | 180 | 0.1725596 | 5.790879 | 31.82132 | 33.55872
mp-765135-F4O1W1 | MatHub3d-16864-F4O1W1 | 0.0239621 |  | 25.277821 | -9.128 | 124.999825 | 5448.0586 | -180.41326 | 0.048854 | 1.773286 | -34.904946 | -3.164 | 124.999825 | 68307.47 | 179.86066 | 0.485667 | 22.097369 | 36.29766 | 45.49901
mp-765139-Cr1F2O8P2V1 | MatHub3d-12742-Cr1F2O8P2V1 | 5.34345e-06 | 5.34466e-06 | 22.384229 | -1.734 | 174.320255 | 846201.83 | -179.93976 | 5.404459 | 273.98591 | -14.26796 | -0.905 1.701 | 174.320255 | 755014.6 | 180.77368 | 5.515898 | 246.73214 | 50.69627 | 44.73109
mp-765140-F10V2 | MatHub3d-16263-F10V2 | 0.000197597 |  | 91.330962 | -1.017 | 99.175767 | 264528.4 | -180.32193 | 1.590509 | 86.01405 | -29.232897 | 2.742 | 99.175767 | 5978.8319 | 179.27898 | 0.000499 | 1.921653 | 54.07957 | 3851.008
mp-765142-Co2Li2O8Si2 | MatHub3d-12026-Co2Li2O8Si2 | 1.87521e-05 | 1.87567e-05 | 9.81 | -3.067 | 120.379961 | 34600 | -180 | 0.1187362 | 11.21576 | -42.697889 | 1.105 2.507 | 120.379961 | 276866.89 | 180.48796 | 1.35402 | 90.19189 | 94.45948 | 66.61046
mp-765157-F12Li4V4 | MatHub3d-16351-F12Li4V4 | 0.000301493 | 0.000303128 | 0.273378 | -2.301 | 85.988067 | 184899.91 | -179.63804 | 1.881274 | 59.666881 | -2.99e-07 | -0.514 4.896 | 85.988067 | 0.00461 | 183 | 8.41304e-06 | 1.54792e-06 | 31.71621 | 0.1839906
mp-765172-F4Fe6O4 | MatHub3d-16749-F4Fe6O4 | 0.0504651 | 0.0506159 | 0.312875 | -15.552 | 112.100982 | 42572.718 | -179.80458 | 0.45438 | 13.763626 | -6.334058 | -15.206 | 112.100982 | 17521.827 | 179.96642 | 0.231641 | 5.674954 | 30.291 | 24.49892
mp-765182-F7Li3V1 | MatHub3d-17347-F7Li3V1 | 3.22479e-06 | 3.2398e-06 | 15.525501 | -1.271 | 73.540539 | 92927.793 | -180.64549 | 0.052338 | 30.324933 | -8.24 | 4.629 -0.790 | 73.540539 | 438 | 180 | 6.89928e-05 | 0.1420969 | 579.4057 | 2059.59
mp-765183-F2Fe2O2 | MatHub3d-16441-F2Fe2O2 | 0.0465078 | 0.0465915 | 1.28e-05 | -16.362 | 131.689753 | 0.0128 | -188 | 9.60288e-08 | 4.54457e-06 | -11 | -9.657 | 131.689753 | 25700 | 180 | 0.2082896 | 8.339909 | 47.32507 | 40.03997
mp-765201-F5Li4Mn1O1 | MatHub3d-16954-F5Li4Mn1O1 | 0.00196725 | 0.00197169 | 3.84 | -3.078 0.160 | 85.587338 | 135000 | -180 | 1.421943 | 43.76483 | -8.35962 | 1.523 3.125 | 85.587338 | 116187.88 | 180.07324 | 1.252941 | 37.675515 | 30.77819 | 30.06966
mp-765233-F8V2 | MatHub3d-17567-F8V2 | 0.00450593 | 0.00451569 | 30.90219 | -1.169 | 99.496935 | 194848.84 | -180.18236 | 0.9171 | 63.259004 | -26 | -0.369 4.219 | 99.496935 | 8350000 | 179 | 8.785606 | 2666.24 | 68.97722 | 303.4782
mp-765237-F8V2 | MatHub3d-17568-F8V2 | 0.000333012 | 0.000333777 | 33.712647 | -1.005 | 94.74092 | 374986.72 | -180.07382 | 0.424917 | 121.59537 | -87.2 | -1.006 4.484 | 94.74092 | 1720000 | 178 | 10.48827 | 544.5019 | 286.1626 | 51.91532
mp-765238-F11Li4O1V3 | MatHub3d-16275-F11Li4O1V3 | 7.62165e-06 | 7.63996e-06 | 21.1 | 0.516 0.570 | 104.135497 | 77600 | -180 | 0.1286603 | 25.22381 | -12.4 | -0.175 5.521 | 104.135497 | 296000 | 179 | 0.6353678 | 95.0781 | 196.0497 | 149.6426
mp-765244-F6Li2O4V4 | MatHub3d-17155-F6Li2O4V4 | 0.00126981 | 0.00127227 | 20.378378 | 0.515 1.178 | 130.910333 | 821639.4 | -179.29029 | 2.467096 | 264.11605 | -16.1 | -0.433 3.691 | 130.910333 | 1850000 | 179 | 7.69569 | 594.2803 | 107.0554 | 77.22248
mp-765253-F8Mn2 | MatHub3d-17508-F8Mn2 | 0.0240017 | 0.0240799 | 14 | -4.107 | 96.279343 | 19500 | -180 | 0.165291 | 6.291959 | -26.683505 | 1.360 1.274 | 96.279343 | 228248.58 | 179.8557 | 1.991859 | 73.834019 | 38.06595 | 37.06789
mp-765254-F4O4W2 | MatHub3d-16879-F4O4W2 | 0.0131076 |  | 1.286151 | -7.26 | 121.699147 | 27272.156 | -180.3231 | 0.223475 | 8.867929 | -3.480495 | -4.094 | 121.699147 | 86569.543 | 180.08437 | 0.755008 | 28.074832 | 39.68197 | 37.18481
mp-765256-F2Li7O4V1 | MatHub3d-16536-F2Li7O4V1 | 2.10593e-05 | 2.10749e-05 | 91.9 | 0.367 0.569 | 94.216228 | 3480000 | -180 | 6.870272 | 1124.495 | -21.1 | 0.527 4.194 | 94.216228 | 291000 | 180 | 1.432997 | 94.15995 | 163.6755 | 65.70841
mp-765258-F8Li4Mn1 | MatHub3d-17466-F8Li4Mn1 | 1.03127e-05 | 1.04564e-05 | 73.5 | -4.427 | 78.978658 | 9570 | -180 | 0.05279039 | 3.104737 | -28.091993 | 3.143 2.366 | 78.978658 | 30876.305 | 180.28061 | 0.160259 | 10.035138 | 58.81254 | 62.61825
mp-765271-Fe2K2O4 | MatHub3d-17919-Fe2K2O4 | 0.0474062 | 0.0475377 | 14.542091 | -1.011 0.683 | 79.364512 | 804228.66 | -179.84302 | 3.305875 | 260.11578 | -7.91 | -0.572 3.232 | 79.364512 | 1590000 | 180 | 12.62554 | 516.14 | 78.68288 | 40.88063
mp-765272-F5Li2O1V2 | MatHub3d-16948-F5Li2O1V2 | 1.39045e-05 | 1.39065e-05 | 18.7 | 0.079 0.514 | 92.127683 | 7190000 | -180 | 34.57409 | 2333.176 | -28.8 | 0.558 5.290 | 92.127683 | 157000 | 181 | 0.09489818 | 51.2049 | 67.48337 | 539.5773
mp-765308-F2Li4Mn2O4 | MatHub3d-16510-F2Li4Mn2O4 | 5.0719e-05 | 5.07247e-05 | 1.6 | -3.280 0.278 | 119.631719 | 29400 | -180 | 0.3474556 | 9.556511 | -5.010682 | -0.644 1.469 | 119.631719 | 458290.46 | 179.78803 | 4.272829 | 148.1366 | 27.50427 | 34.66944
mp-765309-F1Li1Ni3O3 | MatHub3d-16120-F1Li1Ni3O3 | 0.00669675 | 0.00672683 | 5.3 | -7.434 | 153.309577 | 3220000 | -180 | 44.11644 | 1041.995 | -11.5 | -2.956 | 153.309577 | 530000 | 180 | 6.248474 | 172.0132 | 23.6192 | 27.52883
mp-765313-F3Li4Mn1O2 | MatHub3d-16689-F3Li4Mn1O2 | 9.6837e-05 | 9.71551e-05 | 1.91 | -3.234 0.283 | 97.692292 | 87400 | -180 | 0.8009954 | 28.4562 | -27.467218 | 1.262 1.249 | 97.692292 | 184426.04 | 179.83037 | 1.958356 | 59.641464 | 35.52605 | 30.45486
mp-765319-F8Li4Mn4O4 | MatHub3d-17481-F8Li4Mn4O4 | 0.000164428 | 0.000164566 | 27.9 | -3.48 | 90.15889 | 64900 | -179 | 0.04574615 | 20.9029 | -93.534481 | -1.020 1.555 | 90.15889 | 111384.56 | 180.40943 | 2.928074 | 36.252958 | 456.9324 | 12.38116
mp-765334-F4Li2Mn2O2 | MatHub3d-16796-F4Li2Mn2O2 | 0.00201847 | 0.00201849 | 12.8 | -3.243 | 108.107935 | 93300 | -180 | 0.7293817 | 30.18028 | -2.52 | 0.310 0.690 | 108.107935 | 2190000 | 180 | 23.40478 | 707.8775 | 41.3779 | 30.245
mp-765356-F6Li2V1 | MatHub3d-17160-F6Li2V1 | 2.42395e-06 | 2.42793e-06 | 16.777188 | -0.894 | 72.091067 | 260425.85 | -179.94835 | 0.211449 | 84.32956 | -8.69 | 4.650 -0.468 | 72.091067 | 2790 | 181 | 0.001601515 | 0.9108847 | 398.8175 | 568.7644
mp-765358-F10Li6O2V2 | MatHub3d-16223-F10Li6O2V2 | 2.30589e-06 | 2.30739e-06 | 21.011126 | -1.136 | 102.083218 | 110833.48 | -180.23054 | 0.034498 | 36.002089 | -28.4 | -0.310 4.214 | 102.083218 | 1130000 | 179 | 5.575334 | 359.549 | 1043.599 | 64.48923
mp-765384-F14Li2Mn4 | MatHub3d-16407-F14Li2Mn4 | 0.000302603 | 0.000303484 | 1.25e-05 | -3.427 | 81.753193 | 0.0633 | -187 | 4.63554e-05 | 2.20525e-05 | -13.4 | -0.868 3.005 | 81.753193 | 163000 | 180 | 0.6118157 | 53.1164 | 0.4757267 | 86.81765
mp-765386-F2Li10Ni2O6 | MatHub3d-16496-F2Li10Ni2O6 | 0.000684359 |  | 11.427497 | -1.292 | 87.123928 | 404206.38 | -180.22635 | 2.640409 | 131.29244 | -31.105459 | 0.728 | 87.123928 | 561558.38 | 180.24603 | 0.283005 | 182.44262 | 49.72428 | 644.6622
mp-765389-Li2Ni2O8P2 | MatHub3d-23790-Li2Ni2O8P2 | 2.22256e-05 | 2.22381e-05 | 6.88 | -6.058 | 162.829997 | 5260000 | -180 | 41.79461 | 1707.96 | -37.933821 | 1.499 2.157 | 162.829997 | 401180.88 | 179.42176 | 0.478792 | 129.14882 | 40.86556 | 269.7389
mp-765399-Co2Li4O10V2 | MatHub3d-12049-Co2Li4O10V2 | 1.34452e-05 | 1.3499e-05 | 6.87 | -0.492 1.115 | 142.512969 | 146000 | -180 | 1.58891 | 47.24715 | -5.812509 | 1.596 2.925 | 142.512969 | 122501.69 | 179.83141 | 1.334242 | 39.616234 | 29.73557 | 29.69194
mp-765410-F3Li3Ni3O3 | MatHub3d-16685-F3Li3Ni3O3 | 0.00849009 | 0.00854073 | 6.26 | -7.656 | 126.171427 | 2700000 | -180 | 36.03204 | 873.3276 | -12.2 | -3.195 | 126.171427 | 576000 | 180 | 6.981897 | 186.9806 | 24.23753 | 26.78077
mp-765411-Cr2Li6O10Si2 | MatHub3d-13118-Cr2Li6O10Si2 | 7.25249e-05 | 7.26841e-05 | 23.826684 | -3.910 0.479 | 176.607018 | 45304.3 | -180.11851 | 0.18834 | 14.697928 | -10.675288 | -0.846 2.471 | 176.607018 | 247061.67 | 180.58455 | 1.275632 | 80.568737 | 78.03933 | 63.15986
mp-765413-Ag2F12Li4 | MatHub3d-659-Ag2F12Li4 | 0.000299907 | 0.000301332 | 18.258033 | -3.134 | 72.321037 | 202654.81 | -179.87564 | 1.343042 | 65.569464 | -7.86 | -0.355 2.731 | 72.321037 | 1410000 | 180 | 9.267757 | 454.6352 | 48.8216 | 49.05558
mp-765433-F12Li4Mn4 | MatHub3d-16339-F12Li4Mn4 | 0.000290592 | 0.000291021 | 0.273 | -3.36 | 77.121362 | 2220000 | -180 | 25.53604 | 723.878 | -13 | -0.889 3.058 | 77.121362 | 104000 | 180 | 0.5922764 | 33.735 | 28.34731 | 56.9582
mp-765436-Fe2O8Sb2 | MatHub3d-18129-Fe2O8Sb2 | 0.235542 | 0.237495 | 0.310371 | -26.763 | 180.994325 | 61534.658 | -179.97138 | 0.741506 | 19.930889 | -4.563528 | -17.097 | 180.994325 | 16638.206 | 180.37263 | 0.170909 | 5.413121 | 26.87893 | 31.67253
mp-765440-F10Li2V4 | MatHub3d-16215-F10Li2V4 | 0.00121032 | 0.00121463 | 0.247 | 0.277 0.502 | 76.400198 | 5120000 | -180 | 50.93478 | 1651.057 | -2.64e-05 | -0.533 5.506 | 76.400198 | 0.265 | 172 | 0.000346207 | 7.87891e-05 | 32.41512 | 0.227578
mp-765441-F5Li1Mn5O3 | MatHub3d-16941-F5Li1Mn5O3 | 0.00269562 | 0.00273161 | 0.199 | -2.581 | 93.046764 | 3740000 | -180 | 50.1819 | 1211.617 | -9.39 | -0.879 3.589 | 93.046764 | 468000 | 180 | 3.2197 | 151.8604 | 24.1445 | 47.16601
mp-765445-F4Li2V1 | MatHub3d-16803-F4Li2V1 | 0.000202463 | 0.000204199 | 0.320515 | -2.616 | 78.029287 | 126357.92 | -179.71953 | 1.367732 | 40.812482 | -2.99e-07 | -0.912 5.137 | 78.029287 | 0.00634 | 180 | 5.49279e-06 | 2.04846e-06 | 29.83953 | 0.3729362
mp-765446-Co2Li2O8P2 | MatHub3d-12014-Co2Li2O8P2 | 2.29515e-05 | 2.29515e-05 | 30.266237 | -2.584 | 113.489222 | 545052.29 | -180.39009 | 3.979059 | 177.3632 | -13.278558 | 1.558 0.451 | 113.489222 | 574726.02 | 179.84175 | 3.959371 | 185.88395 | 44.57416 | 46.94785
mp-765447-F1Li5O9V5 | MatHub3d-16138-F1Li5O9V5 | 0.000194678 | 0.000194975 | 17.834107 | 0.416 2.363 | 156.036083 | 838716.54 | -179.92895 | 1.618446 | 271.52966 | -9.8 | 0.363 4.144 | 156.036083 | 876000 | 180 | 0.3188358 | 283.0044 | 167.7718 | 887.618
mp-765451-F7Li3O5V4 | MatHub3d-17346-F7Li3O5V4 | 1.75041e-05 | 1.75119e-05 | 6.87 | 0.230 0.283 | 141.904632 | 1610000 | -179 | 2.523091 | 518.6105 | -14.1 | -0.518 3.831 | 141.904632 | 399000 | 180 | 0.3666229 | 129.2195 | 205.5457 | 352.4589
mp-765454-Cr7O12Ti1 | MatHub3d-13472-Cr7O12Ti1 | 1.00411e-05 | 1.00541e-05 | 8.07 | -1.282 3.799 | 203.090641 | 282000 | -180 | 2.389496 | 91.51636 | -7.15 | -0.128 5.038 | 203.090641 | 11600000 | 180 | 40.2295 | 3738.67 | 38.29944 | 92.93354
mp-765494-Li3Ni2O8Ti2 | MatHub3d-24052-Li3Ni2O8Ti2 | 0.0049607 | 0.00496979 | 6.05 | 0.051 4.352 | 165.230386 | 39700 | -180 | 0.2462718 | 12.93087 | -11.510014 | 2.083 3.828 | 165.230386 | 192509.1 | 179.49828 | 1.602903 | 62.025725 | 52.5065 | 38.69587
mp-765500-F7O1V2 | MatHub3d-17364-F7O1V2 | 7.3987e-06 | 7.41181e-06 | 37.9 | -1.314 | 80.67498 | 1720000 | -184 | 4.370996 | 581.7507 | -74.2321 | -0.584 3.707 | 80.67498 | 19170.109 | 180.54469 | 0.085151 | 6.248763 | 133.0934 | 73.38449
mp-765518-Co3F7Li3O1 | MatHub3d-12258-Co3F7Li3O1 | 1.27128e-05 | 1.27149e-05 | 16.714107 | -3.87 | 86.663585 | 75050.154 | -179.6525 | 0.365358 | 24.222453 | -19.750848 | -0.937 | 86.663585 | 762447.24 | 179.73461 | 5.468566 | 246.30499 | 66.29786 | 45.04014
mp-765525-F5Li2O1V1 | MatHub3d-16947-F5Li2O1V1 | 5.15868e-06 |  | 23.637268 | -0.971 | 87.958668 | 36661.208 | -180.32499 | 0.036985 | 11.921162 | -61.567167 | 3.269 | 87.958668 | 36040.622 | 179.95913 | 0.276667 | 11.671859 | 322.3242 | 42.18739
mp-765526-F3Li3Ni1O1 | MatHub3d-16683-F3Li3Ni1O1 | 0.00999458 | 0.0100312 | 13.8 | -8.21 | 97.343046 | 614000 | -180 | 9.401987 | 198.5908 | -1.88 | -3.658 | 97.343046 | 253000 | 180 | 2.559525 | 82.13034 | 21.12222 | 32.08812
mp-765530-F8Li4V2 | MatHub3d-17495-F8Li4V2 | 0.00262088 | 0.00262932 | 0.326591 | -1.255 | 74.556489 | 433599.13 | -180.20446 | 4.54554 | 140.80546 | -6.28e-08 | -0.260 5.277 | 74.556489 | 0.00354 | 181 | 2.18866e-06 | 1.16467e-06 | 30.97662 | 0.5321384
mp-765532-F1Li1O5V3 | MatHub3d-16125-F1Li1O5V3 | 0.000342824 | 0.000342874 | 22.8 | -1.171 0.925 | 160.525826 | 1020000 | -180 | 3.709194 | 333.746 | -24.5 | -0.393 0.683 | 160.525826 | 3510000 | 179 | 9.811486 | 1129.503 | 89.97804 | 115.1205
mp-765535-Co2K2Li2O4 | MatHub3d-11981-Co2K2Li2O4 | 0.0134054 | 0.0134317 | 0.236276 | -5.781 | 75.754542 | 287617.87 | -180.01112 | 3.231448 | 93.199704 | -29.6 | -1.125 | 75.754542 | 1960000 | 180 | 17.03902 | 633.9934 | 28.84147 | 37.20833
mp-765540-F10Li4V2 | MatHub3d-16220-F10Li4V2 | 0.000335141 | 0.000335643 | 19.9 | -0.094 0.092 | 97.156612 | 2950000 | -179 | 4.843552 | 948.9411 | -27.7 | 0.092 5.962 | 97.156612 | 8820000 | 180 | 30.60692 | 2867.771 | 195.9184 | 93.69682
mp-765545-F6Li2V2 | MatHub3d-17163-F6Li2V2 | 0.00218275 | 0.00219715 | 0.235488 | -2.224 | 83.005618 | 242531.25 | -180.23354 | 2.407374 | 78.784167 | -7.44e-07 | -0.638 5.034 | 83.005618 | 0.00748 | 178 | 9.13585e-06 | 2.36738e-06 | 32.72619 | 0.2591308
mp-765547-F4Li6O4V2 | MatHub3d-16819-F4Li6O4V2 | 0.0070376 | 0.0070585 | 32.2 | -1.112 1.479 | 119.437806 | 653000 | -179 | 1.60713 | 210.483 | -16.3 | -0.158 3.930 | 119.437806 | 25100000 | 180 | 85.78478 | 8091.58 | 130.9682 | 94.32419
mp-765548-F8Li2V2 | MatHub3d-17444-F8Li2V2 | 0.000540538 | 0.000546491 | 20.7 | -1.092 | 118.460421 | 123000 | -181 | 0.7553147 | 40.08595 | -13.5 | -0.187 4.910 | 118.460421 | 5490000 | 180 | 28.59213 | 1786.08 | 53.07185 | 62.46754
mp-765549-Co1F7Li7O1 | MatHub3d-11526-Co1F7Li7O1 | 0.00626085 | 0.00627875 | 83.117758 | -6.186 | 79.275448 | 309124.95 | -179.99794 | 2.352241 | 100.15419 | -5.660807 | -1.623 | 79.275448 | 895153.33 | 179.91974 | 6.624278 | 289.7711 | 42.5782 | 43.7438
mp-765550-F2Li4O6V2 | MatHub3d-16527-F2Li4O6V2 | 7.06289e-05 |  | 23.948587 | -0.741 | 140.27882 | 314623.84 | -179.29366 | 0.497408 | 101.13966 | -35.60421 | 2.666 | 140.27882 | 213997.85 | 180.18664 | 0.022649 | 69.479161 | 203.3334 | 3067.648
mp-765552-Co2Li4Mn2O8 | MatHub3d-12046-Co2Li4Mn2O8 | 0.000566465 | 0.000569845 | 3.747838 | -7.595 | 150.873438 | 14641.469 | -180.23615 | 0.159262 | 4.756291 | -5.85 | -1.159 1.523 | 150.873438 | 450000 | 180 | 3.651307 | 145.6421 | 29.86457 | 39.88766
mp-765559-Ag2F8Li2 | MatHub3d-684-Ag2F8Li2 | 0.000847952 |  | 82.932167 | -2.415 | 74.891836 | 254581.63 | -179.91602 | 0.004843 | 82.407493 | -52.308839 | 2.125 | 74.891836 | 28503.911 | 179.80939 | 0.208608 | 9.215718 | 17015.79 | 44.1772
mp-765673-Mn4Na4O8 | MatHub3d-25400-Mn4Na4O8 | 0.000545826 | 0.000546698 | 4.43 | -3.605 1.517 | 123.416374 | 29000 | -180 | 0.3245447 | 9.413938 | -10.5 | -0.690 1.233 | 123.416374 | 1340000 | 180 | 12.49098 | 432.0073 | 29.0066 | 34.58554
mp-765675-Na4Ni6O10 | MatHub3d-26379-Na4Ni6O10 | 0.0066461 | 0.00665214 | 1.53661 | -5.026 | 142.180378 | 12289.317 | -179.99514 | 0.257478 | 3.981524 | -17.245201 | -1.956 0.224 | 142.180378 | 109238.83 | 180.26795 | 0.767021 | 35.498833 | 15.46355 | 46.28144
mp-765685-Co1F4Li4O1 | MatHub3d-11512-Co1F4Li4O1 | 0.0102692 | 0.0106994 | 0.937 | -6.968 1.211 | 89.67312 | 934000 | -180 | 9.115736 | 302.6529 | -2.166386 | -4.58 | 89.67312 | 348385.09 | 180.12907 | 3.64217 | 113.0387 | 33.20115 | 31.03609
mp-765690-F10Ni6O2 | MatHub3d-16246-F10Ni6O2 | 0.150962 | 0.151723 | 5.923473 | -17.16 | 106.601619 | 2687.9064 | -179.90302 | 0.012123 | 0.869944 | -18.751165 | -15.604 | 106.601619 | 8117.4125 | 180.01084 | 0.049715 | 2.630358 | 71.7598 | 52.90874
mp-765696-Na4Ni5O10 | MatHub3d-26378-Na4Ni5O10 | 0.00532834 | 0.00533715 | 8.165455 | -4.107 | 137.194627 | 41464.602 | -179.69722 | 0.249948 | 13.389373 | -13.574003 | -1.407 0.270 | 137.194627 | 169906.07 | 179.46958 | 1.234755 | 54.725604 | 53.56863 | 44.32102
mp-765697-Fe2Li4O8Ti2 | MatHub3d-18012-Fe2Li4O8Ti2 | 0.00503448 | 0.00505207 | 3.373221 | 1.391 1.967 | 158.516725 | 300966.79 | -180.33283 | 2.664909 | 97.874185 | -2.938957 | 1.393 0.732 | 158.516725 | 845859.63 | 180.24164 | 6.992077 | 274.79482 | 36.72703 | 39.30089
mp-765709-Fe3Li5O10Ti2 | MatHub3d-18298-Fe3Li5O10Ti2 | 9.01829e-06 | 9.02066e-06 | 8.501542 | 0.560 1.307 | 162.223474 | 35613.099 | -180.13502 | 0.136839 | 11.555961 | -53.6374 | 1.410 1.541 | 162.223474 | 217678.18 | 180.33684 | 3.404789 | 70.791943 | 84.44932 | 20.79187
mp-765718-Co4F6Li2O2 | MatHub3d-12385-Co4F6Li2O2 | 1.46514e-05 | 1.47793e-05 | 6.834156 | -5.972 | 98.467901 | 87361.673 | -179.82932 | 0.707299 | 28.251528 | -8.625178 | -2.79 | 98.467901 | 90880.821 | 179.63166 | 0.852853 | 29.324998 | 39.94284 | 34.38459
mp-765727-Na2O10V4 | MatHub3d-26281-Na2O10V4 | 0.0022883 | 0.00229573 | 96.802397 | -1.000 0.904 | 128.200531 | 510294.45 | -179.80893 | 3.805008 | 164.98457 | -96.089386 | -0.627 2.897 | 128.200531 | 971604.3 | 180.25906 | 5.85257 | 315.70659 | 43.35985 | 53.94324
mp-765734-Na2Ni1O2 | MatHub3d-26267-Na2Ni1O2 | 0.0596298 |  | 2.669176 | -2.832 | 88.777824 | 120330.3 | -180.05305 | 1.747405 | 39.010001 | -17.6 | -0.58 | 88.777824 | 1310000 | 180 | 10.87836 | 421.8692 | 22.32453 | 38.78059
mp-765742-Na3O10V5 | MatHub3d-26355-Na3O10V5 | 6.39663e-05 | 6.40413e-05 | 18.7 | 0.547 1.414 | 149.691 | 1070000 | -180 | 2.76416 | 348.0343 | -21.2 | -0.264 4.106 | 149.691 | 12500000 | 180 | 91.11462 | 4053.671 | 125.9096 | 44.4898
mp-765749-F10Ni6O2 | MatHub3d-16247-F10Ni6O2 | 0.0700528 | 0.0701458 | 12.768666 | -17.726 | 106.765694 | 3207.8435 | -179.98897 | 0.001328 | 1.039214 | -14.130042 | -15.949 | 106.765694 | 5130.9424 | 179.72557 | 0.003734 | 1.65736 | 782.5407 | 443.8565
mp-765757-F4Li4Mn1O1 | MatHub3d-16806-F4Li4Mn1O1 | 6.41346e-05 | 6.43754e-05 | 0.28685 | -7.537 | 81.980593 | 138693.47 | -179.69917 | 1.574353 | 44.786608 | -5.81 | -1.658 2.768 | 81.980593 | 63800 | 180 | 0.5507731 | 20.77049 | 28.44763 | 37.71152
mp-765772-F11O1V3 | MatHub3d-16286-F11O1V3 | 5.47992e-06 | 5.48394e-06 | 22.529602 | -2.007 | 99.774657 | 63029.971 | -179.50584 | 0.196175 | 20.309735 | -15.8 | -1.171 3.573 | 99.774657 | 10700 | 178 | 0.02402268 | 3.402582 | 103.5287 | 141.6404
mp-765775-Ge1Li2O10Si1V2 | MatHub3d-19472-Ge1Li2O10Si1V2 | 8.05639e-06 |  | 13.6 | -0.16 | 156.10393 | 10800000 | -181 | 76.08646 | 3521.884 | -4.182556 | 2.529 | 156.10393 | 152827.73 | 180.15755 | 1.464128 | 49.602902 | 46.28792 | 33.8788
mp-765777-F1O5V3 | MatHub3d-16166-F1O5V3 | 0.00111969 | 0.00112067 | 10.8 | 1.027 0.691 | 180.480086 | 297000 | -180 | 1.393498 | 96.01254 | -9.67 | -0.098 3.760 | 180.480086 | 19400000 | 179 | 103.0351 | 6234.914 | 68.90038 | 60.51252
mp-765781-F10Li2V2 | MatHub3d-16213-F10Li2V2 | 0.000578289 | 0.000581044 | 31.59639 | -1.726 | 107.792821 | 300846.75 | -179.21125 | 0.307637 | 96.621969 | -9.46 | -0.411 4.208 | 107.792821 | 132000 | 180 | 0.3528823 | 42.87076 | 314.0779 | 121.4874
mp-765788-F2Li5O3V1 | MatHub3d-16530-F2Li5O3V1 | 0.000133891 | 0.000134155 | 6.49 | 0.835 0.948 | 99.208499 | 409000 | -180 | 3.21361 | 132.6866 | -17.4 | -0.492 4.661 | 99.208499 | 4310000 | 180 | 46.06697 | 1394.996 | 41.28896 | 30.28191
mp-765792-F7Li3Ni3O1 | MatHub3d-17344-F7Li3Ni3O1 | 8.32462e-06 | 8.46132e-06 | 7.42 | -5.223 | 91.587433 | 20900 | -179 | 0.1366468 | 6.749741 | -11.566647 | -0.706 0.329 | 91.587433 | 455200.73 | 180.33973 | 3.310336 | 148.04228 | 49.39553 | 44.72122
mp-765795-Cr3Cu1Li2O8 | MatHub3d-13234-Cr3Cu1Li2O8 | 0.0105579 | 0.0106692 | 7.54 | -1.370 1.355 | 165.782527 | 123000 | -180 | 2.032579 | 39.89128 | -12.7 | 0.178 0.246 | 165.782527 | 5810000 | 180 | 59.45064 | 1880.273 | 19.62594 | 31.62746
mp-765808-F6Li2Ni4O2 | MatHub3d-17149-F6Li2Ni4O2 | 0.000339012 | 0.000341922 | 12.1 | -6.179 | 103.22722 | 35900 | -180 | 0.2877154 | 11.60783 | -7.419769 | -2.844 | 103.22722 | 91363.35 | 180.40319 | 0.86726 | 29.734486 | 40.34483 | 34.28555
mp-765809-Li3Mn1O8P2 | MatHub3d-23989-Li3Mn1O8P2 | 5.39269e-06 | 5.39303e-06 | 79.6 | -5.016 | 158.4057 | 509000 | -180 | 2.895535 | 165.3865 | -14.045295 | -3.025 | 158.4057 | 497255.68 | 180.14578 | 3.959292 | 161.3719 | 57.11777 | 40.75777
mp-765817-Li2Ni2O8P2 | MatHub3d-23791-Li2Ni2O8P2 | 0.000134347 | 0.000134347 | 14.5 | -6.971 | 164.712398 | 145000 | -180 | 0.8085581 | 46.8224 | -21.689895 | 0.801 1.854 | 164.712398 | 807732.79 | 179.64609 | 5.944791 | 260.67732 | 57.90852 | 43.8497
mp-765818-Co4O12Zn4 | MatHub3d-12502-Co4O12Zn4 | 0.177806 | 0.17909 | 4.74509 | -14.688 | 161.584462 | 3097.2571 | -179.97716 | 0.029489 | 1.003257 | -17.148952 | -14.168 | 161.584462 | 20279.477 | 179.65828 | 0.131246 | 6.545627 | 34.0214 | 49.87296
mp-765822-F6Li2O4V4 | MatHub3d-17156-F6Li2O4V4 | 0.000241466 | 0.000242263 | 11.7 | 0.369 1.079 | 120.849529 | 314000 | -180 | 2.824996 | 101.8006 | -6.64 | -0.171 4.972 | 120.849529 | 6480000 | 179 | 26.42351 | 2082.335 | 36.03566 | 78.80615
mp-765829-Co4Hf4O12 | MatHub3d-12423-Co4Hf4O12 | 0.0183992 | 0.0184026 | 99.676249 | -2.112 2.620 | 202.931448 | 362251.93 | -185.26965 | 3.425061 | 124.34241 | -12.317454 | 3.669 4.264 | 202.931448 | 57298.941 | 179.58547 | 0.559037 | 18.479448 | 36.30371 | 33.05586
mp-765836-F2Li3O2V1 | MatHub3d-16507-F2Li3O2V1 | 0.00814069 | 0.0081566 | 2.11 | 1.520 1.539 | 118.860821 | 298000 | -180 | 2.857471 | 96.14126 | -9.41 | -0.522 3.886 | 118.860821 | 1010000 | 180 | 9.902306 | 327.2045 | 33.64558 | 33.04326
mp-765837-F1Li8O5V1 | MatHub3d-16143-F1Li8O5V1 | 1.27745e-05 | 1.27842e-05 | 7.14e-06 | 0.435 0.512 | 100.664771 | 3.24 | -180 | 0.003452083 | 0.00105462 | -19 | 0.191 4.240 | 100.664771 | 4010000 | 180 | 8.200438 | 1299.554 | 0.3055025 | 158.4737
mp-765843-F11Li3Ni5O1 | MatHub3d-84751-F11Li3Ni5O1 | 1.59565e-05 | 1.60025e-05 | 21.4 | -7.293 | 100.309277 | 4880 | -180 | 0.04084901 | 1.585349 | -39.848007 | -0.490 0.372 | 100.309277 | 942969.13 | 180.65416 | 0.31698 | 307.74669 | 38.80997 | 970.871
mp-765845-F6Li2V2 | MatHub3d-17164-F6Li2V2 | 0.00226269 | 0.00226657 | 0.28737 | -1.559 | 80.887094 | 358394.64 | -180.03573 | 3.940851 | 116.16597 | -3.42e-06 | -0.812 4.896 | 80.887094 | 0.0319 | 173 | 3.56293e-05 | 9.52301e-06 | 29.47738 | 0.2672803
mp-765849-Fe1Li1O6Si2 | MatHub3d-17634-Fe1Li1O6Si2 | 4.5046e-05 | 4.51607e-05 | 31.5 | -3.382 | 142.371561 | 84900 | -179 | 0.386474 | 27.33758 | -10.434535 | 1.341 2.896 | 142.371561 | 173440.94 | 180.25777 | 1.408746 | 56.355929 | 70.73588 | 40.00432
mp-765851-F6Li2V2 | MatHub3d-17165-F6Li2V2 | 0.00342983 | 0.00347354 | 0.625884 | 1.710 2.575 | 54.206803 | 263569.57 | -180.19308 | 2.77378 | 85.579839 | -31.1 | -0.964 4.827 | 54.206803 | 268000 | 180 | 3.516432 | 87.25991 | 30.85315 | 24.8149
mp-765855-F6Li4O2V2 | MatHub3d-17178-F6Li4O2V2 | 0.00247592 | 0.00248101 | 4.34 | 0.295 0.699 | 101.08343 | 1550000 | -179 | 10.44576 | 497.4504 | -33.8 | -0.187 4.458 | 101.08343 | 46800000 | 181 | 427.897 | 15393.83 | 47.62223 | 35.97555
mp-765856-F5Li5Ni1O1 | MatHub3d-16956-F5Li5Ni1O1 | 0.0130311 | 0.0130976 | 10.8 | -8.127 | 87.622555 | 784000 | -180 | 11.5167 | 253.6574 | -1.25 | -3.571 | 87.622555 | 236000 | 180 | 2.391873 | 76.33371 | 22.02518 | 31.91378
mp-765859-Li1Mn1O4P1 | MatHub3d-23374-Li1Mn1O4P1 | 8.95274e-05 | 9.07481e-05 | 0.222462 | -3.793 | 129.94196 | 888597.34 | -180.27078 | 10.064803 | 288.77239 | -10.362634 | 1.222 3.598 | 129.94196 | 182219.58 | 179.68799 | 1.435051 | 58.834644 | 28.69131 | 40.99829
mp-765861-F3Li3O5V3 | MatHub3d-16688-F3Li3O5V3 | 3.52821e-06 | 3.52857e-06 | 5.56 | -0.167 0.229 | 137.747538 | 2690000 | -180 | 8.050339 | 873.8466 | -14.5 | -0.538 4.595 | 137.747538 | 203000 | 180 | 1.038115 | 66.01089 | 108.5478 | 63.58726
mp-765862-F2Li8Ni1O4 | MatHub3d-16539-F2Li8Ni1O4 | 0.00193687 |  | 17.888291 | -1.722 | 86.215072 | 126172.52 | -179.33522 | 0.003824 | 40.578497 | -42.932693 | 0.875 | 86.215072 | 531650.89 | 178.84278 | 0.375915 | 170.04716 | 10611.53 | 452.3553
mp-765864-Co3O8Ti1 | MatHub3d-12341-Co3O8Ti1 | 2.58315e-05 | 2.61372e-05 | 4.212752 | -1.026 5.816 | 145.387218 | 549549.7 | -180.29517 | 5.338546 | 178.63854 | -0.009794 | 4.373 2.794 | 145.387218 | 71.949396 | 179.80697 | 0.033079 | 0.023262 | 33.46202 | 0.7032256
mp-765866-Co3Ni1O8 | MatHub3d-12336-Co3Ni1O8 | 0.181135 | 0.181136 | 2.977294 | -18.743 | 155.932316 | 4351.7653 | -179.70586 | 0.044582 | 1.405368 | -37.879893 | -12.957 | 155.932316 | 30424.999 | 179.56513 | 0.209722 | 9.810126 | 31.52322 | 46.77681
mp-765867-F2Li1O4V3 | MatHub3d-16493-F2Li1O4V3 | 0.000413283 | 0.000413381 | 18.2 | 1.063 0.909 | 134.931673 | 279000 | -180 | 0.3299937 | 90.38668 | -27 | -0.067 4.602 | 134.931673 | 59500000 | 180 | 293.2244 | 19215.9 | 273.9043 | 65.53309
mp-765869-Ag1Co1O2 | MatHub3d-218-Ag1Co1O2 | 0.500433 |  | 3.741459 | -7.969 | 162.958163 | 39853.258 | -180.18678 | 0.438885 | 12.939268 | -19.042704 | -7.631 | 162.958163 | 20100.153 | 180.34437 | 0.20046 | 6.537392 | 29.48214 | 32.61195
mp-765870-F4Li4Ni3O3 | MatHub3d-16810-F4Li4Ni3O3 | 0.0150475 | 0.0159313 | 5.78 | -7.884 | 118.012447 | 1620000 | -180 | 23.74737 | 522.4494 | -5.43 | -3.388 | 118.012447 | 351000 | 180 | 2.173624 | 114.1122 | 22.00031 | 52.49859
mp-765873-F10Li2V4 | MatHub3d-16216-F10Li2V4 | 0.000573212 | 0.000580452 | 0.243534 | -1.411 | 83.647425 | 572811.27 | -179.77149 | 5.790698 | 185.11994 | -1.58e-05 | -0.759 5.385 | 83.647425 | 0.0475 | 188 | 3.15129e-05 | 1.68143e-05 | 31.9685 | 0.5335688
mp-765874-F6Li2O4V4 | MatHub3d-17158-F6Li2O4V4 | 0.000489699 | 0.000489705 | 46.6 | 0.897 1.121 | 132.622008 | 1280000 | -181 | 9.0932 | 415.9486 | -16.2 | 0.098 5.455 | 132.622008 | 11000000 | 180 | 85.37628 | 3537.117 | 45.74282 | 41.42974
mp-765875-Li1Mn1O4P1 | MatHub3d-23375-Li1Mn1O4P1 | 1.52838e-05 | 1.55925e-05 | 0.226772 | -3.922 | 126.24096 | 944750.2 | -179.69502 | 10.765119 | 305.06269 | -17.058085 | 0.925 3.683 | 126.24096 | 171773.1 | 179.4609 | 0.967548 | 55.321615 | 28.33807 | 57.17713
mp-765877-F5Li5Ni1O1 | MatHub3d-16957-F5Li5Ni1O1 | 0.00570875 | 0.0057285 | 4.82 | -2.552 1.282 | 64.504128 | 230000 | -180 | 2.434452 | 74.31581 | -1.58948 | -2.677 | 64.504128 | 151336.71 | 180.09782 | 1.398398 | 49.086404 | 30.52671 | 35.10188
mp-765879-F5Li1Ni5O3 | MatHub3d-16943-F5Li1Ni5O3 | 7.33243e-06 | 7.33861e-06 | 7.656783 | -4.343 | 114.824069 | 300202.38 | -179.85364 | 1.173746 | 97.107461 | -14.026271 | -1.866 | 114.824069 | 340036.83 | 180.25987 | 2.432124 | 110.49028 | 82.73294 | 45.42954
mp-765880-Fe2Mg3O5 | MatHub3d-18033-Fe2Mg3O5 | 0.218464 | 0.218812 | 0.160669 | -17.198 | 154.467626 | 52284.507 | -179.98571 | 0.592189 | 16.937491 | -28.557818 | -16.008 | 154.467626 | 18637.886 | 179.63177 | 0.019555 | 6.013993 | 28.6015 | 307.5425
mp-765883-Cr2H2Li2O10P2 | MatHub3d-13046-Cr2H2Li2O10P2 | 2.47233e-05 | 2.47807e-05 | 14.1 | -3.935 | 170.676276 | 152000 | -180 | 0.7924731 | 49.1178 | -16.632354 | 1.587 2.219 | 170.676276 | 173783.32 | 179.72701 | 1.220083 | 56.135139 | 61.9804 | 46.00928
mp-765887-F4Li4Ni1O1 | MatHub3d-16808-F4Li4Ni1O1 | 0.016635 | 0.0173093 | 9.9 | -8.209 | 91.607457 | 667000 | -180 | 8.39623 | 215.798 | -1.56 | -3.591 | 91.607457 | 262000 | 180 | 2.356456 | 84.62375 | 25.70177 | 35.91145
mp-765889-Co2Ga4O8 | MatHub3d-11916-Co2Ga4O8 | 0.195407 | 0.198115 | 0.089576 | -30.334 | 178.170118 | 48019.42 | -179.56362 | 0.544879 | 15.482947 | -11.548375 | -17.496 | 178.170118 | 12622.332 | 179.6117 | 0.111327 | 4.07201 | 28.41539 | 36.57702
mp-765893-F6Li6Ni2O2 | MatHub3d-17183-F6Li6Ni2O2 | 0.00881072 | 0.00881079 | 10.2 | -7.788 | 93.683834 | 20800 | -180 | 0.1260885 | 6.724949 | -63.058209 | -1.54 | 93.683834 | 949771.01 | 180.0614 | 11.742409 | 307.93579 | 53.33515 | 26.22424
mp-765902-Ni8O10Zn2 | MatHub3d-27279-Ni8O10Zn2 | 0.377506 | 0.379193 | 35.803542 | -20.601 | 180.735965 | 50871.013 | -180.09122 | 0.618905 | 16.498917 | -12.7 | -14.361 | 180.735965 | 17700 | 180 | 0.1681312 | 5.77261 | 26.65824 | 34.33396
mp-765912-Co2O6Ti1 | MatHub3d-12143-Co2O6Ti1 | 0.0150843 | 0.0151189 | 3.76 | -0.256 6.163 | 143.919326 | 8230000 | -180 | 85.88191 | 2669.863 | -10.707051 | 4.757 3.201 | 143.919326 | 38371.749 | 179.70951 | 0.324638 | 12.392352 | 31.08761 | 38.17283
mp-765915-Fe2Li2O12Si4 | MatHub3d-17945-Fe2Li2O12Si4 | 1.48893e-05 | 1.49439e-05 | 11.5 | -3.224 | 118.764374 | 10800 | -180 | 0.06647137 | 3.515773 | -13.668024 | 1.480 2.821 | 118.764374 | 59717.974 | 180.24375 | 0.271182 | 19.401062 | 52.89154 | 71.54259
mp-765916-Co2O10Ti4 | MatHub3d-12129-Co2O10Ti4 | 0.00321202 | 0.00324015 | 9.044028 | 1.165 1.097 | 181.717046 | 364949.3 | -180.39469 | 2.948778 | 118.7627 | -12.090725 | 3.151 2.088 | 181.717046 | 112364.85 | 180.00505 | 1.19832 | 36.408256 | 40.27523 | 30.38275
mp-765919-F8V2 | MatHub3d-17569-F8V2 | 0.000365781 | 0.000366871 | 23.620952 | -1.017 | 102.403783 | 139435.99 | -180.09445 | 0.436961 | 45.224685 | -3.15 | -0.808 4.691 | 102.403783 | 196000 | 179 | 1.895114 | 63.0596 | 103.4982 | 33.27483
mp-765926-F8V2 | MatHub3d-17570-F8V2 | 0.00140629 | 0.00141303 | 35.449194 | -1.023 | 99.438332 | 232068.75 | -179.95891 | 0.081285 | 75.155949 | -20.6 | -0.456 4.531 | 99.438332 | 576000 | 180 | 1.979432 | 185.8689 | 924.598 | 93.90012
mp-765931-F12Mn4 | MatHub3d-16365-F12Mn4 | 0.000111958 | 0.000112427 | 0.00308 | -3.240 0.280 | 99.990149 | 13.1 | -182 | 0.007404705 | 0.004346323 | -3.34 | -2.057 3.305 | 99.990149 | 60600 | 180 | 0.640016 | 19.64623 | 0.5869677 | 30.69647
mp-765936-Co3Ni1O8 | MatHub3d-12337-Co3Ni1O8 | 0.252093 | 0.25394 | 4.057711 | -18.043 | 147.697126 | 5404.1148 | -180.21583 | 0.059249 | 1.755135 | -10.644936 | -13.197 | 147.697126 | 24144.06 | 179.61278 | 0.224095 | 7.789055 | 29.62303 | 34.75783
mp-765939-F6Mn2 | MatHub3d-17198-F6Mn2 | 0.00132944 | 0.00133665 | 0.000206 | -3.701 | 83.628966 | 0.648 | -177 | 0.000260538 | 0.000203579 | -9.53 | -1.222 3.069 | 83.628966 | 102000 | 180 | 0.5396243 | 33.19771 | 0.7813793 | 61.52004
mp-765966-F6Li1V1 | MatHub3d-17126-F6Li1V1 | 9.50531e-06 |  | 48.964577 | -1.124 | 91.214815 | 249228.39 | -180.05089 | 0.846732 | 80.795668 | -35.403021 | 2.818 | 91.214815 | 61677.503 | 179.71611 | 0.430279 | 19.920525 | 95.42059 | 46.29676
mp-765967-F8O2W2 | MatHub3d-17542-F8O2W2 | 0.00702095 |  | 27.375475 | -9.837 | 112.529451 | 1342.2939 | -180.8212 | 0.002679 | 0.438881 | -42.210297 | -3.853 | 112.529451 | 16001.295 | 180.77564 | 0.038157 | 5.229196 | 163.8227 | 137.0442
mp-765978-F6Li4Mn2O2 | MatHub3d-17170-F6Li4Mn2O2 | 0.00670653 | 0.0067552 | 8.97 | -4.006 | 92.872584 | 15000 | -179 | 0.1319592 | 4.826579 | -3.78 | -0.705 1.775 | 92.872584 | 337000 | 180 | 2.47175 | 108.9313 | 36.5763 | 44.07052
mp-765987-F2Li3Mn1O2 | MatHub3d-16505-F2Li3Mn1O2 | 0.0173323 | 0.0173863 | 7.39 | -4.145 0.391 | 108.144871 | 84700 | -181 | 0.7229211 | 27.60562 | -9.63 | -0.257 0.826 | 108.144871 | 4130000 | 180 | 34.9684 | 1331.174 | 38.18621 | 38.06791
mp-765996-F6Li2Mn4O4 | MatHub3d-17143-F6Li2Mn4O4 | 0.00223515 | 0.0022581 | 2.02 | -4.602 | 107.898183 | 29000 | -180 | 0.2731053 | 9.401744 | -12.6 | -1.465 1.735 | 107.898183 | 91100 | 180 | 0.8747228 | 29.61755 | 34.42534 | 33.85936
mp-766094-F4Nb4O8 | MatHub3d-16858-F4Nb4O8 | 0.0012505 |  | 16.2 | 0.866 | 141.968791 | 1590000 | -180 | 12.72184 | 516.9114 | -14.763981 | 5.204 | 141.968791 | 22194.177 | 179.69771 | 0.159914 | 7.166781 | 40.63181 | 44.81647
mp-766113-Li1O12Te3V1 | MatHub3d-23468-Li1O12Te3V1 | 4.78313e-06 |  | 0.773306 | -3.992 | 153.4069 | 48796.092 | -179.81302 | 0.455899 | 15.777105 | -2.9e-05 | 2.389 | 153.4069 | 0.530455 | 180.28398 | 0.000492 | 0.000172 | 34.60658 | 0.3495935
mp-766115-Cr2Li2O4 | MatHub3d-13070-Cr2Li2O4 | 0.0083655 | 0.00839272 | 6.247978 | -3.853 1.320 | 166.340442 | 43047.195 | -180.25727 | 0.409394 | 13.98719 | -5.92 | -1.462 2.172 | 166.340442 | 206000 | 180 | 1.500871 | 66.67484 | 34.1656 | 44.4241
mp-766116-F12V4 | MatHub3d-16400-F12V4 | 0.000397052 | 0.000398685 | 3.2 | 1.299 1.126 | 113.375032 | 73100 | -180 | 0.7247268 | 23.744 | -0.000141 | -0.442 5.675 | 113.375032 | 18.9 | 180 | 0.009919066 | 0.006091509 | 32.76269 | 0.6141212
mp-766149-F4Li2O4V2 | MatHub3d-16799-F4Li2O4V2 | 0.0002773 |  | 46.4 | -0.755 | 114.102136 | 1490000 | -180 | 5.805389 | 479.1538 | -21.62838 | 4.019 | 114.102136 | 6995.6136 | 180.5235 | 0.013062 | 2.279782 | 82.53604 | 174.5354
mp-766154-F10V2 | MatHub3d-16264-F10V2 | 7.28158e-06 |  | 46.408046 | -1.356 | 87.712447 | 23958.388 | -179.72602 | 0.052251 | 7.738905 | -22.743952 | 2.862 | 87.712447 | 999.14547 | 180.59538 | 0.000232 | 0.325868 | 148.1102 | 1404.603
mp-766155-Li2Mn2O8P2 | MatHub3d-23694-Li2Mn2O8P2 | 0.00110505 | 0.00112909 | 0.271189 | -4.162 1.585 | 138.999994 | 234796.87 | -180.39513 | 2.761745 | 76.408547 | -11.615374 | 1.255 3.741 | 138.999994 | 122352.27 | 179.50171 | 0.719493 | 39.42296 | 27.66676 | 54.79269
mp-766156-F6Li1O2V3 | MatHub3d-17118-F6Li1O2V3 | 0.00312023 | 0.00314096 | 11.5 | 0.526 1.233 | 119.979733 | 107000 | -180 | 0.6311376 | 34.76127 | -6.45 | -0.152 4.818 | 119.979733 | 1490000 | 180 | 15.8746 | 481.9061 | 55.07717 | 30.35705
mp-766158-F4V1 | MatHub3d-16920-F4V1 | 0.00445036 | 0.0044589 | 36.268013 | -1.047 | 102.814616 | 266514.62 | -180.53359 | 1.256141 | 86.863448 | -8.13 | -0.332 4.283 | 102.814616 | 4780000 | 180 | 4.370187 | 1555.836 | 69.15103 | 356.0113
mp-766159-F4Li3Mn3O4 | MatHub3d-16805-F4Li3Mn3O4 | 0.000213912 | 0.000215239 | 2.09 | -2.914 0.330 | 110.799636 | 35600 | -180 | 0.2739762 | 11.54266 | -15.4 | 0.479 1.609 | 110.799636 | 2030000 | 181 | 14.22372 | 669.7487 | 42.13016 | 47.08675
mp-766325-Ba1Ca1I4 | MatHub3d-5236-Ba1Ca1I4 | 7.39343e-05 |  | 0.730313 | 3.53 | 17.885127 | 9632.6414 | -180.33114 | 0.101386 | 3.132469 | -3.98895 | 3.729 | 17.885127 | 4790.3337 | 179.57658 | 0.057437 | 1.544775 | 30.89646 | 26.89512
mp-766454-O6Ti3 | MatHub3d-28023-O6Ti3 | 0.0101545 |  | 26.237064 | 1.233 | 204.007323 | 908932.69 | -179.70047 | 7.142877 | 293.5149 | -5.414008 | 4.618 | 204.007323 | 44366.318 | 179.95655 | 0.446682 | 14.367748 | 41.09197 | 32.1655
mp-766486-Cu2Li2S4 | MatHub3d-14452-Cu2Li2S4 | 0.000701463 |  | 13 | 0.475 | 67.793543 | 12000000 | -180 | 126.3887 | 3898.051 | -0.644038 | 0.785 | 67.793543 | 171782.54 | 180.16816 | 19.724942 | 55.761587 | 30.84177 | 2.826958
mp-766664-Fe2Li2O8Si2 | MatHub3d-17973-Fe2Li2O8Si2 | 7.248e-05 | 7.27386e-05 | 3.82 | -7.593 | 181.381272 | 1470000 | -180 | 11.32043 | 474.6509 | -4.070631 | 0.889 1.962 | 181.381272 | 646790.06 | 179.87728 | 8.140681 | 209.27432 | 41.9287 | 25.70723
mp-766721-F7Li7Ni1O1 | MatHub3d-17353-F7Li7Ni1O1 | 0.00717381 | 0.0072092 | 1.56e-09 | -7.898 | 80.065526 | 0.000152 | -180 | 8.34756e-10 | 4.93304e-08 | -57.29787 | -0.901 0.501 | 80.065526 | 845005.36 | 179.77246 | 10.466657 | 273.08998 | 59.09559 | 26.09142
mp-766751-B4Co4O12 | MatHub3d-4993-B4Co4O12 | 0.0923719 | 0.0924411 | 9.23 | -18.983 | 153.519869 | 2230 | -180 | 0.009716367 | 0.7213465 | -51.652286 | -11.968 | 153.519869 | 63702.924 | 180.05042 | 0.017028 | 20.651311 | 74.24035 | 1212.785
mp-766785-Li4Ni1O7Si2 | MatHub3d-24196-Li4Ni1O7Si2 | 0.00168969 | 0.00169246 | 9.31 | -4.169 0.380 | 140.528455 | 765000 | -180 | 1.514343 | 248.2054 | -24.341167 | 1.645 1.628 | 140.528455 | 102937.74 | 179.70363 | 0.029587 | 33.242092 | 163.903 | 1123.537
mp-766791-Co4O8Zn2 | MatHub3d-12512-Co4O8Zn2 | 0.198631 | 0.200985 | 1.569728 | -18.785 | 170.776511 | 13970.696 | -179.83888 | 0.161004 | 4.518405 | -0.615408 | -13.428 | 170.776511 | 518.48493 | 179.72658 | 0.009036 | 0.167479 | 28.06393 | 18.53464
mp-766796-Cr4F4O2 | MatHub3d-13349-Cr4F4O2 | 0.0104881 | 0.010496 | 0.376525 | -2.089 1.255 | 68.132163 | 626796.98 | -179.67149 | 7.095734 | 202.34162 | -7.72 | -1.501 3.413 | 68.132163 | 11100 | 180 | 0.1062174 | 3.574528 | 28.51595 | 33.65294
mp-766801-F8Li4Mn1 | MatHub3d-17467-F8Li4Mn1 | 6.20611e-06 | 6.21194e-06 | 23.1 | -4.947 | 74.187837 | 10600 | -180 | 0.01263404 | 3.436892 | -62.502439 | 3.213 2.045 | 74.187837 | 34985.915 | 180.55893 | 0.000902 | 11.405942 | 272.0343 | 12645.17
mp-766802-F8Li5Mn1 | MatHub3d-17497-F8Li5Mn1 | 1.2253e-05 | 1.23658e-05 | 89.4 | -4.02 | 74.323008 | 45700 | -180 | 0.1850499 | 14.82567 | -9.08 | -1.098 3.866 | 74.323008 | 126000 | 180 | 0.4656488 | 40.92147 | 80.11715 | 87.88054
mp-766803-Cr4F4O4 | MatHub3d-13350-Cr4F4O4 | 0.026537 | 0.0266219 | 8.46 | -2.502 0.500 | 137.040878 | 61600 | -180 | 0.4941354 | 19.99232 | -7.12 | -0.899 2.290 | 137.040878 | 72400 | 179 | 0.5171974 | 23.33096 | 40.45919 | 45.11036
mp-766805-F6Li4Mn2O2 | MatHub3d-17171-F6Li4Mn2O2 | 0.0070607 | 0.0070737 | 3.16 | -3.366 | 92.979367 | 22600 | -180 | 0.2023166 | 7.286849 | -17.015858 | 0.964 1.992 | 92.979367 | 542216.5 | 178.12539 | 4.104063 | 172.03801 | 36.01706 | 41.91895
mp-766842-Cr2O8Ta2 | MatHub3d-13193-Cr2O8Ta2 | 0.000363501 | 0.000363831 | 2.624603 | -1.577 | 235.012587 | 266436.67 | -180.40009 | 2.19315 | 86.709661 | -7.17 | 0.421 2.936 | 235.012587 | 1900000 | 180 | 15.34636 | 619.5157 | 39.53658 | 40.3689
mp-766853-F14Li2Mn4 | MatHub3d-16408-F14Li2Mn4 | 4.38224e-05 | 4.38556e-05 | 0.000136 | -3.464 | 84.336398 | 0.992 | -176 | 0.00055589 | 0.000306017 | -9.32 | -1.670 3.451 | 84.336398 | 80200 | 180 | 0.3282493 | 26.07083 | 0.5504992 | 79.42387
mp-766862-F6Li2V1 | MatHub3d-17161-F6Li2V1 | 1.0123e-05 | 1.0176e-05 | 19.466045 | -0.676 | 108.12286 | 730715.15 | -179.72919 | 1.706954 | 236.03986 | -8.3 | -0.429 4.331 | 108.12286 | 1740000 | 180 | 10.23075 | 562.167 | 138.2813 | 54.94876
mp-766864-F6Li1V1 | MatHub3d-17127-F6Li1V1 | 2.31612e-06 |  | 44.003892 | -1.154 | 75.298453 | 69726.205 | -180.49663 | 0.122351 | 22.716123 | -43.71904 | 3.12 | 75.298453 | 17389.217 | 179.77246 | 0.069016 | 5.619871 | 185.6636 | 81.42852
mp-766866-F1Li4Mn5O9 | MatHub3d-16131-F1Li4Mn5O9 | 5.9039e-05 | 5.90398e-05 | 0.00952 | -3.786 0.649 | 135.337432 | 49.5 | -180 | 0.0201729 | 0.01607962 | -11.7 | -1.104 1.016 | 135.337432 | 122000 | 180 | 0.132328 | 39.64062 | 0.7970902 | 299.5634
mp-766870-F1Mn5O9 | MatHub3d-16147-F1Mn5O9 | 0.000646042 | 0.000647339 | 3.86 | -4.433 | 129.553906 | 12100 | -179 | 0.06848061 | 3.892192 | -60.125275 | -4.157 | 129.553906 | 135609.7 | 180.42713 | 0.701019 | 44.146311 | 56.83641 | 62.97449
mp-766901-F12Li2V2 | MatHub3d-16324-F12Li2V2 | 9.14278e-06 |  | 49.040528 | -1.13 | 100.26053 | 64709.644 | -180.65433 | 0.146628 | 21.118631 | -23.648091 | 2.775 | 100.26053 | 12110.68 | 179.79684 | 0.078824 | 3.915008 | 144.0286 | 49.66772
mp-766902-F14Li2Mn4 | MatHub3d-16409-F14Li2Mn4 | 8.19318e-06 | 8.23757e-06 | 6.25 | -3.643 | 67.741909 | 4570 | -179 | 0.0162386 | 1.470159 | -70.329875 | -2.190 2.981 | 67.741909 | 1631.3184 | 179.99662 | 0.016586 | 0.528527 | 90.53484 | 31.86585
mp-766903-F12Li4Mn2 | MatHub3d-16330-F12Li4Mn2 | 1.51563e-05 | 1.52205e-05 | 23.2 | -4.98 | 92.265492 | 4080 | -179 | 0.01478982 | 1.312618 | -24.194211 | 1.372 1.738 | 92.265492 | 20254.495 | 180.23056 | 0.165627 | 6.579279 | 88.75145 | 39.72347
mp-766904-Mn1O12V4 | MatHub3d-25081-Mn1O12V4 | 1.11351e-05 | 1.11358e-05 | 4.3 | -1.588 1.211 | 144.424861 | 74400 | -180 | 0.3330286 | 24.21894 | -10.90961 | 2.927 2.992 | 144.424861 | 9365.7791 | 180.65894 | 0.025405 | 3.05677 | 72.7233 | 120.3216
mp-766906-F4Li1V1 | MatHub3d-16789-F4Li1V1 | 0.00398196 | 0.00398867 | 8.41 | 0.539 0.534 | 102.458105 | 404000 | -180 | 2.337926 | 131.4973 | -71.3 | -0.312 5.449 | 102.458105 | 1830000 | -28.4 | 16.35384 | 14.8068 | 56.24528 | 0.905402
mp-766909-F6Li1V1 | MatHub3d-17128-F6Li1V1 | 3.33105e-06 |  | 52.462558 | -1.089 | 94.938177 | 225888.01 | -180.05916 | 0.658068 | 73.235829 | -40.540346 | 2.923 | 94.938177 | 44475.524 | 179.39302 | 0.279471 | 14.313048 | 111.2892 | 51.21479
mp-766910-F12Li4V2 | MatHub3d-16345-F12Li4V2 | 1.76944e-06 | 1.77022e-06 | 5.71e-05 | -1.086 | 95.069466 | 0.489 | -180 | 0.00035026 | 0.000157542 | -14.9 | -0.350 4.728 | 95.069466 | 263000 | 180 | 0.942794 | 84.91416 | 0.4497859 | 90.0665
mp-766911-F8Li2V2 | MatHub3d-17445-F8Li2V2 | 0.00214247 | 0.00215 | 16.2 | 0.171 0.234 | 87.539197 | 3480000 | -180 | 19.92154 | 1124.186 | -2.53e-06 | -0.261 5.450 | 87.539197 | 0.827 | 183 | 0.00058333 | 0.000277909 | 56.43068 | 0.4764182
mp-766912-F12Li2V2 | MatHub3d-16325-F12Li2V2 | 1.50339e-06 |  | 52.167201 | -1.053 | 95.959044 | 212987.9 | -180.44752 | 0.629109 | 69.351648 | -43.960077 | 3.162 | 95.959044 | 26893.089 | 180.36634 | 0.159177 | 8.748865 | 110.2379 | 54.96312
mp-766916-F7Li2V1 | MatHub3d-17341-F7Li2V1 | 4.19046e-06 | 4.19046e-06 | 17.876316 | -2.519 | 75.032118 | 11369.837 | -180.33514 | 0.045637 | 3.697558 | -12.401242 | 2.708 2.729 | 75.032118 | 6278.0236 | 179.68026 | 0.02401 | 2.02686 | 81.02106 | 84.41733
mp-766917-F6Li1V1 | MatHub3d-17129-F6Li1V1 | 7.23368e-06 |  | 53.071105 | -0.839 | 106.470059 | 197399.66 | -179.90358 | 0.660863 | 63.888987 | -71.759751 | 3.8 | 106.470059 | 9551.1093 | 179.95563 | 0.072883 | 3.093034 | 96.67509 | 42.43835
mp-766926-F12Li2V2 | MatHub3d-16326-F12Li2V2 | 1.74855e-06 |  | 65.209794 | -1.131 | 92.969407 | 136994.29 | -179.33308 | 0.300452 | 44.057848 | -4.87e-09 | 2.805 | 92.969407 | 1.3e-06 | 215 | 4.64031e-09 | 6.00992e-10 | 146.6386 | 0.1295155
mp-766927-F6Li8Mn2O4 | MatHub3d-84752-F6Li8Mn2O4 | 1.39978e-05 | 1.40006e-05 | 32.3 | -4.332 | 97.977348 | 52700 | -180 | 0.000719002 | 17.01168 | -10.492581 | 1.217 1.693 | 97.977348 | 111780.64 | 180.11272 | 0.400605 | 36.262303 | 23660.13 | 90.51885
mp-766936-F12Li2V2 | MatHub3d-16327-F12Li2V2 | 1.40468e-06 |  | 48.701351 | -1.096 | 91.76838 | 258547.28 | -179.9398 | 0.903643 | 83.7133 | -35.18916 | 2.889 | 91.76838 | 56167.306 | 179.65195 | 0.388732 | 18.127898 | 92.63979 | 46.63341
mp-766937-F12Li2V2 | MatHub3d-16328-F12Li2V2 | 1.53544e-06 |  | 43.287684 | -1.13 | 92.571697 | 103005.45 | -179.56963 | 0.271597 | 33.214365 | -32.140004 | 2.798 | 92.571697 | 26884.098 | 179.64577 | 0.188978 | 8.676198 | 122.2928 | 45.91115
mp-766941-F8Li4V1 | MatHub3d-17493-F8Li4V1 | 5.49125e-06 | 5.50325e-06 | 15.897983 | -1.121 | 78.638686 | 68606.638 | -180.35016 | 0.103282 | 22.315119 | -10.1 | -0.495 4.868 | 78.638686 | 327000 | 179 | 0.7690495 | 105.3915 | 216.0601 | 137.0412
mp-766951-F8Li3V1 | MatHub3d-17465-F8Li3V1 | 2.89204e-06 |  | 97.278256 | -1.238 | 77.145252 | 45070.818 | -179.85006 | 0.095308 | 14.578627 | -36.977594 | 4.078 | 77.145252 | 5647.0836 | 179.77779 | 0.020064 | 1.82514 | 152.9633 | 90.96591
mp-766952-F4Li1V1 | MatHub3d-16790-F4Li1V1 | 0.00397621 | 0.00398122 | 8.51 | 0.534 0.530 | 102.267227 | 414000 | -180 | 2.39485 | 134.3357 | -72.6 | -0.310 5.443 | 102.267227 | 1810000 | -33.5 | 16.35378 | 20.26144 | 56.09358 | 1.238945
mp-766953-F4Li1V1 | MatHub3d-16791-F4Li1V1 | 0.000454583 | 0.000459653 | 8.15 | 1.562 1.539 | 90.791713 | 271000 | -15.7 | 3.267462 | 0.6644929 | -14.9 | -0.413 5.898 | 90.791713 | 817000 | 180 | 5.827958 | 264.789 | 0.2033667 | 45.43427
mp-766963-F8Li5V1 | MatHub3d-17499-F8Li5V1 | 4.04281e-06 | 4.04669e-06 | 6.75 | 0.049 0.038 | 77.630196 | 11200000 | -180 | 4.85294 | 3615.394 | -2.88e-06 | -0.114 5.892 | 77.630196 | 0.683 | 180 | 0.000923592 | 0.000221155 | 744.9905 | 0.239451
mp-766964-Fe2Li2O6Si1 | MatHub3d-17954-Fe2Li2O6Si1 | 0.000273117 | 0.000274435 | 6.39 | -1.886 | 117.976257 | 116000 | -180 | 1.003454 | 37.50016 | -10.552109 | -0.895 3.132 | 117.976257 | 351896.72 | 180.00909 | 2.834864 | 114.02605 | 37.37108 | 40.22276
mp-766965-F6Li4Mn2O2 | MatHub3d-17172-F6Li4Mn2O2 | 0.00027572 | 0.000276368 | 5.03 | -3.728 | 90.888349 | 17200 | -179 | 0.1100957 | 5.529284 | -14.921904 | 1.304 1.351 | 90.888349 | 137852.66 | 180.19854 | 0.155015 | 44.762842 | 50.22252 | 288.7646
mp-766972-F6Li2Mn4O4 | MatHub3d-17144-F6Li2Mn4O4 | 0.00161211 | 0.00161714 | 20.7 | -3.758 0.110 | 118.23235 | 223000 | -180 | 2.208545 | 72.39802 | -0.00462 | -1.287 1.549 | 118.23235 | 368 | 180 | 0.07132465 | 0.1198336 | 32.78087 | 1.680115
mp-766976-F11Li4Mn3O1 | MatHub3d-16274-F11Li4Mn3O1 | 6.14156e-06 | 6.14227e-06 | 5.24 | -3.857 | 92.344576 | 4810 | -181 | 0.006391171 | 1.566862 | -16.53246 | 0.911 1.898 | 92.344576 | 79042.335 | 178.38941 | 0.065031 | 25.15347 | 245.1604 | 386.792
mp-766977-F4Li6Mn2O4 | MatHub3d-16817-F4Li6Mn2O4 | 0.00640696 | 0.00643381 | 0.0028 | -3.848 | 106.476416 | 26.7 | -180 | 0.01753423 | 0.008657003 | -34.6 | -0.936 1.334 | 106.476416 | 2410000 | 180 | 12.76474 | 780.3477 | 0.4937202 | 61.13307
mp-766-As4Ru2 | MatHub3d-3381-As4Ru2 | 0.0605998 |  | 2.54 | -1.04 | 153.08515 | 1130000 | -180 | 17.55634 | 367.7576 | -2.948652 | -1.444 | 153.08515 | 747559.94 | 179.66519 | 11.091022 | 241.30921 | 20.94728 | 21.75717
mp-767001-F12O4W4 | MatHub3d-16392-F12O4W4 | 0.03827 | 0.0386125 | 2.270341 | -16.304 | 154.372642 | 8599.1256 | -179.99401 | 0.063378 | 2.785931 | -4.87 | -13 | 154.372642 | 1620 | 180 | 0.01059065 | 0.5221214 | 43.95738 | 49.30022
mp-767012-Fe1Li4O12Sb1W2 | MatHub3d-17689-Fe1Li4O12Sb1W2 | 1.45429e-05 | 1.45632e-05 | 0.981273 | -9.29 | 198.80917 | 64891.337 | -180.07679 | 0.714537 | 21.042736 | -4.02076 | -2.224 1.585 | 198.80917 | 159484.16 | 179.82295 | 1.098351 | 51.571266 | 29.44947 | 46.95336
mp-767013-Fe2O8P2 | MatHub3d-18124-Fe2O8P2 | 0.0555518 | 0.055598 | 24.2 | -23.934 | 155.514911 | 1810 | -180 | 0.01227327 | 0.5863235 | -1.32e-10 | -14.024 | 155.514911 | 2.95e-05 | 1840 | 9.07823e-09 | 9.99877e-07 | 47.77239 | 110.1401
mp-767015-Li4O8Si2V2 | MatHub3d-24264-Li4O8Si2V2 | 1.15859e-05 | 1.16551e-05 | 0.313594 | -4.867 | 139.405266 | 76343.046 | -179.9085 | 0.870265 | 24.710005 | -15.2 | -0.568 3.888 | 139.405266 | 834000 | 180 | 2.725797 | 270.1854 | 28.39366 | 99.12161
mp-767024-Cr1F2Li2O8P2V1 | MatHub3d-12740-Cr1F2Li2O8P2V1 | 5.20333e-06 | 5.2045e-06 | 23.5 | 0.385 0.631 | 160.655123 | 6690000 | -180 | 12.93729 | 2162.32 | -7.98 | 0.399 4.854 | 160.655123 | 308000 | 179 | 0.674324 | 99.07308 | 167.1386 | 146.9221
mp-767026-F1Li8Mn1O5 | MatHub3d-16141-F1Li8Mn1O5 | 1.15524e-05 | 1.1569e-05 | 81.5 | -5.534 | 93.740873 | 29200 | -180 | 0.1859661 | 9.475955 | -97.619666 | 0.991 1.609 | 93.740873 | 300645.87 | 180.0615 | 1.65902 | 97.475838 | 50.95528 | 58.75507
mp-767027-Fe1Li4O7Si2 | MatHub3d-17697-Fe1Li4O7Si2 | 0.0019547 | 0.00196168 | 0.251701 | -7.924 | 138.445273 | 233135.31 | -179.98945 | 2.633919 | 75.526986 | -10.432027 | 0.360 -0.790 | 138.445273 | 169774.84 | 179.88852 | 0.207419 | 54.938936 | 28.67476 | 264.8694
mp-767031-Mn2O12Ta4 | MatHub3d-25239-Mn2O12Ta4 | 1.47753e-05 | 1.48736e-05 | 6.8 | -0.863 | 223.05401 | 7990000 | -180 | 77.16622 | 2596.051 | -5.74 | -0.633 3.094 | 223.05401 | 2600000 | 180 | 19.17432 | 840.7151 | 33.64232 | 43.84589
mp-767033-Li2O8Si2V2 | MatHub3d-23883-Li2O8Si2V2 | 0.00267432 | 0.00268254 | 2.9 | 1.328 1.279 | 200.683254 | 175000 | -180 | 1.75044 | 56.45457 | -21 | -0.931 4.342 | 200.683254 | 1040000 | 180 | 9.346025 | 337.4199 | 32.25165 | 36.10304
mp-767042-F2Li5Mn1O3 | MatHub3d-16528-F2Li5Mn1O3 | 9.5662e-05 | 9.57191e-05 | 98.487654 | -4.868 | 93.371466 | 61689.081 | -180.01783 | 0.69286 | 19.991223 | -27.050413 | 2.522 1.771 | 93.371466 | 250504.93 | 179.93454 | 1.654526 | 81.104572 | 28.85319 | 49.01982
mp-767077-Fe1Li5O8Si2 | MatHub3d-17703-Fe1Li5O8Si2 | 4.98817e-05 | 4.99669e-05 | 46.7 | -4.202 | 130.796704 | 318000 | -180 | 0.8002176 | 102.6918 | -35.961175 | 2.652 2.742 | 130.796704 | 61963.348 | 179.14994 | 0.071571 | 19.88695 | 128.3298 | 277.8632
mp-767081-F4Fe6O4 | MatHub3d-16750-F4Fe6O4 | 0.0297574 | 0.029872 | 0.132021 | -15.477 | 112.124445 | 62346.658 | -180.41975 | 0.708478 | 20.294639 | -20.289693 | -13.813 | 112.124445 | 2982.9008 | 179.39101 | 0.008495 | 0.959931 | 28.6454 | 112.9995
mp-767097-Li2O8Si2V2 | MatHub3d-23884-Li2O8Si2V2 | 8.85245e-06 | 8.87558e-06 | 8.691732 | -0.687 2.763 | 114.693151 | 381925.04 | -179.77821 | 3.098316 | 123.43896 | -10.2 | 0.235 5.551 | 114.693151 | 6560000 | 180 | 45.27334 | 2130.026 | 39.84066 | 47.04813
mp-767102-F2Li4Mn2O4 | MatHub3d-16513-F2Li4Mn2O4 | 0.00461692 | 0.00464311 | 1.89 | -3.280 0.802 | 111.89803 | 105000 | -180 | 1.115094 | 33.71807 | -6.294559 | 2.064 0.943 | 111.89803 | 573844.57 | 179.95544 | 5.030256 | 185.8336 | 30.23787 | 36.94317
mp-767108-Li1Mn2O8P2 | MatHub3d-23386-Li1Mn2O8P2 | 2.93861e-05 | 2.94496e-05 | 64.177739 | -6.16 | 134.16545 | 32916.114 | -179.64236 | 0.079589 | 10.622483 | -11.149692 | -3.988 | 134.16545 | 46298.225 | 179.55436 | 0.01621 | 14.926441 | 133.4667 | 920.8168
mp-767110-F2Li4Mn2O4 | MatHub3d-16515-F2Li4Mn2O4 | 0.00704135 | 0.00705204 | 0.0197 | -3.208 | 115.940096 | 470 | -180 | 0.138183 | 0.1520959 | -41.9 | -1.096 1.184 | 115.940096 | 2000000 | 180 | 17.2958 | 650.7817 | 1.100685 | 37.62657
mp-767111-F9Li4Mn3O3 | MatHub3d-17579-F9Li4Mn3O3 | 1.38918e-05 | 1.38946e-05 | 13.5 | -3.074 0.137 | 100.02025 | 18300 | -180 | 0.009348996 | 5.907825 | -12.711841 | 0.872 -0.850 | 100.02025 | 24512.791 | 180.3796 | 0.034157 | 7.975678 | 631.9208 | 233.5005
mp-767119-F3Li3Mn3O5 | MatHub3d-16682-F3Li3Mn3O5 | 0.000372083 | 0.000373091 | 4.26 | -3.992 | 115.684517 | 45300 | -67.9 | 1.155544 | 2.089145 | -5.52 | 0.322 -1.095 | 115.684517 | 3590000 | 180 | 17.02067 | 1166.425 | 1.807932 | 68.52991
mp-767120-Fe2Mn4O12 | MatHub3d-18037-Fe2Mn4O12 | 0.00259691 | 0.0026176 | 3.59 | -3.510 0.746 | 151.38282 | 33600 | -180 | 0.2834929 | 10.8973 | -10.001749 | 1.597 -2.477 | 151.38282 | 288362.22 | 180.10331 | 2.635902 | 93.536637 | 38.43941 | 35.48563
mp-767123-F2Li1Mn3O4 | MatHub3d-16492-F2Li1Mn3O4 | 9.54481e-05 | 9.55139e-05 | 12.3 | -3.294 | 113.90644 | 117000 | -180 | 0.7652932 | 37.89289 | -19.3 | -1.518 0.965 | 113.90644 | 329000 | 180 | 0.8189044 | 107.2537 | 49.51421 | 130.9722
mp-767127-Cr1H2Li2O10P2V1 | MatHub3d-12800-Cr1H2Li2O10P2V1 | 5.08814e-06 | 5.08931e-06 | 7.6 | 0.447 0.881 | 169.40279 | 1330000 | -180 | 0.301917 | 433.6567 | -20 | 0.576 4.881 | 169.40279 | 1720000 | 180 | 1.584443 | 555.3881 | 1436.344 | 350.5258
mp-767128-Co2Li4O8Si2 | MatHub3d-12054-Co2Li4O8Si2 | 0.00190705 | 0.0019252 | 15 | -3.735 0.252 | 139.966517 | 2620000 | -180 | 23.63093 | 845.4699 | -6.02 | 1.789 0.514 | 139.966517 | 1160000 | 180 | 9.476816 | 377.3059 | 35.77811 | 39.81357
mp-767143-F3Li4Mn3O5 | MatHub3d-16690-F3Li4Mn3O5 | 0.014803 | 0.0148344 | 8.01 | -4.453 | 116.411776 | 36000 | -180 | 0.2608449 | 11.72373 | -9.85 | -2.795 | 116.411776 | 125000 | 180 | 0.8951103 | 40.43734 | 44.94521 | 45.17582
mp-767156-F8Li4Mn4O4 | MatHub3d-17483-F8Li4Mn4O4 | 0.00260016 | 0.00261135 | 1.53 | -4.114 0.474 | 90.39108 | 28600 | -180 | 0.1968573 | 9.231383 | -9.56 | -0.903 1.702 | 90.39108 | 101000 | 180 | 1.018378 | 32.62175 | 46.89378 | 32.03305
mp-767158-Cr2Mn4O12 | MatHub3d-13132-Cr2Mn4O12 | 0.00186631 | 0.00186683 | 97.797361 | -4.56 | 149.332839 | 66991.183 | -180.22193 | 0.488059 | 21.758698 | -7.68 | -2.273 | 149.332839 | 6410000 | 180 | 57.39752 | 2075.068 | 44.58211 | 36.15257
mp-767174-F4Li3Mn1O1 | MatHub3d-16804-F4Li3Mn1O1 | 0.002582 | 0.0025898 | 3.75 | -3.248 | 83.57845 | 119000 | -179 | 0.910768 | 38.2521 | -5.76 | 0.777 1.553 | 83.57845 | 261000 | 180 | 1.996558 | 84.55675 | 41.99983 | 42.35126
mp-767184-Ca5Mn4O9 | MatHub3d-9592-Ca5Mn4O9 | 0.000542667 | 0.000547128 | 44.323121 | -3.345 3.021 | 120.431514 | 195837.87 | -179.98354 | 1.362866 | 63.439863 | -54.1 | -0.947 | 120.431514 | 5620000 | 180 | 35.80487 | 1814.679 | 46.54886 | 50.68246
mp-767185-F2Li7Mn1O4 | MatHub3d-16534-F2Li7Mn1O4 | 1.29854e-05 | 1.29994e-05 | 78.710319 | -4.913 | 85.943957 | 87922.144 | -180.15651 | 0.311279 | 28.536336 | -48.87115 | 2.516 1.514 | 85.943957 | 104782.86 | 180.16843 | 0.375023 | 34.013214 | 91.67447 | 90.69634
mp-767190-F6O6V6 | MatHub3d-17275-F6O6V6 | 0.00146134 | 0.00147526 | 5.96 | 0.838 0.917 | 161.109382 | 164000 | -180 | 1.051548 | 53.04314 | -14.3 | -0.483 4.438 | 161.109382 | 545000 | 180 | 2.498095 | 175.8548 | 50.44291 | 70.39556
mp-767197-F12O4V4 | MatHub3d-16387-F12O4V4 | 5.55218e-05 |  | 34.617246 | -0.956 | 120.363521 | 108858.2 | -179.86109 | 0.190923 | 35.215639 | -34.930337 | 3.38 | 120.363521 | 10330.774 | 179.85378 | 0.076712 | 3.341735 | 184.4494 | 43.56209
mp-767212-Mn2O8P2 | MatHub3d-25272-Mn2O8P2 | 6.26079e-06 | 6.26417e-06 | 5.11 | -5.195 | 118.449153 | 12700 | -180 | 0.09800823 | 4.110018 | -6.745121 | -1.613 | 118.449153 | 442849.64 | 179.55567 | 3.944742 | 142.77579 | 41.93544 | 36.19395
mp-767226-Li1Mn2O8P2 | MatHub3d-23387-Li1Mn2O8P2 | 8.86934e-06 | 8.90134e-06 | 60.887831 | -6.114 | 126.610326 | 12543.273 | -180.46381 | 0.063847 | 4.084991 | -6.815733 | -3.227 | 126.610326 | 42663.986 | 179.94676 | 0.321513 | 13.814956 | 63.98094 | 42.96858
mp-767228-Fe2Li1O8P2 | MatHub3d-17938-Fe2Li1O8P2 | 9.98034e-06 | 1.00129e-05 | 18.6 | -4.002 | 128.656343 | 130000 | -180 | 0.3241918 | 41.94694 | -12.782415 | 0.517 -1.329 | 128.656343 | 51362.718 | 180.12404 | 0.193693 | 16.664463 | 129.3893 | 86.03544
mp-767229-Li4O8Si2V2 | MatHub3d-24265-Li4O8Si2V2 | 2.37618e-05 | 2.37858e-05 | 0.814523 | -4.239 | 134.042246 | 178884.34 | -179.78816 | 2.027609 | 57.822185 | -10.8 | -0.682 3.745 | 134.042246 | 139000 | 180 | 0.1660609 | 44.76754 | 28.51742 | 269.5851
mp-767253-Fe2Li2O8Si2 | MatHub3d-17974-Fe2Li2O8Si2 | 2.64358e-05 | 2.66291e-05 | 17.9 | -3.653 | 137.330063 | 114000 | -180 | 0.8283998 | 36.9718 | -9.526028 | 1.170 3.191 | 137.330063 | 151727.56 | 179.91828 | 1.107078 | 49.115103 | 44.63038 | 44.36463
mp-767254-Co2Li1O8P2 | MatHub3d-12002-Co2Li1O8P2 | 1.33048e-05 | 1.33919e-05 | 8.57 | -3.667 | 130.687692 | 820000 | -179 | 0.4764266 | 263.8219 | -7.832197 | 1.106 0.382 | 130.687692 | 463567.26 | 180.42859 | 2.09645 | 150.91189 | 553.7514 | 71.98449
mp-767274-Li3Mn1O7Si2 | MatHub3d-23988-Li3Mn1O7Si2 | 2.48418e-05 | 2.48467e-05 | 77.6 | -5.697 | 135.074464 | 7960 | -180 | 0.05462353 | 2.580233 | -40.737393 | 1.483 0.432 | 135.074464 | 599509.68 | 180.22767 | 2.747219 | 194.73282 | 47.23666 | 70.88362
mp-767282-Li2Mn1O8Si3 | MatHub3d-23676-Li2Mn1O8Si3 | 1.11384e-05 | 1.11384e-05 | 0.373 | -2.58 | 133.650762 | 4180000 | -180 | 47.27479 | 1349.587 | -5.31 | -0.878 3.450 | 133.650762 | 787000 | 180 | 0.1301751 | 255.0525 | 28.54771 | 1959.303
mp-767301-Co2Li3O8Si2 | MatHub3d-12043-Co2Li3O8Si2 | 0.00090302 | 0.000906619 | 0.000189 | -3.411 | 127.604975 | 23.800651 | -178.73916 | 0.009118 | 0.007604 | -5.352735 | 1.594 0.958 | 127.604975 | 166885.88 | 179.5301 | 0.768758 | 53.789085 | 0.8339548 | 69.96881
mp-767317-F4Li8Mn2O4 | MatHub3d-16823-F4Li8Mn2O4 | 5.93181e-05 | 5.94047e-05 | 0.643641 | -4.418 | 79.425744 | 418362.09 | -179.78451 | 4.452894 | 135.22496 | -10.1 | -1.827 2.394 | 79.425744 | 877000 | 180 | 8.372079 | 283.5289 | 30.36788 | 33.86601
mp-767329-Cr3Li3O8Ti1 | MatHub3d-13283-Cr3Li3O8Ti1 | 1.77356e-05 | 1.78401e-05 | 30.5 | -0.091 1.808 | 169.785938 | 72500000 | -180 | 581.7979 | 23488.38 | -9.09 | 0.480 4.420 | 169.785938 | 1800000 | 180 | 14.75444 | 586.5559 | 40.37206 | 39.75453
mp-767330-F4Mn6O4 | MatHub3d-16836-F4Mn6O4 | 9.79353e-05 | 9.81627e-05 | 0.211 | -1.146 | 100.417599 | 2670000 | -180 | 37.87709 | 865.118 | -9 | -1.575 4.592 | 100.417599 | 92000 | 180 | 0.6076216 | 29.82066 | 22.84014 | 49.07768
mp-767348-Cu2Li1Mn5O12 | MatHub3d-14427-Cu2Li1Mn5O12 | 0.00120995 | 0.00121146 | 3.412209 | -9.35 | 143.696044 | 18675.164 | -125.80533 | 0.434234 | 2.955715 | -11.285089 | -5.838 | 143.696044 | 39398.281 | 180.25034 | 0.151255 | 12.800574 | 6.806733 | 84.6291
mp-767362-Li2Ni2O8P2 | MatHub3d-23792-Li2Ni2O8P2 | 0.00317676 | 0.00318608 | 7.67 | -10.808 | 196.217222 | 182000 | -180 | 1.585438 | 58.59001 | -1.8 | 0.275 1.510 | 196.217222 | 4190000 | 180 | 52.86103 | 1356.282 | 36.95509 | 25.6575
mp-767367-F4O4V4 | MatHub3d-16875-F4O4V4 | 0.00363646 | 0.00364886 | 13.9 | 0.026 0.583 | 176.773496 | 425000000 | -181 | 3704.173 | 138423 | -9.78 | -0.377 3.787 | 176.773496 | 1400000 | 180 | 10.70782 | 453.4085 | 37.36947 | 42.34368
mp-767409-Li5S1Sb1 | MatHub3d-24321-Li5S1Sb1 | 0.000207556 |  | 0.643048 | 0.745 | 34.980439 | 638040.11 | -180.07135 | 9.837481 | 206.88892 | -1.24 | 0.861 | 34.980439 | 1530000 | 180 | 16.0692 | 498.262 | 21.03068 | 31.00727
mp-767452-Mg3Mn4O7 | MatHub3d-24897-Mg3Mn4O7 | 0.0108832 | 0.0110606 | 0.167 | -8.617 | 146.264446 | 263000 | -180 | 3.85627 | 85.43807 | -4.64 | -1.936 3.574 | 146.264446 | 237000 | 180 | 2.621988 | 76.6602 | 22.15562 | 29.23743
mp-767555-Li2O8Si2V2 | MatHub3d-23885-Li2O8Si2V2 | 0.00165254 | 0.00166112 | 7.08 | 1.012 1.159 | 185.620878 | 244000 | -180 | 2.196941 | 79.33097 | -25.1 | 0.174 4.448 | 185.620878 | 16300000 | 180 | 139.1365 | 5325.895 | 36.10974 | 38.2782
mp-767588-F10Li2Mn2 | MatHub3d-16205-F10Li2Mn2 | 0.00282055 | 0.0028314 | 71.801649 | -4.507 | 88.643999 | 270105.17 | -155.27777 | 4.687826 | 65.125561 | -0.087657 | 3.084 1.523 | 88.643999 | 2545.9151 | 180.07216 | 0.031538 | 0.825538 | 13.89249 | 26.17598
mp-767644-Li1O8P2V1 | MatHub3d-23501-Li1O8P2V1 | 5.38016e-06 |  | 14.6 | -0.514 | 150.83424 | 6270000 | -180 | 47.16642 | 2026.658 | -7.969897 | 1.544 | 150.83424 | 292266.03 | 179.42369 | 1.808761 | 94.088796 | 42.96824 | 52.01837
mp-767656-Nb4O12V1 | MatHub3d-26635-Nb4O12V1 | 1.31228e-05 | 1.31435e-05 | 6.03 | -0.331 | 207.526339 | 579000000 | -180 | 1443.076 | 188544.7 | -9.19e-05 | -0.211 2.842 | 207.526339 | 149 | 181 | 0.1176439 | 0.048554 | 130.6547 | 0.4127201
mp-767670-Fe2Li4Mn3O10 | MatHub3d-17999-Fe2Li4Mn3O10 | 6.58277e-05 | 6.58371e-05 | 5.74 | -5.885 | 150.813688 | 35400 | -180 | 0.06009825 | 11.46808 | -8.39 | -2.763 | 150.813688 | 73400 | 180 | 0.09141205 | 23.75848 | 190.8222 | 259.9053
mp-767705-C2Co1Li1O6 | MatHub3d-8336-C2Co1Li1O6 | 1.05104e-05 | 1.05106e-05 | 180 | -3.132 | 141.512141 | 184000 | -180 | 1.191299 | 59.47063 | -51.2 | 1.107 1.402 | 141.512141 | 3950000 | 180 | 44.12222 | 1283.056 | 49.92083 | 29.07959
mp-767722-Fe1O14P4V1 | MatHub3d-17760-Fe1O14P4V1 | 4.66132e-06 | 4.66787e-06 | 25.4 | -1.24 | 167.089754 | 3190000 | -179 | 17.95552 | 1028.435 | -20.868735 | 1.370 1.732 | 167.089754 | 318579.37 | 180.43878 | 0.779737 | 103.72356 | 57.27682 | 133.0238
mp-767915-Li4Ni2O8Si2 | MatHub3d-24200-Li4Ni2O8Si2 | 0.000293223 | 0.000294225 | 20.4 | -3.774 0.268 | 139.492536 | 4530000 | -180 | 24.0262 | 1470.951 | -15.8 | 1.422 0.454 | 139.492536 | 1030000 | 180 | 6.071581 | 331.6384 | 61.22279 | 54.62142
mp-767921-Nb4Ni2O12 | MatHub3d-26628-Nb4Ni2O12 | 0.00184368 | 0.00185118 | 6.702855 | 0.998 1.398 | 224.124006 | 647250.2 | -180.30021 | 6.906301 | 210.40916 | -3.997761 | 4.555 4.498 | 224.124006 | 41265.253 | 180.27113 | 0.477944 | 13.41025 | 30.46626 | 28.0582
mp-767932-F12Li4V2 | MatHub3d-16347-F12Li4V2 | 1.06292e-05 | 1.0819e-05 | 18.511672 | -0.871 | 102.22815 | 249423.05 | -180.11283 | 0.476059 | 80.914415 | -11.2 | -0.458 4.176 | 102.22815 | 86200 | 179 | 0.03273968 | 27.7315 | 169.9672 | 847.0303
mp-767967-Fe3Mg3O8 | MatHub3d-18300-Fe3Mg3O8 | 0.130471 | 0.130747 | 1.39 | -13.213 | 157.724275 | 9220 | -180 | 0.1212139 | 2.991537 | -9.049653 | -10.283 | 157.724275 | 8408.629 | 180.15709 | 0.108702 | 2.729153 | 24.67982 | 25.10674
mp-767979-F4Li4Mn2O2 | MatHub3d-16807-F4Li4Mn2O2 | 0.000886161 | 0.000891196 | 0.224 | -2.403 | 79.582886 | 1730000 | -180 | 19.7427 | 563.2245 | -5.09 | -1.225 3.725 | 79.582886 | 315000 | 180 | 2.876858 | 102.3928 | 28.52824 | 35.59189
mp-767981-F8Ni4O4 | MatHub3d-17539-F8Ni4O4 | 0.00615848 | 0.00618244 | 12.6 | -23.532 | 69.390167 | 399 | -180 | 0.004803475 | 0.1291773 | -5.340622 | -26.5 | 69.390167 | 1413.1144 | 8796.2463 | 1.63905 | 1093.3825 | 26.89247 | 667.0831
mp-767990-C4Li2O12V2 | MatHub3d-8746-C4Li2O12V2 | 1.00086e-05 | 1.00275e-05 | 13.5 | 0.612 0.664 | 173.269251 | 399000 | -181 | 1.404357 | 130.1592 | -7.97 | 0.523 3.972 | 173.269251 | 1210000 | 180 | 6.295223 | 389.7191 | 92.68242 | 61.90712
mp-768005-Li2Ni2O8Sn2 | MatHub3d-23796-Li2Ni2O8Sn2 | 0.00118533 | 0.00118888 | 7.23 | -1.935 2.365 | 147.750195 | 239000 | -180 | 2.107042 | 77.47372 | -4.87 | 0.510 2.369 | 147.750195 | 2120000 | 180 | 23.94478 | 686.8683 | 36.76895 | 28.68551
mp-768006-F6Li4Mn3O2 | MatHub3d-17175-F6Li4Mn3O2 | 0.000454104 | 0.000454707 | 0.258869 | -4.216 | 85.060832 | 450261.02 | -180.30248 | 5.080196 | 146.37528 | -15 | -0.536 3.080 | 85.060832 | 436000 | 180 | 3.660735 | 141.2334 | 28.81292 | 38.58061
mp-768011-Li1O8Ti3V1 | MatHub3d-23504-Li1O8Ti3V1 | 3.86995e-06 | 3.94852e-06 | 4.626558 | 0.990 0.374 | 166.483566 | 250541.38 | -179.55318 | 1.69334 | 80.772896 | -7.26 | -0.293 3.504 | 166.483566 | 8950000 | 180 | 65.62173 | 2913.182 | 47.70034 | 44.39356
mp-768016-Ni7O10Zn3 | MatHub3d-27277-Ni7O10Zn3 | 0.603364 | 0.603438 | 4.77751 | -20.831 | 181.917361 | 4702.0207 | -179.83926 | 0.031597 | 1.520735 | -25.49261 | -14.605 | 181.917361 | 21048.404 | 180.36504 | 0.092882 | 6.847372 | 48.12909 | 73.72119
mp-768026-Li2O12V2W2 | MatHub3d-23831-Li2O12V2W2 | 5.49558e-06 |  | 65.1 | -0.978 | 181.470893 | 2430000 | -176 | 10.89317 | 757.9904 | -22.676251 | 3.267 | 181.470893 | 77030.506 | 180.52486 | 0.209485 | 25.103644 | 69.58401 | 119.835
mp-768029-C2Fe1Li1O6 | MatHub3d-8384-C2Fe1Li1O6 | 2.40296e-05 | 2.41646e-05 | 11.8 | -2.304 | 183.134696 | 989000 | -180 | 4.339868 | 321.9566 | -11.148558 | 1.187 2.317 | 183.134696 | 586106.82 | 179.52238 | 4.680303 | 188.89217 | 74.1858 | 40.35896
mp-768031-F4Mn4O4 | MatHub3d-16835-F4Mn4O4 | 0.000559687 | 0.000560461 | 7.92 | -3.16 | 125.921691 | 40000 | -180 | 0.3707005 | 12.93402 | -10.2 | -2.053 0.313 | 125.921691 | 268000 | 179 | 0.503082 | 86.29032 | 34.89075 | 171.5234
mp-768037-F4O4V4 | MatHub3d-16876-F4O4V4 | 0.00216684 | 0.00217728 | 15.8 | 0.111 0.781 | 171.926864 | 23800000 | -180 | 200.0125 | 7690.79 | -2.23 | -0.856 4.031 | 171.926864 | 177000 | 180 | 1.463914 | 57.46083 | 38.45155 | 39.25151
mp-768051-Co3Li3O8Ti1 | MatHub3d-12313-Co3Li3O8Ti1 | 2.99028e-05 |  | 22.6 | 0.926 | 181.994212 | 1550000 | -180 | 11.44147 | 504.6323 | -18.008131 | 1.803 | 181.994212 | 147220.12 | 180.24082 | 1.095975 | 47.82704 | 44.10555 | 43.63881
mp-768054-Cr1Li4O8V3 | MatHub3d-12873-Cr1Li4O8V3 | 0.00289003 | 0.00289257 | 21.742209 | 0.472 2.383 | 167.424516 | 721956.4 | -180.43882 | 1.310402 | 235.05579 | -38.3 | -0.785 3.856 | 167.424516 | 841000 | 180 | 6.747504 | 273.0398 | 179.3769 | 40.4653
mp-768055-Cr2Li4O8V2 | MatHub3d-13106-Cr2Li4O8V2 | 0.00300977 | 0.00302266 | 11.345702 | 0.543 2.510 | 167.929083 | 588906.54 | -179.83384 | 0.476309 | 190.45361 | -33 | -0.564 3.972 | 167.929083 | 2470000 | 180 | 11.62907 | 800.8897 | 399.8531 | 68.86963
mp-768057-Cr2Li4O8V2 | MatHub3d-13107-Cr2Li4O8V2 | 0.00290149 | 0.00290356 | 15.452215 | 0.461 2.475 | 168.618279 | 720256.05 | -180.36784 | 0.219527 | 234.31773 | -37.8 | -0.492 3.922 | 168.618279 | 3250000 | 180 | 21.12546 | 1053.678 | 1067.375 | 49.87716
mp-768150-Bi6Br4Li2O8 | MatHub3d-7320-Bi6Br4Li2O8 | 9.95229e-06 |  | 0.451716 | -2.605 | 78.727528 | 203289.83 | -179.76741 | 2.307076 | 65.695795 | -13.456763 | -1.041 | 78.727528 | 475233.73 | 180.48892 | 3.779933 | 154.81333 | 28.47578 | 40.95663
mp-768176-O8Ta2Tm2 | MatHub3d-28263-O8Ta2Tm2 | 0.0238918 |  | 7.76 | 0.25 | 197.808418 | 35200000 | -180 | 351.3945 | 11388.36 | -21.17496 | 4.488 | 197.808418 | 64361.098 | 179.57417 | 0.675249 | 20.754447 | 32.40904 | 30.73599
mp-768197-Li5S4Sb1 | MatHub3d-24322-Li5S4Sb1 | 0.000154597 |  | 1.29 | -0.446 | 46.764738 | 5600000 | -180 | 57.46306 | 1819.327 | -2.56 | -0.678 | 46.764738 | 6360000 | 180 | 57.40583 | 2060.885 | 31.66081 | 35.90027
mp-768203-Be6H12 | MatHub3d-6634-Be6H12 | 0.477184 |  | 0.969762 | -5.19 | 57.03032 | 20373.216 | -180.17557 | 0.256409 | 6.613805 | -9.448824 | -3.786 | 57.03032 | 46195.371 | 180.25527 | 0.47324 | 15.009782 | 25.79397 | 31.71706
mp-768221-Bi2O6Y2 | MatHub3d-7135-Bi2O6Y2 | 0.00171689 |  | 3.52 | 0.987 | 128.113619 | 2830000 | -180 | 29.12038 | 919.7684 | -20.055084 | 3.158 | 128.113619 | 123225.95 | 179.43096 | 0.578276 | 39.673175 | 31.58504 | 68.60595
mp-768222-Ba1F8Y2 | MatHub3d-5314-Ba1F8Y2 | 0.00269002 |  | 0.398018 | 2.379 | 74.290085 | 170538.19 | -180.12164 | 1.660502 | 55.329078 | -78.675038 | 7.227 | 74.290085 | 752.95068 | 179.63065 | 0.008397 | 0.242956 | 33.32069 | 28.93367
mp-768223-Ce2Cs4O6 | MatHub3d-10448-Ce2Cs4O6 | 0.0205901 |  | 6.374962 | 0.296 | 60.056024 | 269811.19 | -179.40822 | 1.132009 | 86.844965 | -27.112335 | 3.188 | 60.056024 | 22508.28 | 180.44492 | 0.138028 | 7.328779 | 76.71756 | 53.09632
mp-768227-Dy2Nb2O8 | MatHub3d-15326-Dy2Nb2O8 | 0.000790365 |  | 2.405533 | 1.212 | 163.04948 | 369580.48 | -179.94436 | 3.760273 | 119.67006 | -21.302873 | 5.337 | 163.04948 | 21470.532 | 180.02625 | 0.149254 | 6.958482 | 31.82483 | 46.62175
mp-768230-O8Sm2Ta2 | MatHub3d-28236-O8Sm2Ta2 | 0.0114535 |  | 4.294609 | 1.385 | 194.365951 | 911275.66 | -180.10534 | 7.285054 | 295.599 | -12.778879 | 5.372 | 194.365951 | 34868.595 | 180.10495 | 0.299865 | 11.310603 | 40.57609 | 37.71898
mp-768231-H2O4Y2 | MatHub3d-20310-H2O4Y2 | 0.0251776 |  | 3.839998 | 3.695 | 131.770195 | 183690.32 | -179.90926 | 2.122053 | 59.455676 | -12.548455 | 4.736 | 131.770195 | 78446.422 | 180.34346 | 0.74351 | 25.513729 | 28.018 | 34.31525
mp-768241-Dy2Ge2O7 | MatHub3d-15292-Dy2Ge2O7 | 0.00168744 |  | 0.322318 | -5.736 | 149.162058 | 185561.44 | -179.58724 | 1.930848 | 59.846487 | -21.174057 | 2.02 | 149.162058 | 132530.64 | 179.7232 | 0.925971 | 42.807966 | 30.99492 | 46.23035
mp-768269-Li6S8Sb2 | MatHub3d-24348-Li6S8Sb2 | 4.83688e-05 |  | 22.9 | 0.165 | 44.769619 | 363000000 | -180 | 1426.063 | 118262.9 | -7.527708 | 1.061 | 44.769619 | 273361.55 | 180.44049 | 1.649616 | 89.003164 | 82.92965 | 53.95387
mp-768303-Dy2Nb2O8 | MatHub3d-15327-Dy2Nb2O8 | 0.000255243 |  | 1.997277 | 1.02 | 163.657411 | 536267.26 | -180.14517 | 7.5431 | 174.03096 | -26.063731 | 4.417 | 163.657411 | 54956.996 | 180.00012 | 0.500426 | 17.80609 | 23.07154 | 35.58186
mp-768305-Hf1O4Sr2 | MatHub3d-20693-Hf1O4Sr2 | 0.0108572 | 0.0109304 | 1.86 | 1.866 1.864 | 131.561001 | 1130000 | -180 | 12.52075 | 366.4299 | -9.81607 | 4.281 4.284 | 131.561001 | 35944.67 | 180.20613 | 0.374984 | 11.672762 | 29.26581 | 31.12869
mp-768307-Ba2O6S2 | MatHub3d-6096-Ba2O6S2 | 0.0137784 |  | 3.06 | 0.901 | 90.789927 | 1350000 | -180 | 15.08838 | 436.7402 | -11.609945 | 1.901 | 90.789927 | 325410.08 | 179.78506 | 2.154699 | 105.18121 | 28.94547 | 48.8148
mp-768310-Bi2La2O6 | MatHub3d-7058-Bi2La2O6 | 0.0065889 |  | 6.32 | 0.584 | 115.392101 | 6860000 | -180 | 66.33606 | 2218.587 | -14.553074 | 2.51 | 115.392101 | 137547.54 | 180.37357 | 0.781249 | 44.750577 | 33.44466 | 57.28081
mp-768368-I2K4O1 | MatHub3d-21560-I2K4O1 | 0.000484707 |  | 0.259 | -0.235 | 15.08274 | 13800000 | -180 | 152.7996 | 4462.519 | -18.125266 | 1.602 | 15.08274 | 184395.77 | 179.95081 | 1.515059 | 59.71158 | 29.20504 | 39.41205
mp-768383-Bi2O8Sm2 | MatHub3d-7145-Bi2O8Sm2 | 0.00395534 |  | 0.339 | 0.771 | 140.504535 | 2730000 | -180 | 33.13139 | 888.6364 | -16.432118 | 6.11 | 140.504535 | 18704.109 | 180.27148 | 0.198716 | 6.078425 | 26.82159 | 30.5885
mp-768409-O12Tb4Ti4 | MatHub3d-27516-O12Tb4Ti4 | 0.000415935 | 0.000419912 | 8.312672 | 1.425 1.736 | 177.8671 | 105170.54 | -179.63619 | 1.028771 | 33.93765 | -17.3 | 0.095 4.740 | 177.8671 | 35600000 | 180 | 179.0939 | 11539.1 | 32.98854 | 64.43045
mp-768422-H4O8Tm4 | MatHub3d-20469-H4O8Tm4 | 0.0635725 |  | 0.296076 | -2.878 | 147.623443 | 310047.36 | -179.67332 | 2.974277 | 100.09104 | -37.553193 | 3.147 | 147.623443 | 83940.73 | 179.79306 | 0.526508 | 27.134299 | 33.65223 | 51.53635
mp-768479-O6Sc2Y2 | MatHub3d-27971-O6Sc2Y2 | 0.00556653 |  | 4.851016 | 3.89 | 148.442731 | 158845.98 | -180.05852 | 1.558766 | 51.499568 | -13.364838 | 5.541 | 148.442731 | 44177.024 | 180.11079 | 0.472323 | 14.330981 | 33.03868 | 30.34148
mp-768537-Cs6O6Tl2 | MatHub3d-13769-Cs6O6Tl2 | 0.0200517 |  | 53.642251 | -1.781 | 35.640863 | 90577.979 | -179.85437 | 1.612667 | 29.299797 | -34.905822 | 0.861 | 35.640863 | 149844.32 | 179.54644 | 0.718938 | 48.3052 | 18.16854 | 67.18966
mp-768539-Al4O12Tl4 | MatHub3d-2329-Al4O12Tl4 | 0.263598 |  | 0.256267 | -10.88 | 179.898486 | 69754.284 | -180.01013 | 0.991874 | 22.602932 | -12.248525 | -6.525 | 179.898486 | 16682.843 | 180.02954 | 0.211252 | 5.407016 | 22.78811 | 25.5951
mp-768570-Ca2I12Sr4 | MatHub3d-9278-Ca2I12Sr4 | 6.16229e-06 |  | 1.677596 | 3.976 | 21.735014 | 10829.888 | -180.36134 | 0.110598 | 3.522986 | -7.159485 | 2.935 | 21.735014 | 38447.172 | 180.38527 | 0.404136 | 12.510266 | 31.85398 | 30.95558
mp-768572-Al6O12Y2 | MatHub3d-2444-Al6O12Y2 | 6.00033e-05 |  | 0.337 | 0.568 | 150.612531 | 31600000 | -180 | 349.8311 | 10214.59 | -12.438015 | 5.829 | 150.612531 | 19710.115 | 179.83858 | 0.183239 | 6.374629 | 29.19863 | 34.7886
mp-768573-Al2Lu6O12 | MatHub3d-1948-Al2Lu6O12 | 0.0376677 |  | 0.246366 | -4.138 | 171.997899 | 133473.92 | -179.92836 | 1.336896 | 43.211132 | -9.443333 | 1.943 | 171.997899 | 354858.69 | 180.1361 | 3.338814 | 115.14815 | 32.32198 | 34.48774
mp-768633-Cl14La2Sr4 | MatHub3d-10824-Cl14La2Sr4 | 0.000277302 |  | 4.153539 | 1.929 | 33.102241 | 39907.685 | -180.45856 | 0.220562 | 12.996054 | -16.158058 | 3.939 | 33.102241 | 4563.037 | 179.54427 | 0.026777 | 1.470947 | 58.92245 | 54.93323
mp-768863-As2O8Pr2 | MatHub3d-3129-As2O8Pr2 | 0.00644475 |  | 0.395955 | -2.364 | 146.182304 | 577626.46 | -180.37581 | 6.769855 | 187.93327 | -24.798523 | 6.665 | 146.182304 | 28876.514 | 180.14653 | 0.220592 | 9.371229 | 27.76031 | 42.48218
mp-768864-K2Nd2O4 | MatHub3d-22748-K2Nd2O4 | 0.0423126 |  | 3.19 | -0.217 | 89.854545 | 40400000 | -180 | 464.7995 | 13091.33 | -64.087212 | 5.215 | 89.854545 | 39909.754 | 180.28474 | 0.337142 | 12.971703 | 28.16554 | 38.47549
mp-768906-Br2O2Y2 | MatHub3d-7602-Br2O2Y2 | 0.0195452 |  | 4.49 | 1.138 | 77.424256 | 1020000 | -180 | 13.89674 | 331.1165 | -14.855866 | 4.269 | 77.424256 | 30845.92 | 180.109 | 0.354689 | 10.006186 | 23.82692 | 28.21115
mp-768907-O6Sr3Te1 | MatHub3d-28005-O6Sr3Te1 | 0.00374801 | 0.00375125 | 0.391817 | -11.11 | 114.500759 | 71850.911 | -180.44216 | 0.821275 | 23.394206 | -15.713177 | 3.737 3.736 | 114.500759 | 36646.925 | 179.5875 | 0.278961 | 11.819246 | 28.48523 | 42.36881
mp-768908-Ho2O2Te1 | MatHub3d-21388-Ho2O2Te1 | 0.0400372 |  | 0.634 | -0.502 | 108.924043 | 5810000 | -180 | 79.23752 | 1876.945 | -1.43 | -1.073 | 108.924043 | 3150000 | 180 | 33.21948 | 1018.952 | 23.68758 | 30.67333
mp-768941-O12Sr6Te2 | MatHub3d-27509-O12Sr6Te2 | 0.00476194 |  | 0.480031 | -5.42 | 115.597541 | 70193.829 | -179.78917 | 0.866212 | 22.689555 | -16.152534 | 3.87 | 115.597541 | 22035.602 | 179.73898 | 0.13117 | 7.118844 | 26.194 | 54.27189
mp-768963-Cl10La2Sr2 | MatHub3d-10795-Cl10La2Sr2 | 0.00168198 |  | 6.845401 | 1.265 | 40.981382 | 180737.67 | -180.28633 | 1.694445 | 58.74546 | -17.604317 | 3.453 | 40.981382 | 7610.5301 | 179.78814 | 0.074682 | 2.460011 | 34.66944 | 32.93981
mp-769118-Ho4O4S4 | MatHub3d-21478-Ho4O4S4 | 0.0324303 |  | 7.42 | -1.627 | 121.140518 | 5240000 | -180 | 41.8569 | 1698.098 | -0.929 | -1.292 | 121.140518 | 3670000 | 180 | 36.7017 | 1187.509 | 40.56913 | 32.35569
mp-769173-F2O2Pr2 | MatHub3d-16602-F2O2Pr2 | 0.0317997 |  | 5.229181 | 3.052 | 122.117731 | 168736.49 | -179.7693 | 1.469181 | 54.530577 | -20.324208 | 4.511 | 122.117731 | 67717.98 | 180.26396 | 0.570362 | 22.005023 | 37.11631 | 38.5808
mp-769218-Ni1P2S6 | MatHub3d-26902-Ni1P2S6 | 0.0909237 |  | 0.80639 | -7.55 | 68.922712 | 1573.0751 | -180.24621 | 0.168836 | 0.511072 | -0.496089 | -7.161 | 68.922712 | 1866.6461 | 180.16106 | 0.144784 | 0.605876 | 3.027032 | 4.184689
mp-769253-Dy2O2Se1 | MatHub3d-15336-Dy2O2Se1 | 0.0339689 |  | 4.110909 | -3.064 | 117.072272 | 364358.05 | -180.00573 | 4.001712 | 118.05953 | -6.18 | -0.739 | 117.072272 | 9070000 | 180 | 87.32811 | 2955.299 | 29.50226 | 33.84133
mp-769284-Dy2O2Se1 | MatHub3d-15337-Dy2O2Se1 | 0.0533813 |  | 1.47 | 0.548 | 120.333751 | 5290000 | -180 | 64.66541 | 1704.824 | -2.53 | -0.417 | 120.333751 | 14600000 | 180 | 137.7939 | 4699.516 | 26.36377 | 34.1054
mp-769347-Mg4O12S4 | MatHub3d-24944-Mg4O12S4 | 0.0556531 |  | 7.43471 | -14.475 | 125.763192 | 8622.9432 | -180.38594 | 0.080331 | 2.805827 | -25.247482 | -10.612 | 125.763192 | 12984.553 | 180.46812 | 0.022147 | 4.228906 | 34.92832 | 190.9471
mp-769364-Bi6Dy2O12 | MatHub3d-7326-Bi6Dy2O12 | 0.00643173 |  | 1.791228 | -1.544 | 117.358703 | 638352.29 | -180.39127 | 7.918122 | 207.72628 | -8.43151 | -1.56 | 117.358703 | 457025.58 | 180.12116 | 3.497647 | 148.27569 | 26.23429 | 42.39298
mp-769365-O8Se2Zn2 | MatHub3d-28175-O8Se2Zn2 | 0.0798944 |  | 0.250551 | -16.267 | 143.904678 | 31491.246 | -180.16442 | 0.33194 | 10.221812 | -15.79491 | -7.852 | 143.904678 | 9028.8357 | 179.87077 | 0.082186 | 2.921144 | 30.79416 | 35.54309
mp-769466-Ge2O7Y2 | MatHub3d-19723-Ge2O7Y2 | 0.00523821 |  | 0.356 | -1.268 | 147.249663 | 3630000 | -180 | 37.70382 | 1171.091 | -21.017646 | 6.632 | 147.249663 | 13060.887 | 179.66235 | 0.092822 | 4.215866 | 31.06027 | 45.41882
mp-769644-Al2Li2O8V2 | MatHub3d-1933-Al2Li2O8V2 | 0.00286041 | 0.00286925 | 16.817641 | 0.590 0.595 | 182.351177 | 965952.67 | -179.57047 | 5.919405 | 311.47677 | -11.7 | -0.563 3.040 | 182.351177 | 6480000 | 179 | 41.97981 | 2087.303 | 52.61961 | 49.72159
mp-769646-Co4Li4O10Ti2 | MatHub3d-12463-Co4Li4O10Ti2 | 6.08129e-06 | 6.08486e-06 | 63.6 | 0.752 1.512 | 166.122271 | 1760000 | -180 | 5.12766 | 567.4307 | -8.953856 | 1.469 2.155 | 166.122271 | 174247.81 | 179.6925 | 0.84129 | 56.263566 | 110.6607 | 66.87773
mp-769655-Co2Mg4O8 | MatHub3d-12074-Co2Mg4O8 | 0.193131 | 0.19569 | 14.7 | -18.619 | 151.544911 | 6480 | -180 | 0.05629402 | 2.093363 | -12.097379 | -9.204 | 151.544911 | 22946.674 | 179.92138 | 0.245757 | 7.428229 | 37.18624 | 30.22591
mp-769657-Co4Mg2O8 | MatHub3d-12470-Co4Mg2O8 | 0.197834 |  | 7.208028 | -9.33 | 197.534541 | 15100.03 | -180.19644 | 0.154066 | 4.903094 | -24.35264 | -7.818 | 197.534541 | 28827.822 | 179.54773 | 0.170738 | 9.293337 | 31.82463 | 54.4304
mp-769660-Fe4Li4O10Ti2 | MatHub3d-18381-Fe4Li4O10Ti2 | 4.8143e-05 | 4.85121e-05 | 60.6 | 0.327 1.763 | 167.206493 | 3980000 | -179 | 12.34209 | 1280.122 | -66.8 | 0.616 0.714 | 167.206493 | 5770000 | 178 | 57.51612 | 1831.92 | 103.72 | 31.85055
mp-769665-Co2O8V2 | MatHub3d-12162-Co2O8V2 | 0.000407551 |  | 6.19 | 0.527 | 196.069468 | 1320000 | -180 | 12.56327 | 430.546 | -20.269709 | 2.1 | 196.069468 | 159518 | 179.48964 | 1.18415 | 51.391166 | 34.27022 | 43.3992
mp-769668-Fe4Li4O10Ti2 | MatHub3d-18383-Fe4Li4O10Ti2 | 0.000193791 | 0.000194263 | 6.169785 | 1.083 1.913 | 158.065427 | 190386.37 | -179.64278 | 1.725263 | 61.440589 | -4.38 | 0.552 1.188 | 158.065427 | 1670000 | 180 | 21.6082 | 543.4671 | 35.6123 | 25.15097
mp-769675-Fe4Hf4O12 | MatHub3d-18355-Fe4Hf4O12 | 0.019794 | 0.0198081 | 0.207126 | -2.051 0.642 | 199.897702 | 630443.38 | -179.81965 | 6.168584 | 203.85454 | -4.89775 | 3.172 0.935 | 199.897702 | 290819.71 | 180.50558 | 2.107346 | 94.755645 | 33.04722 | 44.96445
mp-769680-Cr4Hf4O12 | MatHub3d-13366-Cr4Hf4O12 | 0.00204759 | 0.00204763 | 0.336 | 0.685 -0.861 | 186.877834 | 1340000 | -180 | 14.08053 | 435.335 | -5.73 | -1.295 2.437 | 186.877834 | 257000 | 181 | 1.404395 | 83.83321 | 30.91752 | 59.69347
mp-769685-B2Li4Ni2O8 | MatHub3d-4778-B2Li4Ni2O8 | 0.000123898 | 0.000124777 | 2.81 | -4.311 0.407 | 148.562953 | 471000 | -180 | 4.635716 | 153.3183 | -23.944301 | 0.659 1.549 | 148.562953 | 579864.58 | 180.13256 | 4.492552 | 188.15295 | 33.07327 | 41.88108
mp-769687-Cr1Li4O6Ti1 | MatHub3d-12871-Cr1Li4O6Ti1 | 1.13607e-05 | 1.13673e-05 | 12.2 | 0.971 2.615 | 162.814867 | 627000 | -180 | 1.110877 | 203.1325 | -10.122004 | 2.545 4.264 | 162.814867 | 35539.583 | 180.53262 | 0.255428 | 11.58307 | 182.8578 | 45.34769
mp-769692-Lu2O8W2 | MatHub3d-24527-Lu2O8W2 | 0.0102348 | 0.0103017 | 0.001149 | -1.173 | 210.816307 | 575.32281 | -180.02289 | 0.261348 | 0.186452 | -3.7e-05 | -0.904 4.047 | 210.816307 | 603 | 180 | 0.2590996 | 0.1957717 | 0.7134242 | 0.7555847
mp-769697-Co4Hg2O8 | MatHub3d-12424-Co4Hg2O8 | 0.14889 |  | 6.335935 | -9.697 | 175.040024 | 18045.349 | -180.12232 | 0.177297 | 5.854642 | -38.105711 | -8.008 | 175.040024 | 11054.93 | 180.48147 | 0.095436 | 3.600984 | 33.02166 | 37.73193
mp-769698-B2Fe2Li4O8 | MatHub3d-4693-B2Fe2Li4O8 | 8.91571e-05 | 8.94473e-05 | 9.93 | -3.970 0.802 | 146.963084 | 1060000 | -180 | 8.686985 | 345.1259 | -22.291334 | 1.353 2.339 | 146.963084 | 177199.31 | 180.45933 | 0.622327 | 57.705967 | 39.72908 | 92.72612
mp-769703-B3Cr3Li3O9 | MatHub3d-4919-B3Cr3Li3O9 | 0.00250373 | 0.00252343 | 1.98 | -2.403 | 144.231573 | 498000 | -180 | 4.734541 | 161.4658 | -4.92 | -1.224 2.858 | 144.231573 | 62900 | 180 | 0.559733 | 20.49105 | 34.10379 | 36.60862
mp-769721-B3Li3Mn3O9 | MatHub3d-4932-B3Li3Mn3O9 | 0.00809411 | 0.0081525 | 0.219 | -2.55 | 134.818306 | 1620000 | -180 | 18.44394 | 525.9953 | -57.2 | -0.576 3.168 | 134.818306 | 1220000 | 180 | 8.801427 | 394.3309 | 28.5186 | 44.80306
mp-769727-Li3Ni4O8 | MatHub3d-24057-Li3Ni4O8 | 0.00315054 | 0.0031572 | 82.515453 | -2.988 | 158.010992 | 685148.55 | -179.55875 | 7.644975 | 220.9011 | -7.86 | -0.490 1.175 | 158.010992 | 3750000 | 180 | 33.31151 | 1211.664 | 28.89494 | 36.37373
mp-769734-Fe4O12Sc4 | MatHub3d-18424-Fe4O12Sc4 | 0.00159431 | 0.00160546 | 12.6 | 1.168 2.076 | 189.582381 | 71700 | -180 | 0.6243599 | 23.30559 | -2.657688 | 1.560 5.507 | 189.582381 | 258999.06 | 179.72842 | 3.397019 | 83.662665 | 37.32717 | 24.62826
mp-769741-Co1Cr3Li4O8 | MatHub3d-11477-Co1Cr3Li4O8 | 0.000365715 | 0.000365995 | 12.810771 | -3.863 | 290.839279 | 250633.26 | -179.9225 | 1.458107 | 81.135265 | -5.62 | -1.785 0.197 | 290.839279 | 202000 | 180 | 1.379553 | 65.63475 | 55.64425 | 47.57682
mp-769750-Co1Cr3Li4O8 | MatHub3d-11479-Co1Cr3Li4O8 | 0.00208202 | 0.00208668 | 8.083886 | -3.416 | 490.304091 | 539444.8 | -179.92242 | 3.333785 | 174.62948 | -5.89 | -1.808 0.407 | 490.304091 | 333000 | 180 | 1.884834 | 107.1809 | 52.38175 | 56.8649
mp-769751-Fe4O8Rb4 | MatHub3d-18438-Fe4O8Rb4 | 0.0168656 | 0.0171025 | 8.55 | -3.703 | 76.836479 | 76300 | -180 | 0.6461432 | 24.66737 | -7.131536 | -2.445 2.002 | 76.836479 | 36375.319 | 180.16366 | 0.346175 | 11.807045 | 38.17632 | 34.10716
mp-769754-Al2Li4Ni2O8 | MatHub3d-1938-Al2Li4Ni2O8 | 0.00202855 | 0.00205082 | 12.1 | -3.538 0.365 | 130.433111 | 2460000 | -180 | 15.39757 | 797.075 | -4.35101 | 1.983 1.726 | 130.433111 | 142600.7 | 180.11144 | 1.24434 | 46.259851 | 51.76629 | 37.17621
mp-769759-Cr3Ga1Li4O8 | MatHub3d-13256-Cr3Ga1Li4O8 | 0.00220943 | 0.00221279 | 7.103112 | -3.896 0.655 | 167.681706 | 30893.726 | -180.24234 | 0.263754 | 10.036538 | -9.07 | -1.494 2.255 | 167.681706 | 172000 | 180 | 0.9014681 | 55.74408 | 38.05265 | 61.837
mp-769760-Al2Co2Li4O8 | MatHub3d-1770-Al2Co2Li4O8 | 0.00182087 | 0.00184129 | 9.17 | -4.685 | 132.055855 | 39500 | -180 | 0.2470713 | 12.7874 | -33.441771 | 1.351 1.425 | 132.055855 | 141560.91 | 179.90481 | 1.08805 | 45.817238 | 51.75591 | 42.1095
mp-769762-Al2Li4Ni2O8 | MatHub3d-1939-Al2Li4Ni2O8 | 0.00101901 | 0.00102322 | 12.6 | -3.394 0.334 | 129.481261 | 1420000 | -180 | 10.46689 | 460.2925 | -29.74984 | 1.389 1.940 | 129.481261 | 113743.94 | 179.60121 | 0.764078 | 36.689919 | 43.97605 | 48.01855
mp-769764-Mn3O12P3 | MatHub3d-25371-Mn3O12P3 | 1.00915e-05 | 1.01105e-05 | 4.08 | -5.385 | 123.627959 | 16100 | -109 | 0.3882012 | 1.915122 | -5.301847 | -4.008 | 123.627959 | 49397.191 | 180.43666 | 0.472495 | 16.082435 | 4.933323 | 34.03726
mp-769765-Al2Li4O8V2 | MatHub3d-1941-Al2Li4O8V2 | 1.35068e-05 | 1.3561e-05 | 7.57749 | 0.672 -1.229 | 134.722614 | 712927.67 | -179.9552 | 7.436988 | 230.8736 | -11.7 | 0.285 5.152 | 134.722614 | 1500000 | 180 | 5.070328 | 485.0272 | 31.04397 | 95.65993
mp-769767-Cr2Li4O8 | MatHub3d-13101-Cr2Li4O8 | 9.72534e-05 |  | 51.865591 | -2.556 | 108.664086 | 13468.716 | -179.98107 | 0.122361 | 4.362946 | -32.634816 | 1.736 | 108.664086 | 82604.439 | 179.69205 | 0.392556 | 26.672339 | 35.65634 | 67.94531
mp-769771-Co2Ge2Li4O8 | MatHub3d-11933-Co2Ge2Li4O8 | 0.00166499 | 0.00168436 | 0.175844 | -6.534 | 124.061857 | 412568.45 | -179.60499 | 4.640771 | 133.08613 | -7.878918 | 1.345 0.494 | 124.061857 | 886265.36 | 180.38852 | 5.612683 | 288.39092 | 28.67759 | 51.38201
mp-769772-Cr2Li4O6 | MatHub3d-13095-Cr2Li4O6 | 0.00542256 | 0.00547003 | 29.4 | -0.846 0.686 | 161.606493 | 761000 | -180 | 0.3787008 | 246.5502 | -7.3 | -0.528 1.864 | 161.606493 | 1190000 | 180 | 13.8027 | 386.4263 | 651.0422 | 27.99643
mp-769773-Cl2Cr2Li6O8 | MatHub3d-10842-Cl2Cr2Li6O8 | 0.000126 |  | 25.467397 | -2.377 | 101.050798 | 74128.603 | -180.35104 | 0.67671 | 24.11144 | -21.403659 | 1.065 | 101.050798 | 334080.68 | 179.73838 | 2.565657 | 107.92773 | 35.63039 | 42.06631
mp-769780-Gd6O12W1 | MatHub3d-19429-Gd6O12W1 | 0.0403762 |  | 14.955224 | -5.636 | 167.71384 | 16430.286 | -179.7313 | 0.102337 | 5.307531 | -17.305995 | -1.452 | 167.71384 | 315145.64 | 180.23433 | 1.642982 | 102.37321 | 51.86327 | 62.30939
mp-769785-O12Sc4V4 | MatHub3d-27495-O12Sc4V4 | 0.000364417 | 0.000366197 | 6 | 1.179 1.425 | 193.630206 | 272000 | -180 | 2.347935 | 87.86763 | -27.4 | -0.555 4.059 | 193.630206 | 883000 | 180 | 9.140956 | 287.2732 | 37.42337 | 31.42704
mp-769786-Cr2Li8O8 | MatHub3d-13125-Cr2Li8O8 | 0.000186283 | 0.000186565 | 14.8 | -2.798 | 109.857166 | 98700 | -180 | 0.2808577 | 31.87189 | -10.1 | -0.514 2.477 | 109.857166 | 617000 | 180 | 4.3755 | 199.3057 | 113.4806 | 45.55038
mp-769791-Co2Li8O6 | MatHub3d-12062-Co2Li8O6 | 0.00132845 | 0.00132872 | 9.19 | -2.580 0.309 | 85.234029 | 1190000 | -180 | 7.389834 | 385.1604 | -59.9 | 0.666 0.441 | 85.234029 | 1490000 | 180 | 0.6245441 | 480.6243 | 52.1203 | 769.5602
mp-769794-Cr2Li4O6 | MatHub3d-13096-Cr2Li4O6 | 0.0101288 | 0.0101696 | 0.000151 | -1.707 0.409 | 131.589412 | 0.998 | -180 | 0.000936874 | 0.00032392 | -24.8 | -0.301 2.183 | 131.589412 | 11000000 | 180 | 26.53728 | 3578.111 | 0.3457455 | 134.8334
mp-769797-Co1Fe4Li3O8 | MatHub3d-11558-Co1Fe4Li3O8 | 0.00161092 | 0.00161434 | 1.09 | -6.936 1.474 | 162.163122 | 89600 | -180 | 0.921612 | 29.10995 | -7.834601 | -3.034 | 162.163122 | 405580.02 | 180.11311 | 3.601291 | 131.57313 | 31.58591 | 36.53499
mp-769800-Eu4O5Sr1 | MatHub3d-16061-Eu4O5Sr1 | 0.000906332 |  | 1.384823 | 5.031 | 104.767066 | 127869 | -180.30203 | 1.473131 | 41.568704 | -30.058917 | 2.848 | 104.767066 | 161615.44 | 179.54284 | 1.689391 | 52.097757 | 28.21793 | 30.83819
mp-769801-Al2Co2Li4O8 | MatHub3d-1772-Al2Co2Li4O8 | 9.59094e-05 | 9.6193e-05 | 14.4 | -4.341 | 131.02093 | 91600 | -181 | 0.1200894 | 29.91178 | -44.57738 | 1.270 1.085 | 131.02093 | 245096.95 | 180.11943 | 0.72648 | 79.516822 | 249.0793 | 109.4549
mp-769817-B3Li3O9V3 | MatHub3d-4934-B3Li3O9V3 | 0.00242397 | 0.00244172 | 3 | -1.462 | 144.633805 | 3300000 | -180 | 36.80678 | 1066.891 | -18.2 | -0.574 3.866 | 144.633805 | 517000 | 180 | 2.359794 | 168.4279 | 28.98626 | 71.37398
mp-769825-B3Fe3Li3O9 | MatHub3d-4923-B3Fe3Li3O9 | 0.00253679 | 0.00255357 | 0.212937 | -3.112 0.580 | 150.297141 | 442172.99 | -179.90009 | 4.993086 | 143.10506 | -40.103021 | -2.055 | 150.297141 | 902254.72 | 179.57654 | 8.771726 | 290.95671 | 28.66064 | 33.16984
mp-769836-B2Co2O6 | MatHub3d-4641-B2Co2O6 | 0.0978602 | 0.0978695 | 12.1 | -17.52 | 151.395347 | 3870 | -180 | 0.0162573 | 1.251985 | -23.217197 | -11.467 | 151.395347 | 15680.429 | 180.25684 | 0.070323 | 5.094968 | 77.01064 | 72.45095
mp-769845-La4Li1Mn1O8 | MatHub3d-23237-La4Li1Mn1O8 | 1.23214e-05 | 1.23747e-05 | 0.393 | 2.561 1.333 | 144.088984 | 1700000 | -180 | 18.7384 | 551.603 | -67.1 | -0.824 0.964 | 144.088984 | 1450000 | 180 | 12.76775 | 472.5379 | 29.43704 | 37.01027
mp-769850-Co4O12Zr4 | MatHub3d-12503-Co4O12Zr4 | 0.00564201 | 0.00567752 | 6.649089 | 2.074 2.502 | 193.461642 | 110310 | -180.05472 | 1.10117 | 35.762174 | -1.457519 | 1.521 2.893 | 193.461642 | 267445.42 | 179.71494 | 2.975069 | 86.378078 | 32.47652 | 29.03397
mp-769881-Cr2F12Li6 | MatHub3d-13001-Cr2F12Li6 | 7.23793e-05 | 7.28763e-05 | 21.7 | -4.667 | 88.804693 | 14600 | -180 | 0.04825375 | 4.719904 | -22.9 | 0.586 2.705 | 88.804693 | 139000 | 179 | 0.8615186 | 44.93166 | 97.81424 | 52.15402
mp-769882-Co2Ni4O8 | MatHub3d-12123-Co2Ni4O8 | 0.196874 | 0.199581 | 13.574488 | -15.607 | 163.73247 | 3387.8298 | -179.97412 | 0.020111 | 1.097341 | -22.971299 | -15.594 | 163.73247 | 11357.548 | 179.53165 | 0.096603 | 3.660721 | 54.56422 | 37.89449
mp-769887-Nb2O10V2 | MatHub3d-26569-Nb2O10V2 | 4.89865e-05 |  | 2.717359 | 0.9 | 181.615652 | 998246.12 | -180.10024 | 9.343459 | 323.79208 | -16.842336 | 3.568 | 181.615652 | 141193.53 | 179.80647 | 1.280539 | 45.648387 | 34.65441 | 35.64779
mp-769888-Ho2O7V2 | MatHub3d-21392-Ho2O7V2 | 0.000314458 | 0.000315081 | 8.88 | -0.201 0.713 | 149.678606 | 5180000 | -180 | 23.52896 | 1676.258 | -19.9 | -0.464 3.555 | 149.678606 | 3660000 | 180 | 7.505674 | 1182.367 | 71.24233 | 157.5298
mp-769897-Co4In4O12 | MatHub3d-12438-Co4In4O12 | 0.23632 |  | 9.625041 | -9.204 | 204.898638 | 15993.215 | -180.42505 | 0.172072 | 5.206303 | -18.838708 | -7.789 | 204.898638 | 11211.023 | 179.63279 | 0.089748 | 3.617566 | 30.25654 | 40.30804
mp-769906-O12Tm6W1 | MatHub3d-27531-O12Tm6W1 | 0.0235464 |  | 14.131923 | -3.508 | 180.585093 | 47041.129 | -180.41743 | 0.299784 | 15.312099 | -19.086571 | 1.083 | 180.585093 | 604743.57 | 179.88833 | 3.4002 | 195.69388 | 51.07711 | 57.55364
mp-769922-O8Si2V4 | MatHub3d-28184-O8Si2V4 | 0.00498075 | 0.00505259 | 0.14 | -4.491 0.821 | 191.861507 | 2980000 | -180 | 31.85262 | 966.5243 | -30.679517 | -1.289 4.799 | 191.861507 | 339972.77 | 124.86489 | 3.02653 | 53.005972 | 30.34364 | 17.51378
mp-769923-Cr4O12Ti4 | MatHub3d-13406-Cr4O12Ti4 | 0.000787638 | 0.000792155 | 12.95447 | 1.530 1.843 | 197.221228 | 273797.64 | -180.10745 | 2.675748 | 88.816376 | -7.12 | 0.928 5.398 | 197.221228 | 301000 | 180 | 2.189191 | 97.4657 | 33.1931 | 44.52133
mp-769924-Li3Mn3O8Ti1 | MatHub3d-24006-Li3Mn3O8Ti1 | 2.51738e-05 | 2.52599e-05 | 9.06 | -1.391 3.123 | 149.632438 | 284000 | -180 | 2.184472 | 91.59577 | -9.33 | 1.192 4.051 | 149.632438 | 601000 | 180 | 4.748454 | 194.9262 | 41.93039 | 41.05046
mp-769930-Bi2Co2O8 | MatHub3d-6966-Bi2Co2O8 | 0.0451548 |  | 0.993106 | -5.056 | 138.289072 | 85076.492 | -180.06106 | 0.973754 | 27.583488 | -4.551184 | -2.574 | 138.289072 | 93792.528 | 179.76192 | 0.861377 | 30.308443 | 28.32696 | 35.18604
mp-769933-Hg1Ni1O2 | MatHub3d-20956-Hg1Ni1O2 | 0.247887 | 0.249032 | 0.309733 | -21.732 | 122.853519 | 8929.6367 | -180.00285 | 0.107657 | 2.893294 | -9.633938 | -12.27 | 122.853519 | 24597.288 | 179.68543 | 0.252756 | 7.941691 | 26.87511 | 31.42039
mp-769941-Dy2O8W2 | MatHub3d-15350-Dy2O8W2 | 0.0207587 | 0.0209856 | 8.254236 | -4.324 | 198.958765 | 106563.85 | -179.53113 | 0.956466 | 34.347047 | -3.68 | -2.655 2.484 | 198.958765 | 94600 | 180 | 0.8671621 | 30.61162 | 35.91037 | 35.30092
mp-769943-Li1O12Sb1Te2W1 | MatHub3d-23461-Li1O12Sb1Te2W1 | 1.56264e-05 |  | 2.166289 | -5.55 | 181.824389 | 151079.37 | -179.58252 | 1.772257 | 48.722921 | -19.25041 | 1.865 | 181.824389 | 148902.41 | 180.13454 | 0.879113 | 48.316531 | 27.49202 | 54.96055
mp-769949-Mn2Na4O6 | MatHub3d-25218-Mn2Na4O6 | 0.000911045 | 0.000916149 | 6.02 | -4.336 | 112.157885 | 28800 | -180 | 0.241655 | 9.374003 | -28.30536 | 0.976 -1.431 | 112.157885 | 143506 | 179.66227 | 1.209237 | 46.321632 | 38.79085 | 38.3065
mp-769958-C2Mn2O14S2 | MatHub3d-8477-C2Mn2O14S2 | 9.38458e-06 | 9.3973e-06 | 45.8 | -7.872 | 130.551453 | 263000 | -8.06 | 3.874095 | 0.1710146 | -10.040569 | 0.624 -3.141 | 130.551453 | 439553.87 | 179.76384 | 1.588325 | 142.04199 | 0.04414311 | 89.42879
mp-769960-Co3Li4O8W1 | MatHub3d-12322-Co3Li4O8W1 | 1.22243e-05 | 1.22657e-05 | 19.180524 | -2.641 | 166.651714 | 390239.7 | -179.9276 | 2.286334 | 126.33598 | -11.2 | 0.575 0.833 | 166.651714 | 3340000 | 180 | 23.88691 | 1077.503 | 55.25701 | 45.10851
mp-769963-Fe2Li4O10V2 | MatHub3d-18003-Fe2Li4O10V2 | 1.18154e-05 | 1.18282e-05 | 9.21 | -0.523 0.347 | 142.719135 | 1600000 | -180 | 4.262087 | 520.0164 | -8.064586 | 1.447 2.918 | 142.719135 | 193678.86 | 179.75156 | 1.729454 | 62.578849 | 122.0098 | 36.18417
mp-769966-Fe3Li3O8Ti1 | MatHub3d-18273-Fe3Li3O8Ti1 | 1.30953e-05 | 1.33109e-05 | 9.08 | -0.175 2.671 | 160.120018 | 82200 | -180 | 0.7059586 | 26.54555 | -17.080688 | 1.849 4.455 | 160.120018 | 251860.6 | 179.98136 | 2.078198 | 81.585935 | 37.60213 | 39.25802
mp-769970-Fe2O6Sc2 | MatHub3d-18113-Fe2O6Sc2 | 0.0108529 | 0.0108936 | 4.31 | -0.574 4.719 | 171.871186 | 27200 | -180 | 0.2521916 | 8.784269 | -8.014245 | 2.922 5.664 | 171.871186 | 128199.14 | 179.87414 | 1.129608 | 41.478453 | 34.83173 | 36.71933
mp-769978-Cr2Fe2O8 | MatHub3d-13025-Cr2Fe2O8 | 0.000161491 | 0.000162136 | 7.600171 | -3.37 | 148.044585 | 91616.16 | -180.15466 | 1.058615 | 29.734667 | -81.074595 | -2.85 | 148.044585 | 614939.51 | 179.94736 | 5.453503 | 199.12389 | 28.08827 | 36.51302
mp-769980-Al1Cr3Li4O8 | MatHub3d-1308-Al1Cr3Li4O8 | 0.00239176 | 0.00239178 | 12.948654 | -4.063 1.085 | 171.819953 | 41851.151 | -180.21018 | 0.221085 | 13.591457 | -8.62 | -1.545 2.229 | 171.819953 | 126000 | 180 | 0.6569044 | 40.68889 | 61.47616 | 61.94035
mp-769981-Cr3Ga1Li4O8 | MatHub3d-13257-Cr3Ga1Li4O8 | 0.00257266 | 0.00257267 | 86.706859 | -3.961 0.596 | 167.79645 | 156066.07 | -180.20748 | 0.508435 | 50.682042 | -9.01 | -1.459 2.260 | 167.79645 | 163000 | 180 | 0.8071334 | 52.93635 | 99.68244 | 65.58563
mp-769984-Al1Cr3Li4O8 | MatHub3d-1309-Al1Cr3Li4O8 | 0.00215039 | 0.00215468 | 6.679672 | -4.029 0.970 | 171.783166 | 30079.974 | -179.51786 | 0.269492 | 9.693772 | -8.35 | -1.587 2.234 | 171.783166 | 125000 | 179 | 0.7655363 | 40.29482 | 35.97054 | 52.63607
mp-769993-H2Li2Mn2O10P2 | MatHub3d-84753-H2Li2Mn2O10P2 | 3.57792e-05 | 3.58668e-05 | 0.0846 | -4.172 | 158.813066 | 2430 | -181 | 0.4863774 | 0.7948174 | -4 | -0.505 1.301 | 158.813066 | 1260000 | 180 | 4.488146 | 409.1944 | 1.634158 | 91.17226
mp-769994-Co1Li3O6Ti2 | MatHub3d-11670-Co1Li3O6Ti2 | 0.0133844 | 0.013425 | 18.976532 | 1.445 1.483 | 166.896729 | 781639.72 | -179.3506 | 6.726903 | 251.42722 | -15.133583 | 0.846 3.932 | 166.896729 | 24296.136 | 179.6796 | 0.196934 | 7.843949 | 37.37637 | 39.83034
mp-770004-Ni5O12Te2 | MatHub3d-27240-Ni5O12Te2 | 0.126138 | 0.126605 | 5.144165 | -18.582 | 159.245145 | 1674.5723 | -180.04895 | 0.012928 | 0.542857 | -7.964005 | -18.153 | 159.245145 | 3162.7849 | 179.93375 | 0.021195 | 1.023988 | 41.9908 | 48.31272
mp-770011-Fe2O8Rb10 | MatHub3d-18125-Fe2O8Rb10 | 0.00433032 | 0.00436431 | 0.336 | -1.673 | 40.38528 | 2400000 | -180 | 26.52198 | 780.945 | -8.182235 | -0.391 1.746 | 40.38528 | 394141.93 | 180.5013 | 2.153683 | 128.41427 | 29.4452 | 59.62543
mp-770030-Cr3Ga1Li4O8 | MatHub3d-13258-Cr3Ga1Li4O8 | 0.00066807 | 0.000668969 | 5.995313 | -3.858 0.809 | 168.0229 | 26970.622 | -179.57628 | 0.273338 | 8.697389 | -8.13 | -1.458 2.280 | 168.0229 | 159000 | 180 | 1.042657 | 51.6993 | 31.81917 | 49.58419
mp-770037-Li2Mn2O8Sn2 | MatHub3d-23699-Li2Mn2O8Sn2 | 0.00910576 | 0.00914736 | 5.87 | -9.025 | 144.290991 | 80200 | -180 | 0.71028 | 26.00432 | -5.27 | -1.133 0.439 | 144.290991 | 625000 | 180 | 6.541233 | 203.0467 | 36.61136 | 31.04104
mp-770038-B2Li4O8V2 | MatHub3d-4779-B2Li4O8V2 | 6.40881e-05 | 6.4264e-05 | 5.43 | 0.257 1.350 | 160.400994 | 4520000 | -180 | 54.88508 | 1470.829 | -6.37e-06 | 0.433 4.481 | 160.400994 | 1.93 | 180 | 0.001996743 | 0.000623728 | 26.79834 | 0.3123727
mp-770041-Cr2Li3O6V1 | MatHub3d-13088-Cr2Li3O6V1 | 0.00693302 | 0.00695339 | 0.000196 | 0.548 2.412 | 168.622216 | 29.2 | -180 | 0.02728182 | 0.00940879 | -12.2 | -0.279 3.955 | 168.622216 | 9650000 | 180 | 55.51905 | 3114.804 | 0.344874 | 56.10334
mp-770050-Cd4Co4O12 | MatHub3d-10229-Cd4Co4O12 | 0.176011 | 0.177437 | 3.849776 | -14.322 | 136.675604 | 2275.8027 | -180.24531 | 0.000308 | 0.739371 | -29.878898 | -16.168 | 136.675604 | 20211.185 | 179.2336 | 0.116383 | 6.492779 | 2400.555 | 55.78804
mp-770051-Al1Cr3Li4O8 | MatHub3d-1310-Al1Cr3Li4O8 | 0.00213594 | 0.00214009 | 7.142487 | -4.019 1.089 | 171.647 | 28555.424 | -179.83212 | 0.238616 | 9.234708 | -8.85 | -1.589 2.241 | 171.647 | 140000 | 180 | 0.7898962 | 44.97391 | 38.70113 | 56.93648
mp-770053-Co2H2Li2O10P2 | MatHub3d-11955-Co2H2Li2O10P2 | 5.39865e-05 |  | 34.775366 | -2.465 | 179.970471 | 374958.91 | -179.38535 | 2.173738 | 120.65842 | -41.852205 | 1.588 | 179.970471 | 424410.7 | 180.78858 | 1.304325 | 138.71657 | 55.50734 | 106.3512
mp-770063-Mg2Mn3O8 | MatHub3d-24766-Mg2Mn3O8 | 0.00193008 | 0.00193391 | 6.61 | -4.286 0.064 | 164.951153 | 41400 | -180 | 0.3515837 | 13.38382 | -10.234944 | 0.577 -1.202 | 164.951153 | 827710.78 | 180.52928 | 5.17721 | 269.75773 | 38.06724 | 52.10485
mp-770070-Cr3Li3O8Ti1 | MatHub3d-13284-Cr3Li3O8Ti1 | 2.18418e-05 | 2.21668e-05 | 13.3 | -0.744 2.298 | 168.122403 | 1180000 | -180 | 8.897372 | 382.408 | -6.394136 | 0.574 4.293 | 168.122403 | 736443.28 | 179.89681 | 5.352767 | 238.33413 | 42.97988 | 44.52541
mp-770071-Al2Fe1Li1O6 | MatHub3d-1828-Al2Fe1Li1O6 | 1.40808e-05 | 1.40837e-05 | 12.253808 | -1.449 3.510 | 150.169231 | 274633.57 | -180.56131 | 1.519092 | 89.537094 | -23.049232 | 2.721 2.089 | 150.169231 | 273770.17 | 180.03111 | 0.90235 | 88.732196 | 58.94119 | 98.33457
mp-770079-Fe2O8Rb10 | MatHub3d-18126-Fe2O8Rb10 | 0.00393369 | 0.00396482 | 0.307 | -2.069 | 41.0465 | 1520000 | -180 | 16.674 | 495.0887 | -16.470841 | -0.223 1.897 | 41.0465 | 611455.2 | 180.38128 | 4.939511 | 198.95166 | 29.69226 | 40.2776
mp-770084-Al2Li4Ni2O8 | MatHub3d-1940-Al2Li4Ni2O8 | 0.000136369 | 0.000136893 | 8.19 | -2.873 0.234 | 124.463214 | 906000 | -180 | 12.65192 | 293.9196 | -25.479657 | 1.424 2.157 | 124.463214 | 133172.81 | 179.97035 | 0.923116 | 43.133778 | 23.23122 | 46.72628
mp-770094-O7V2Y2 | MatHub3d-28065-O7V2Y2 | 0.000312915 | 0.000313518 | 0.339 | -0.193 0.729 | 146.051136 | 383000 | -180 | 56.5915 | 123.9546 | -17.4 | -0.172 3.627 | 146.051136 | 26000000 | 181 | 55.62214 | 8486.876 | 2.19034 | 152.5809
mp-770096-Fe2Mn4O8 | MatHub3d-18041-Fe2Mn4O8 | 0.0108668 | 0.0108816 | 4.8 | -3.642 0.910 | 153.578012 | 46600 | -180 | 0.6175513 | 15.11371 | -8.399218 | -3.629 | 153.578012 | 390869.49 | 180.24942 | 3.652582 | 126.99292 | 24.47361 | 34.76799
mp-770118-Ba3O7Ti2 | MatHub3d-6249-Ba3O7Ti2 | 0.000347476 |  | 8.260817 | 2.454 | 134.418383 | 597566.68 | -179.78452 | 7.417777 | 193.14834 | -28.051774 | 4.962 | 134.418383 | 46497.153 | 180.11771 | 0.524198 | 15.084787 | 26.03857 | 28.77689
mp-770150-Co2O6Tl2 | MatHub3d-12145-Co2O6Tl2 | 0.16935 |  | 0.155145 | -10.387 | 163.383766 | 17213.19 | -180.29145 | 0.197299 | 5.595148 | -19.533918 | -7.765 | 163.383766 | 10236.344 | 180.40307 | 0.074663 | 3.331446 | 28.35872 | 44.61977
mp-770158-Al2Li2Mn2O6 | MatHub3d-1931-Al2Li2Mn2O6 | 6.38759e-05 | 6.38908e-05 | 0.145 | -3.533 | 126.434371 | 2020000 | -180 | 22.83615 | 657.391 | -21 | -0.443 3.656 | 126.434371 | 5750000 | 180 | 9.040622 | 1869.852 | 28.7873 | 206.8278
mp-770174-Mn2O14P4 | MatHub3d-25241-Mn2O14P4 | 2.5646e-05 | 2.57323e-05 | 10.5 | -6.17 | 160.617512 | 23200 | -180 | 0.1416432 | 7.539261 | -25.754671 | 1.216 -1.504 | 160.617512 | 265404.2 | 179.67068 | 2.546579 | 85.676598 | 53.22713 | 33.6438
mp-770183-Al2Li4O8V2 | MatHub3d-1942-Al2Li4O8V2 | 1.70509e-05 | 1.71927e-05 | 3.38e-06 | 1.054 0.622 | 127.576418 | 0.481 | -180 | 0.000615413 | 0.000156141 | -10.5 | 0.152 5.272 | 127.576418 | 3230000 | 180 | 9.867019 | 1044.143 | 0.2537174 | 105.8215
mp-770201-Al2Li4O8V2 | MatHub3d-1943-Al2Li4O8V2 | 1.28641e-05 | 1.28655e-05 | 3.15e-06 | 0.740 -0.934 | 133.051947 | 0.468 | -180 | 0.000701726 | 0.000151892 | -13.6 | 0.040 5.113 | 133.051947 | 32900000 | 180 | 142.2604 | 10609.67 | 0.2164549 | 74.57922
mp-770242-B2Cr2Li2O6 | MatHub3d-4665-B2Cr2Li2O6 | 0.000202035 | 0.000202201 | 3.74 | -3.801 | 144.197003 | 302000 | -180 | 2.934144 | 97.96194 | -13.7 | -1.909 2.788 | 144.197003 | 127000 | 180 | 0.6377584 | 41.1862 | 33.38689 | 64.57963
mp-770252-Ca2Ni2O6 | MatHub3d-9350-Ca2Ni2O6 | 0.00293531 |  | 22.1 | 1.523 | 145.202021 | 1020000 | -180 | 5.283431 | 329.1009 | -2.653397 | 3.81 | 145.202021 | 33968.205 | 180.46024 | 0.358298 | 11.062052 | 62.28924 | 30.87389
mp-770253-Cr3Ga1Li4O8 | MatHub3d-13259-Cr3Ga1Li4O8 | 0.00222596 | 0.00222941 | 7.352173 | -4.75 | 167.844973 | 33820.821 | -180.38924 | 0.323384 | 11.005388 | -8.23 | -1.527 2.273 | 167.844973 | 147000 | 180 | 0.9005603 | 47.29858 | 34.03195 | 52.52128
mp-770260-Li8Mn1O6 | MatHub3d-24363-Li8Mn1O6 | 5.6308e-06 | 5.64442e-06 | 7.99 | -4.57 | 107.329678 | 23000 | -180 | 0.1394228 | 7.451626 | -48.6 | 1.992 -0.522 | 107.329678 | 1060000 | 180 | 11.37749 | 343.3117 | 53.44625 | 30.17464
mp-770272-Fe4O8Rb4 | MatHub3d-18439-Fe4O8Rb4 | 0.0188572 | 0.0192412 | 10.9 | -3.637 | 79.656687 | 93600 | -180 | 0.7566714 | 30.19967 | -7.361324 | -1.886 2.137 | 79.656687 | 60436.194 | 179.54934 | 0.493789 | 19.483398 | 39.91121 | 39.45693
mp-770316-Al1Cr3Li4O8 | MatHub3d-1311-Al1Cr3Li4O8 | 0.000481351 | 0.000481838 | 7.052411 | -3.996 1.119 | 171.451634 | 27856.387 | -179.89042 | 0.25367 | 9.014484 | -7.95 | -1.550 2.263 | 171.451634 | 129000 | 180 | 0.8610278 | 41.58854 | 35.53626 | 48.30104
mp-770341-Al1Cr3Li4O8 | MatHub3d-1312-Al1Cr3Li4O8 | 0.000440752 | 0.000449403 | 4.619378 | -3.961 0.988 | 171.785068 | 25656.125 | -179.79465 | 0.256652 | 8.293629 | -7.57 | -1.532 2.292 | 171.785068 | 151000 | 180 | 1.138637 | 48.65671 | 32.31469 | 42.73242
mp-770384-Fe2O4Rb2 | MatHub3d-18099-Fe2O4Rb2 | 0.011579 | 0.011591 | 3.29 | -3.141 1.918 | 61.619002 | 55000 | -180 | 0.4597968 | 17.81626 | -8.587359 | 0.909 0.881 | 61.619002 | 130366.13 | 180.13016 | 1.150681 | 42.299733 | 38.74812 | 36.76061
mp-770391-Cr1Li2O2 | MatHub3d-12834-Cr1Li2O2 | 0.0183584 | 0.018398 | 0.48 | -3.116 | 108.671704 | 21500000 | -180 | 216.0458 | 6963.33 | -5.67 | -1.925 2.138 | 108.671704 | 33800 | 180 | 0.2736912 | 10.96 | 32.2308 | 40.04513
mp-770395-Fe2K4Li2O6 | MatHub3d-17923-Fe2K4Li2O6 | 0.00124627 | 0.00125045 | 8.48 | -1.549 1.169 | 71.611422 | 140000 | -180 | 1.443456 | 45.62865 | -7.158331 | 0.542 3.816 | 71.611422 | 750863.41 | 179.84783 | 5.867186 | 242.86858 | 31.6107 | 41.39439
mp-770397-Mg2Ni4O8 | MatHub3d-24792-Mg2Ni4O8 | 0.179275 | 0.179387 | 6.05 | -16.286 | 160.747825 | 6460 | -180 | 0.08057709 | 2.100855 | -6.881289 | -14.207 | 160.747825 | 8637.0987 | 179.82562 | 0.116014 | 2.793001 | 26.07261 | 24.07469
mp-770398-Ni2O6Sn2 | MatHub3d-27002-Ni2O6Sn2 | 0.0483473 | 0.0488078 | 0.104705 | -19.891 | 177.663156 | 107673.9 | -180.18414 | 1.208337 | 34.957756 | -17.935173 | -4.419 | 177.663156 | 101147.02 | 180.05356 | 0.752361 | 32.791143 | 28.93047 | 43.58432
mp-770405-Ba2Br10La2 | MatHub3d-5587-Ba2Br10La2 | 0.00313566 |  | 2.868301 | 3.44 | 30.597692 | 23029.761 | -180.23903 | 0.167019 | 7.481473 | -11.636701 | 4.205 | 30.597692 | 1900.0809 | 179.99144 | 0.011018 | 0.615568 | 44.79414 | 55.8693
mp-770411-Al2Fe2Li4O8 | MatHub3d-1834-Al2Fe2Li4O8 | 7.1472e-05 | 7.18804e-05 | 8.36 | -3.563 | 126.876091 | 120000 | -180 | 1.065922 | 38.93545 | -15.006863 | 0.659 3.199 | 126.876091 | 402661.97 | 179.63292 | 3.35276 | 129.93092 | 36.52749 | 38.75342
mp-770413-Ho4La4O12 | MatHub3d-21468-Ho4La4O12 | 0.0062666 |  | 0.451 | 0.175 | 137.689892 | 33300000 | -180 | 324.7969 | 10804.32 | -15.461846 | 4.45 | 137.689892 | 28293.865 | 179.62958 | 0.295983 | 9.12952 | 33.26485 | 30.84474
mp-770456-Li6O7Ti2 | MatHub3d-24339-Li6O7Ti2 | 0.000270093 |  | 23.5 | 1.513 | 144.321861 | 1270000 | -180 | 12.56521 | 411.5236 | -19.335413 | 4.34 | 144.321861 | 66238.825 | 179.75698 | 0.546166 | 21.403467 | 32.75103 | 39.18857
mp-770474-La4O12Ti3 | MatHub3d-23273-La4O12Ti3 | 7.69072e-06 |  | 1.583567 | 1.697 | 164.875442 | 189267.41 | -179.91174 | 1.480618 | 61.262517 | -26.302728 | 4.199 | 164.875442 | 41296.704 | 180.11727 | 0.26608 | 13.397572 | 41.37632 | 50.35167
mp-770532-Mn4O10P2 | MatHub3d-25409-Mn4O10P2 | 7.72762e-06 | 7.74373e-06 | 4.93 | -5.336 | 153.218481 | 45800 | -180 | 0.1071814 | 14.82161 | -9.22 | -2.250 1.556 | 153.218481 | 186000 | 179 | 0.4989176 | 59.71949 | 138.2853 | 119.6981
mp-770544-Al2Cr2Li2O6 | MatHub3d-1778-Al2Cr2Li2O6 | 8.30827e-05 | 8.30832e-05 | 0.211504 | -4.964 | 130.523877 | 996958.96 | -180.24315 | 11.023331 | 323.88797 | -9.96 | -1.178 3.426 | 130.523877 | 382000 | 180 | 0.1877067 | 124.302 | 29.38204 | 662.214
mp-770564-Eu3O6W1 | MatHub3d-16018-Eu3O6W1 | 0.172922 |  | 5.214778 | -6.418 | 149.412986 | 53346.54 | -180.44311 | 0.573201 | 17.369482 | -33.436791 | -3.236 | 149.412986 | 206400.32 | 180.17018 | 2.72858 | 67.000219 | 30.3026 | 24.55498
mp-770569-Cr2O8Zn2 | MatHub3d-13205-Cr2O8Zn2 | 0.000284514 |  | 15.193318 | -2.251 | 158.397715 | 131788.89 | -179.80602 | 1.286074 | 42.60762 | -9.652372 | 1.196 | 158.397715 | 501492.83 | 180.42856 | 5.659236 | 163.25832 | 33.12999 | 28.84812
mp-770578-Ge2O8W2 | MatHub3d-19729-Ge2O8W2 | 0.000390099 |  | 9.62 | -0.338 | 169.14866 | 9250000 | -180 | 86.71092 | 2997.267 | -2.31 | -0.956 | 169.14866 | 4660000 | 180 | 34.62271 | 1508.253 | 34.5662 | 43.56253
mp-770581-Mg4Mn4O12 | MatHub3d-24936-Mg4Mn4O12 | 0.000623761 | 0.000626323 | 2.752457 | -3.638 0.657 | 174.362141 | 46512.367 | -179.75049 | 0.654214 | 15.028258 | -14.019074 | 0.794 -1.683 | 174.362141 | 597083.85 | 180.37735 | 4.501138 | 194.26714 | 22.97147 | 43.15956
mp-770582-Cr1Li8O6 | MatHub3d-12879-Cr1Li8O6 | 9.40134e-05 | 9.56049e-05 | 87.581426 | -1.134 0.897 | 114.279442 | 153590.37 | -179.90602 | 0.387127 | 49.711328 | -14.504235 | 0.973 1.990 | 114.279442 | 246259.34 | 180.10554 | 1.939995 | 79.881616 | 128.4109 | 41.1762
mp-770583-Mn2O6Zn2 | MatHub3d-25261-Mn2O6Zn2 | 0.00174481 | 0.00175859 | 8.93 | -4.869 | 179.492861 | 44600 | -180 | 0.3298276 | 14.46817 | -15.1 | 0.502 -1.392 | 179.492861 | 2300000 | 180 | 16.79753 | 743.3385 | 43.86586 | 44.25285
mp-770594-Bi1Co3Li2O8 | MatHub3d-6682-Bi1Co3Li2O8 | 0.000200913 |  | 0.725083 | -3.239 | 164.728216 | 209482.49 | -179.71837 | 2.186491 | 67.660109 | -20.5 | 0.702 | 164.728216 | 2860000 | 179 | 13.92588 | 920.7524 | 30.94461 | 66.11808
mp-770596-Cr1O4Ta1 | MatHub3d-12941-Cr1O4Ta1 | 0.00170032 | 0.00170239 | 0.878 | 0.659 0.244 | 235.129903 | 3160000 | -180 | 33.80161 | 1019.108 | -3.39 | 0.634 3.224 | 235.129903 | 1450000 | 180 | 17.67963 | 470.3484 | 30.14969 | 26.60397
mp-770597-Cd2Ni4O8 | MatHub3d-10119-Cd2Ni4O8 | 0.1395 | 0.140148 | 5.07 | -15.723 | 143.17677 | 5560 | -180 | 0.07060457 | 1.799633 | -0.604132 | -15.184 | 143.17677 | 704.54049 | 179.94981 | 0.060716 | 0.228144 | 25.4889 | 3.75756
mp-770600-Dy2O8W2 | MatHub3d-15351-Dy2O8W2 | 0.0498733 | 0.0499169 | 6.167993 | -3.547 | 210.273467 | 130991.08 | -179.74165 | 1.57475 | 42.31937 | -5.23 | -2.995 1.925 | 210.273467 | 121000 | 180 | 0.8520493 | 39.45012 | 26.87371 | 46.30028
mp-770601-Fe4Hg2O8 | MatHub3d-18358-Fe4Hg2O8 | 0.135745 | 0.138546 | 0.250249 | -17.917 | 147.963331 | 54712.332 | -180.20608 | 0.677687 | 17.76741 | -44.4207 | -14.111 | 147.963331 | 26105.153 | 180.25924 | 0.283512 | 8.48245 | 26.21772 | 29.91919
mp-770603-Cr1Li5O5 | MatHub3d-12877-Cr1Li5O5 | 0.00183661 | 0.00184061 | 13.2 | -4.319 | 119.504667 | 17300 | -180 | 0.06044576 | 5.588168 | -46.3 | -1.589 | 119.504667 | 2860000 | 180 | 4.090347 | 930.426 | 92.4493 | 227.4687
mp-770605-Cr4O12Zr4 | MatHub3d-13410-Cr4O12Zr4 | 0.00626736 | 0.00631351 | 1.843259 | 3.032 2.286 | 179.07241 | 156218.84 | -180.42948 | 1.680756 | 50.856727 | -5.5 | 1.320 5.831 | 179.07241 | 251000 | 180 | 1.383321 | 81.74456 | 30.25825 | 59.09298
mp-770614-Co4O12Tl4 | MatHub3d-12501-Co4O12Tl4 | 0.209645 | 0.211315 | 1.141972 | -19.56 | 154.954453 | 22754.375 | -180.2764 | 0.368337 | 7.395076 | -5.060908 | -13.415 | 154.954453 | 7766.818 | 179.7318 | 0.085236 | 2.508956 | 20.07693 | 29.4354
mp-770615-Cr2Li4O4 | MatHub3d-13094-Cr2Li4O4 | 0.00684742 | 0.00687205 | 0.316 | -3.697 0.417 | 99.178406 | 6550000 | -180 | 72.34797 | 2120.349 | -8.66 | -1.011 2.602 | 99.178406 | 97400 | 180 | 0.9998529 | 31.62911 | 29.30765 | 31.63376
mp-770617-Fe1La4O8 | MatHub3d-17629-Fe1La4O8 | 0.014457 | 0.0145444 | 1.11 | -0.572 3.315 | 144.654503 | 3790000 | -180 | 35.85457 | 1230.937 | -17.750381 | 3.848 3.889 | 144.654503 | 53865.859 | 179.93793 | 0.526345 | 17.440504 | 34.33138 | 33.13512
mp-770618-Mg2Mn2O6 | MatHub3d-24765-Mg2Mn2O6 | 0.00159799 | 0.00161056 | 13.7 | -4.776 | 172.132642 | 33900 | -180 | 0.2351957 | 11.01101 | -19.818153 | 0.925 -0.789 | 172.132642 | 450962.56 | 180.14311 | 3.419935 | 146.3443 | 46.81637 | 42.79154
mp-770632-Cr2Li6O8 | MatHub3d-13121-Cr2Li6O8 | 0.000115442 | 0.000115721 | 12.237826 | -3.68 | 116.784941 | 19948.989 | -180.36024 | 0.041435 | 6.489369 | -8.74 | -1.449 1.926 | 116.784941 | 40000 | 180 | 0.1257285 | 13.03301 | 156.6156 | 103.6599
mp-770649-Li5Nb1O5 | MatHub3d-24307-Li5Nb1O5 | 0.000767919 |  | 7.3 | 0.884 | 136.987415 | 1850000 | -180 | 18.01805 | 599.7681 | -23.206635 | 4.64 | 136.987415 | 63170.516 | 180.20994 | 0.594733 | 20.515019 | 33.28707 | 34.4945
mp-770663-B2Fe2Li4O8 | MatHub3d-4694-B2Fe2Li4O8 | 0.00309602 | 0.00312223 | 1.94 | -5.615 | 157.87216 | 147000 | -180 | 1.449371 | 47.65163 | -13.431508 | 1.404 2.609 | 157.87216 | 159355.12 | 180.09866 | 1.499376 | 51.687673 | 32.87746 | 34.47279
mp-770688-Cr2Li8O10 | MatHub3d-13124-Cr2Li8O10 | 8.41464e-05 | 8.46089e-05 | 40.58575 | -3.935 | 124.855261 | 85807.708 | -179.9772 | 0.096821 | 27.794654 | -23.9 | 0.149 0.200 | 124.855261 | 32300000 | 180 | 192.1252 | 10523.56 | 287.0726 | 54.77449
mp-770690-Mn3O6Te1 | MatHub3d-25374-Mn3O6Te1 | 2.85951e-05 | 2.87819e-05 | 0.206557 | -9.518 | 152.047554 | 101468.19 | -179.91399 | 1.751894 | 32.844281 | -15.7 | -0.331 4.329 | 152.047554 | 3510000 | 180 | 25.97218 | 1134.319 | 18.74787 | 43.67439
mp-770699-K4Li4Mn4O8 | MatHub3d-22860-K4Li4Mn4O8 | 6.10407e-05 | 6.11413e-05 | 0.144118 | -3.74 | 69.218193 | 915776.66 | -179.78682 | 10.812713 | 296.00925 | -8.88 | -0.743 3.215 | 69.218193 | 379000 | 180 | 3.127923 | 122.3296 | 27.37604 | 39.10889
mp-770705-Li1O12Te2V1W1 | MatHub3d-23466-Li1O12Te2V1W1 | 5.13866e-06 |  | 2.491198 | -3.122 | 190.576379 | 228745.42 | -179.81632 | 2.859151 | 73.962338 | -18.656949 | 1.911 | 190.576379 | 202926.85 | 180.14271 | 1.281498 | 65.8526 | 25.86864 | 51.3872
mp-770737-Ga4O12W2 | MatHub3d-19054-Ga4O12W2 | 0.243542 |  | 0.798844 | -9.347 | 237.072016 | 19489.958 | -179.57515 | 0.203517 | 6.284973 | -2.552739 | -6 | 237.072016 | 30354.225 | 179.85935 | 0.318754 | 9.819405 | 30.88181 | 30.80559
mp-770746-Li1Nb1O12Te2W1 | MatHub3d-23425-Li1Nb1O12Te2W1 | 8.84344e-06 |  | 1.266635 | -2.631 | 196.912856 | 622279.27 | -179.78898 | 8.113721 | 201.14602 | -17.365266 | 5.07 | 196.912856 | 27421.538 | 180.56027 | 0.198079 | 8.939973 | 24.79085 | 45.13337
mp-770767-Cu4O12Sm4 | MatHub3d-14948-Cu4O12Sm4 | 0.00495422 |  | 4.168093 | 3.489 | 158.654979 | 71548.497 | -180.29576 | 1.3241 | 23.257957 | -23.794977 | 4.593 | 158.654979 | 49948.659 | 128.70394 | 0.843406 | 8.273848 | 17.56511 | 9.810042
mp-770797-Li2Mn4O8 | MatHub3d-23721-Li2Mn4O8 | 0.00827216 | 0.00835233 | 2.31 | -3.680 0.094 | 148.514832 | 24100 | -140 | 0.6604724 | 4.736635 | -5.167291 | -1.821 | 148.514832 | 207148.95 | 180.02345 | 1.86065 | 67.133746 | 7.171587 | 36.0808
mp-770830-Bi4Ho4O12 | MatHub3d-7249-Bi4Ho4O12 | 0.0313264 |  | 2.485558 | -3.077 | 138.34729 | 220703.75 | -180.16854 | 2.852568 | 71.641988 | -3.090574 | -1.421 | 138.34729 | 375210.7 | 180.3145 | 4.357234 | 121.99346 | 25.11491 | 27.99791
mp-770840-Ga2Li2O8V2 | MatHub3d-18873-Ga2Li2O8V2 | 0.00287947 | 0.0028884 | 5.54 | -0.762 | 174.162702 | 2010000 | -180 | 17.64954 | 652.1466 | -13.3 | -0.488 3.019 | 174.162702 | 6860000 | 180 | 43.74601 | 2229.752 | 36.94978 | 50.97041
mp-770843-Cr4O12V4 | MatHub3d-13407-Cr4O12V4 | 0.000559741 | 0.0005604 | 2.81 | 0.570 1.958 | 203.873584 | 482000 | -180 | 3.50693 | 156.3464 | -9.33 | -0.664 4.156 | 203.873584 | 237000 | 180 | 1.222885 | 76.94231 | 44.58213 | 62.91868
mp-770845-Al2Fe1Li2O6 | MatHub3d-1829-Al2Fe1Li2O6 | 0.000351335 | 0.000351412 | 4.45 | -2.733 2.745 | 168.181469 | 61300 | -180 | 0.3985669 | 19.94746 | -10.520883 | 2.609 1.449 | 168.181469 | 237327.67 | 180.46756 | 1.796446 | 77.294156 | 50.04796 | 43.02615
mp-770851-Li4Ni4O10Ti2 | MatHub3d-24212-Li4Ni4O10Ti2 | 8.50676e-06 | 8.51623e-06 | 88.4 | 0.673 0.969 | 175.263704 | 2160000 | -181 | 13.41991 | 710.5571 | -7.758743 | 1.572 3.521 | 175.263704 | 149669.32 | 179.82222 | 1.291095 | 48.397118 | 52.94798 | 37.48533
mp-770852-Li4Ni4O10Ti2 | MatHub3d-24213-Li4Ni4O10Ti2 | 7.24059e-06 | 7.24132e-06 | 87.8 | 0.742 1.609 | 174.12642 | 1770000 | -179 | 8.359895 | 567.968 | -9.719143 | 1.505 3.588 | 174.12642 | 199006.62 | 179.91079 | 0.409646 | 64.414248 | 67.93961 | 157.2437
mp-770855-Cr4O12V4 | MatHub3d-13408-Cr4O12V4 | 3.59608e-05 | 3.6105e-05 | 5.97 | 0.228 1.835 | 203.637707 | 2520000 | -180 | 14.08778 | 813.6523 | -10.2 | -0.499 4.201 | 203.637707 | 465000 | 181 | 2.286019 | 151.5567 | 57.75589 | 66.29722
mp-770877-Cr3Li3Ni1O8 | MatHub3d-13281-Cr3Li3Ni1O8 | 0.00808171 | 0.00818539 | 3.4 | -0.701 0.974 | 166.712377 | 1450000 | -180 | 13.56965 | 473.0947 | -5.85 | -0.811 2.100 | 166.712377 | 584000 | 180 | 3.709309 | 189.9562 | 34.86418 | 51.21067
mp-770913-Cr4O10P2 | MatHub3d-13399-Cr4O10P2 | 4.24487e-05 | 4.24535e-05 | 9.19 | -2.688 | 177.61904 | 142000 | -180 | 0.6470797 | 45.9882 | -8.61 | -0.997 3.650 | 177.61904 | 234000 | 181 | 0.1693923 | 76.51088 | 71.07038 | 451.6786
mp-770931-Cu2O8Te2 | MatHub3d-14579-Cu2O8Te2 | 0.215029 | 0.215509 | 0.410896 | -30.277 | 131.88652 | 9737.3251 | -180.07141 | 0.114138 | 3.157397 | -10.385905 | -20.643 | 131.88652 | 5134.7054 | 180.12227 | 0.029478 | 1.665906 | 27.66298 | 56.51354
mp-770932-Li2O6Sb2 | MatHub3d-23858-Li2O6Sb2 | 0.000429614 |  | 0.353067 | -5.069 | 145.798632 | 258222.22 | -180.23536 | 2.803696 | 83.882933 | -97.946612 | 3.45 | 145.798632 | 332550.5 | 180.92448 | 0.011467 | 108.85597 | 29.9187 | 9492.977
mp-770957-Be2Co4O8 | MatHub3d-6526-Be2Co4O8 | 0.295886 |  | 16.571822 | -9.967 | 237.154807 | 21230.472 | -180.27389 | 0.238901 | 6.899622 | -26.180595 | -8.362 | 237.154807 | 32296.984 | 179.64177 | 0.189183 | 10.422613 | 28.88067 | 55.09276
mp-770960-Li3O8Ti1V3 | MatHub3d-24083-Li3O8Ti1V3 | 0.00331779 | 0.00336258 | 10.024384 | 0.896 1.784 | 167.169053 | 197390.8 | -180.49026 | 0.943749 | 64.303479 | -12.6 | -0.715 3.312 | 167.169053 | 1020000 | 180 | 9.186626 | 329.128 | 68.13621 | 35.82686
mp-770966-Li4Ni3O8W1 | MatHub3d-24211-Li4Ni3O8W1 | 9.56744e-06 | 9.71662e-06 | 16.3 | -2.261 | 171.6905 | 2400000 | -180 | 18.42159 | 777.1061 | -11.8 | 0.588 1.633 | 171.6905 | 3190000 | 180 | 24.59192 | 1030.75 | 42.18453 | 41.91417
mp-770986-B1Li1O4V1 | MatHub3d-4398-B1Li1O4V1 | 1.21103e-05 | 1.21584e-05 | 12.975474 | -0.651 | 159.000616 | 221056.15 | -179.75536 | 0.19985 | 71.427644 | -11.9 | -0.402 3.929 | 159.000616 | 4990000 | 180 | 37.83718 | 1621.362 | 357.4063 | 42.85103
mp-770997-Hf1Li2O3 | MatHub3d-20659-Hf1Li2O3 | 0.00411755 |  | 1.07 | -0.526 | 160.400851 | 5180000 | -180 | 62.04153 | 1672.506 | -18.643571 | 2.157 | 160.400851 | 379635.35 | 179.95038 | 4.648142 | 122.93405 | 26.95785 | 26.448
mp-771055-Eu1O3Zr1 | MatHub3d-15877-Eu1O3Zr1 | 0.0031431 |  | 1.909335 | 4.216 | 161.074023 | 199940.65 | -179.77542 | 2.311754 | 64.619221 | -16.684119 | 6.265 | 161.074023 | 51893.211 | 179.89472 | 0.649275 | 16.793738 | 27.95246 | 25.86537
mp-771067-Cr2O8S2 | MatHub3d-13187-Cr2O8S2 | 0.000394021 | 0.000395002 | 1.02 | -4.16 | 147.757631 | 208000 | -180 | 2.647604 | 67.59095 | -2.69 | -0.810 4.167 | 147.757631 | 671000 | 180 | 6.541761 | 217.4148 | 25.5291 | 33.2349
mp-771068-B2Fe2Li4O8 | MatHub3d-4695-B2Fe2Li4O8 | 0.000118708 | 0.000119028 | 13.4 | -5.373 | 155.415568 | 213000 | -180 | 0.7123611 | 69.09521 | -15.719274 | 0.556 2.522 | 155.415568 | 653509.74 | 179.91462 | 3.546635 | 211.53634 | 96.99464 | 59.64424
mp-771084-O12Te1W3 | MatHub3d-27520-O12Te1W3 | 0.0763141 |  | 0.528461 | -14.585 | 213.284133 | 12863.319 | -180.24607 | 0.126913 | 4.179118 | -18.399457 | -6.721 | 213.284133 | 31467.978 | 179.57103 | 0.284177 | 10.147087 | 32.929 | 35.70693
mp-771189-Ba4O10Ti3 | MatHub3d-6349-Ba4O10Ti3 | 0.000329226 |  | 4.772616 | 2.154 | 139.09158 | 271735.1 | -179.72239 | 3.41683 | 87.770814 | -14.310755 | 5.039 | 139.09158 | 29038.142 | 179.5759 | 0.278065 | 9.364076 | 25.68779 | 33.67585
mp-771219-Co4Li2O8 | MatHub3d-12449-Co4Li2O8 | 1.46124e-05 | 1.46254e-05 | 1.488526 | -2.422 4.334 | 159.855862 | 67712.892 | -179.80637 | 0.756397 | 21.891802 | -13.557275 | 1.780 1.790 | 159.855862 | 236861.24 | 179.67184 | 2.098832 | 76.463471 | 28.94221 | 36.43144
mp-771223-Li5Mn3O10Sn2 | MatHub3d-84754-Li5Mn3O10Sn2 | 7.51519e-06 | 7.57268e-06 | 49.241276 | -10.051 | 140.326969 | 347557.47 | -179.76827 | 3.894654 | 112.31887 | -11.1 | -1.953 1.252 | 140.326969 | 111000 | 180 | 0.5032277 | 35.83977 | 28.83924 | 71.21979
mp-771247-Co1O4Te1 | MatHub3d-11753-Co1O4Te1 | 0.666163 | 0.66751 | 0.51868 | -28.719 | 130.612735 | 15219.844 | -179.6515 | 0.176014 | 4.912153 | -23.774899 | -18.124 | 130.612735 | 13714.983 | 179.79815 | 0.107282 | 4.433694 | 27.90774 | 41.32747
mp-771288-Cr4Li3O8 | MatHub3d-13377-Cr4Li3O8 | 0.000131872 | 0.000134887 | 67.846942 | -0.490 0.542 | 169.060164 | 82.619829 | -179.96634 | 0.000468 | 0.026759 | -9.781989 | -0.682 2.057 | 169.060164 | 604263.28 | 179.79919 | 6.730585 | 195.34472 | 57.17735 | 29.02344
mp-771411-Ge2O10Sr6 | MatHub3d-19710-Ge2O10Sr6 | 0.000663346 |  | 0.269912 | -3.036 | 105.465837 | 728406.98 | -179.80295 | 7.739146 | 235.48743 | -32.729203 | 3.031 | 105.465837 | 498756.2 | 180.12734 | 3.991712 | 161.82573 | 30.42809 | 40.54043
mp-771434-Li5Nb2Ni3O10 | MatHub3d-24308-Li5Nb2Ni3O10 | 2.16043e-05 | 2.16419e-05 | 53.6 | 0.352 1.465 | 174.283506 | 1630000 | -180 | 10.24151 | 528.2745 | -5.559237 | 0.664 3.566 | 174.283506 | 711517.96 | 179.91959 | 0.820437 | 230.3259 | 51.5817 | 280.7356
mp-771446-O12Te3W1 | MatHub3d-27521-O12Te3W1 | 0.232046 |  | 0.544549 | -15.176 | 158.09731 | 12627.455 | -179.68376 | 0.133721 | 4.076932 | -16.654019 | -7.884 | 158.09731 | 5136.8713 | 180.21381 | 0.038897 | 1.668303 | 30.48835 | 42.89027
mp-771450-Li5Ni3O10Sn2 | MatHub3d-84755-Li5Ni3O10Sn2 | 0.000344732 | 0.00034527 | 68.3 | -1.298 1.935 | 148.669724 | 137000 | -180 | 0.3951871 | 44.5956 | -9.88 | 0.298 1.621 | 148.669724 | 3700000 | 180 | 25.04235 | 1204.961 | 112.8468 | 48.11693
mp-771456-O6Te1W1 | MatHub3d-28012-O6Te1W1 | 0.110031 |  | 1.820772 | -14.159 | 205.024991 | 34213.84 | -179.7475 | 0.384333 | 11.054206 | -16.091254 | -6.704 | 205.024991 | 29164.398 | 179.68917 | 0.318004 | 9.416659 | 28.76205 | 29.61176
mp-771484-Co2O8V2 | MatHub3d-12163-Co2O8V2 | 6.31277e-05 |  | 6.08 | 0.493 | 190.112064 | 1150000 | -180 | 11.22358 | 371.6717 | -17.279151 | 2.009 | 190.112064 | 116056.46 | 180.22535 | 0.975021 | 37.696502 | 33.11525 | 38.66225
mp-771550-Li2O8Te1V3 | MatHub3d-23888-Li2O8Te1V3 | 0.00324478 | 0.00328653 | 0.700756 | -2.329 2.033 | 154.268216 | 37875.174 | -145.38468 | 0.502305 | 8.005564 | -22.2 | -3.108 | 154.268216 | 8660000 | 180 | 63.31127 | 2814.425 | 15.93766 | 44.45378
mp-771613-Li2Ni2O8Sn2 | MatHub3d-23797-Li2Ni2O8Sn2 | 0.000143055 | 0.000143677 | 5.2 | 1.293 6.047 | 139.610328 | 18400 | -180 | 0.180543 | 6.007818 | -16.922157 | 1.277 1.812 | 139.610328 | 566827.92 | 179.59039 | 3.998393 | 182.81735 | 33.27638 | 45.72271
mp-771614-Li4O8V4 | MatHub3d-24278-Li4O8V4 | 0.0014593 | 0.00146049 | 17.024392 | 0.887 2.848 | 161.534136 | 218363.27 | -180.34755 | 1.313301 | 71.023173 | -6.09 | -0.772 4.046 | 161.534136 | 283000 | 180 | 2.739811 | 91.41367 | 54.07989 | 33.36495
mp-771622-Li4Mn3O8Ti1 | MatHub3d-24167-Li4Mn3O8Ti1 | 1.83702e-05 | 1.83778e-05 | 8.76 | 0.714 4.551 | 112.560149 | 708000 | -180 | 2.322541 | 230.0562 | -8.03 | 1.532 5.919 | 112.560149 | 114000 | 180 | 0.4090211 | 37.07483 | 99.05367 | 90.64283
mp-771627-Li5Mn3O10V2 | MatHub3d-84756-Li5Mn3O10V2 | 4.31464e-06 | 4.31531e-06 | 3.71 | -1.791 1.386 | 154.24827 | 74800 | -180 | 0.2216611 | 24.28641 | -13.6 | -0.649 3.554 | 154.24827 | 1360000 | 181 | 2.051845 | 446.2839 | 109.5655 | 217.5037
mp-771629-Li2Mg1Mn3O8 | MatHub3d-23650-Li2Mg1Mn3O8 | 0.0101674 | 0.010264 | 5.84 | -3.724 0.267 | 149.582638 | 42800 | -180 | 0.4584429 | 13.91016 | -18.914215 | 1.116 -0.540 | 149.582638 | 402229.33 | 179.87546 | 3.251147 | 130.14203 | 30.34219 | 40.02957
mp-771631-Li2Ni2O8V2 | MatHub3d-23799-Li2Ni2O8V2 | 0.000254197 | 0.000254801 | 10.134809 | -0.658 0.645 | 171.379489 | 279641.38 | -179.75115 | 2.296779 | 90.353463 | -3.012006 | 1.467 2.429 | 171.379489 | 147484.94 | 179.83212 | 1.870583 | 47.696029 | 39.33921 | 25.49795
mp-771637-Cl2Fe2Li1O2 | MatHub3d-10880-Cl2Fe2Li1O2 | 0.000719898 | 0.000721881 | 13.4 | -4.209 0.085 | 79.64954 | 19800000 | -180 | 126.9687 | 6451.52 | -7.727794 | -1.834 | 79.64954 | 481288.89 | 180.31027 | 4.219964 | 156.47565 | 50.81189 | 37.07985
mp-771655-Cr1Li3O6V2 | MatHub3d-12854-Cr1Li3O6V2 | 0.00963993 | 0.00967202 | 21.33204 | 0.583 2.378 | 167.820276 | 906132.38 | -180.08178 | 2.649314 | 293.85374 | -34.1 | -0.645 3.910 | 167.820276 | 2170000 | 180 | 13.00682 | 702.9963 | 110.9169 | 54.04828
mp-771660-Mn2O14P4 | MatHub3d-25242-Mn2O14P4 | 4.60331e-06 | 4.60428e-06 | 13.6 | -5.788 | 161.988936 | 146000 | -180 | 0.7573604 | 47.38237 | -19.572817 | 0.918 -1.772 | 161.988936 | 216841.89 | 180.63407 | 0.938417 | 70.752616 | 62.56251 | 75.39571
mp-771663-Li1O4V2 | MatHub3d-23490-Li1O4V2 | 0.0059293 | 0.00593604 | 12.355665 | 0.803 1.960 | 172.25707 | 920494.93 | -132.64378 | 32.694796 | 161.95529 | -8.16 | -0.179 4.054 | 172.25707 | 33300000 | 180 | 339.0696 | 10778.91 | 4.953549 | 31.78967
mp-771666-Li3Ni2O6Sb1 | MatHub3d-24046-Li3Ni2O6Sb1 | 0.00237912 | 0.00238673 | 0.4909 | -11.849 | 146.341927 | 102476.15 | -180.03992 | 1.122076 | 33.217004 | -30.5 | -0.264 0.382 | 146.341927 | 18400000 | 180 | 197.6083 | 5954.592 | 29.60317 | 30.13331
mp-771679-Ga3Li2O8V1 | MatHub3d-18973-Ga3Li2O8V1 | 5.50045e-06 |  | 38.069818 | -1.194 | 123.190826 | 588995.58 | -179.90879 | 0.668068 | 190.64122 | -22.049803 | 2.899 | 123.190826 | 84301.337 | 179.83387 | 0.252579 | 27.263238 | 285.362 | 107.9394
mp-771685-O12Sn1V4 | MatHub3d-27505-O12Sn1V4 | 6.33756e-06 |  | 12.040406 | -1.577 | 139.612292 | 122084.8 | -179.21051 | 0.040276 | 39.209249 | -2.03e-08 | 3.248 | 139.612292 | 3.26e-05 | 180 | 9.1311e-08 | 1.06221e-08 | 973.514 | 0.1163288
mp-771686-Cr1Nb1O4 | MatHub3d-12904-Cr1Nb1O4 | 0.00159007 | 0.00160862 | 3.6e-05 | 1.961 2.175 | 202.665451 | 53.669854 | -179.66235 | 0.018611 | 0.017324 | -10.1 | 0.424 4.916 | 202.665451 | 2800000 | 180 | 25.12522 | 908.083 | 0.9308473 | 36.14229
mp-771735-Fe2O8Ta2 | MatHub3d-18135-Fe2O8Ta2 | 0.00161481 | 0.0016177 | 8.73 | -0.660 1.448 | 196.732388 | 66900 | -180 | 0.6694972 | 21.62999 | -6.637247 | 1.595 4.498 | 196.732388 | 174619.38 | 179.65729 | 1.451133 | 56.36145 | 32.30781 | 38.83962
mp-771736-Cd2Co4O8 | MatHub3d-9959-Cd2Co4O8 | 0.145456 |  | 5.886741 | -9.573 | 180.920981 | 15978.629 | -180.22813 | 0.153428 | 5.190207 | -28.730518 | -7.944 | 180.920981 | 22767.554 | 179.56589 | 0.085486 | 7.341149 | 33.82829 | 85.87545
mp-771738-Cr2Li2O8Ti2 | MatHub3d-13079-Cr2Li2O8Ti2 | 0.00462876 | 0.00464322 | 2.892368 | 1.023 2.316 | 172.44761 | 141859.47 | -179.88636 | 1.63729 | 45.904451 | -5.23 | 0.376 4.474 | 172.44761 | 1880000 | 180 | 26.19103 | 609.5399 | 28.03685 | 23.27285
mp-771748-Fe3Li2O8V1 | MatHub3d-18256-Fe3Li2O8V1 | 6.36166e-06 | 6.48639e-06 | 7.397834 | -0.416 1.303 | 164.416792 | 707053.23 | -180.02187 | 8.702083 | 229.14091 | -4.84 | -0.335 2.956 | 164.416792 | 4420000 | 180 | 41.89773 | 1437.934 | 26.33173 | 34.32009
mp-771753-Li2Mn1O8Ti3 | MatHub3d-23677-Li2Mn1O8Ti3 | 0.00576154 | 0.00583594 | 4.937974 | 1.074 1.971 | 160.923735 | 305017.3 | -180.04882 | 3.256885 | 98.879218 | -5.43 | 0.301 4.479 | 160.923735 | 8010000 | 180 | 59.46748 | 2581.411 | 30.36006 | 43.40878
mp-771763-Mg2Mn3O8 | MatHub3d-24767-Mg2Mn3O8 | 0.00843876 | 0.00852271 | 5.23 | -3.917 0.133 | 148.667389 | 38100 | -180 | 0.3942012 | 12.36895 | -11.903204 | 1.011 -1.212 | 148.667389 | 311458.16 | 179.86562 | 2.022756 | 100.76183 | 31.37725 | 49.81413
mp-771787-Mn3O8Ti1 | MatHub3d-25379-Mn3O8Ti1 | 3.91361e-05 | 3.98772e-05 | 5.12 | -0.499 4.637 | 147.085581 | 1890000 | -180 | 18.16048 | 609.2444 | -14.996658 | 4.644 3.487 | 147.085581 | 46452.489 | 180.26927 | 0.380196 | 15.09567 | 33.54781 | 39.70497
mp-771788-Li4O8V3 | MatHub3d-24276-Li4O8V3 | 0.00489735 | 0.00494291 | 1.666153 | -0.866 1.156 | 173.175659 | 351612.88 | -179.55474 | 4.04249 | 113.35965 | -16.7 | -0.605 2.291 | 173.175659 | 1610000 | 180 | 20.07872 | 518.2548 | 28.04204 | 25.81115
mp-771789-Mn3O8Ti1 | MatHub3d-25380-Mn3O8Ti1 | 3.22399e-05 | 3.26798e-05 | 6.38 | -0.691 5.264 | 156.379718 | 1310000 | -180 | 11.9067 | 422.248 | -19.547315 | 3.862 3.465 | 156.379718 | 53212.965 | 179.53914 | 0.40424 | 17.152828 | 35.46306 | 42.43229
mp-771798-O12W4 | MatHub3d-27537-O12W4 | 0.151618 |  | 2.918294 | -6.199 | 227.622987 | 297245.07 | -180.36808 | 3.02231 | 96.701688 | -22.937486 | -4.339 | 227.622987 | 176235.13 | 179.71638 | 1.706833 | 56.920381 | 31.99595 | 33.34854
mp-771811-Co1Mn3O8 | MatHub3d-11697-Co1Mn3O8 | 0.00998506 | 0.0100875 | 1.62 | -3.917 1.339 | 146.059776 | 23500 | -180 | 0.2181641 | 7.617822 | -19.462423 | 1.579 -2.617 | 146.059776 | 265714.53 | 180.37147 | 2.075132 | 86.447209 | 34.91785 | 41.65866
mp-771855-Co2O8Te2 | MatHub3d-12159-Co2O8Te2 | 0.20242 | 0.202766 | 0.319694 | -30.183 | 132.985705 | 9463.8611 | -180.03259 | 0.108935 | 3.067401 | -16.081674 | -21.059 | 132.985705 | 5450.2779 | 179.74166 | 0.041037 | 1.760825 | 28.15809 | 42.90823
mp-771856-Mn2O8V2 | MatHub3d-25282-Mn2O8V2 | 0.00269052 | 0.00269875 | 8.99 | -0.290 0.441 | 189.958931 | 8560000 | -180 | 72.00307 | 2782.33 | -6.613135 | 2.095 2.839 | 189.958931 | 125939.53 | 179.91681 | 1.509641 | 40.766697 | 38.64182 | 27.00423
mp-771857-Li2O10Ti2V2 | MatHub3d-23822-Li2O10Ti2V2 | 8.41921e-06 |  | 16.1 | -0.258 | 146.470564 | 4050000 | -180 | 11.15654 | 1308.807 | -4.47563 | 2.652 | 146.470564 | 105976.44 | 180.26989 | 1.063503 | 34.439411 | 117.313 | 32.38299
mp-771861-Li2Ni2O8Sb2 | MatHub3d-23794-Li2Ni2O8Sb2 | 0.000189377 | 0.000189386 | 0.279367 | -8.573 | 150.46061 | 308534.42 | -180.37085 | 3.369232 | 100.37749 | -23.4 | 0.479 1.749 | 150.46061 | 10800000 | 180 | 103.096 | 3493.329 | 29.79239 | 33.88423
mp-771862-Li2O8Ti3V1 | MatHub3d-23895-Li2O8Ti3V1 | 8.26144e-06 | 8.41328e-06 | 2.8 | -0.834 | 171.124948 | 11300000 | -180 | 131.8721 | 3669.672 | -7.87 | -0.637 2.243 | 171.124948 | 2400000 | 140 | 21.58718 | 472.9552 | 27.82751 | 21.90908
mp-771863-Li4Mn1O8Y3 | MatHub3d-24146-Li4Mn1O8Y3 | 4.86076e-06 | 4.88235e-06 | 52.652705 | -3.614 0.428 | 127.692201 | 688745.52 | -179.90901 | 6.774471 | 222.928 | -79.8 | 0.432 1.789 | 127.692201 | 3510000 | 180 | 27.18245 | 1138.776 | 32.90707 | 41.8938
mp-771866-Li1O12Te3V1 | MatHub3d-23469-Li1O12Te3V1 | 4.7736e-06 |  | 1.052629 | -4.3 | 152.498548 | 49103.021 | -180.0814 | 0.464731 | 15.923771 | -7.970361 | 2.281 | 152.498548 | 67912.074 | 179.48595 | 0.531537 | 21.878014 | 34.26449 | 41.15991
mp-771872-Ni2O12V4 | MatHub3d-26994-Ni2O12V4 | 0.000804227 | 0.000809131 | 19.4 | -0.304 0.120 | 149.284575 | 6070000 | -180 | 38.29709 | 1978.933 | -33.746701 | 2.582 3.099 | 149.284575 | 59238.745 | 180.45808 | 0.208425 | 19.291168 | 51.6732 | 92.55688
mp-771873-Mg1Ni4O8 | MatHub3d-24623-Mg1Ni4O8 | 0.188293 | 0.189423 | 9.092432 | -16.865 | 166.47987 | 14163.064 | -179.86227 | 0.150558 | 4.581813 | -7.237809 | -16.821 | 166.47987 | 8634.4923 | 179.70419 | 0.076357 | 2.788388 | 30.43221 | 36.51778
mp-771919-Fe4Li4O8 | MatHub3d-18387-Fe4Li4O8 | 0.00211315 | 0.00211911 | 3.709672 | -8.101 1.196 | 163.501974 | 351472.89 | -179.70044 | 3.412657 | 113.4985 | -4.005242 | -0.982 2.458 | 163.501974 | 482146.13 | 180.26702 | 5.643615 | 156.67917 | 33.2581 | 27.7622
mp-771932-Ge1Li2O10Si1V2 | MatHub3d-19473-Ge1Li2O10Si1V2 | 4.3574e-06 |  | 20.2 | -0.636 | 154.198498 | 1090000 | -180 | 6.793155 | 353.3805 | -7.647203 | 2.717 | 154.198498 | 159351.88 | 180.33896 | 1.103393 | 51.82464 | 52.02008 | 46.96843
mp-771938-Mn5O12Sn1 | MatHub3d-25462-Mn5O12Sn1 | 0.00152398 | 0.00152442 | 3.95 | -5.348 | 131.156664 | 37100 | -180 | 0.3683444 | 11.9494 | -8.060432 | 1.747 -1.799 | 131.156664 | 129040.89 | 179.77007 | 1.020296 | 41.702505 | 32.44084 | 40.87295
mp-771973-Ba1Cl8La2 | MatHub3d-5251-Ba1Cl8La2 | 0.00104181 |  | 6.802616 | 3.371 | 44.909779 | 44260.328 | -179.56461 | 0.232021 | 14.271056 | -22.226755 | 4.63 | 44.909779 | 16822.667 | 180.44898 | 0.081019 | 5.477769 | 61.5076 | 67.61092
mp-771977-As2O8Tm2 | MatHub3d-3146-As2O8Tm2 | 0.0184289 |  | 0.309229 | -5.029 | 167.275869 | 184662.35 | -180.18499 | 1.952887 | 59.953641 | -22.023199 | 4.478 | 167.275869 | 61234.094 | 180.06923 | 0.586662 | 19.855112 | 30.70001 | 33.84421
mp-771990-Cu3Li4O8W1 | MatHub3d-14734-Cu3Li4O8W1 | 1.54598e-05 | 1.5461e-05 | 27.6 | -1.418 0.189 | 161.825769 | 54800000 | -179 | 318.8623 | 17599.64 | -12.8 | 0.507 0.795 | 161.825769 | 4330000 | 180 | 23.61707 | 1405.353 | 55.19511 | 59.50582
mp-771999-Cr1Li4O8Y3 | MatHub3d-12876-Cr1Li4O8Y3 | 0.000114537 | 0.000114765 | 8.84 | -4.440 0.470 | 135.113476 | 51900 | -180 | 0.2702212 | 16.82726 | -12.655251 | -1.344 2.488 | 135.113476 | 125772.7 | 179.75727 | 0.921805 | 40.640526 | 62.27217 | 44.08799
mp-772006-Li2O8Sb1V3 | MatHub3d-23878-Li2O8Sb1V3 | 0.00316195 | 0.00320367 | 0.198236 | 0.414 -2.792 | 161.175176 | 266536.45 | -179.97058 | 2.762492 | 86.329582 | -0.002792 | -0.304 3.952 | 161.175176 | 3051.1133 | 179.50913 | 0.019077 | 0.983176 | 31.25062 | 51.53724
mp-772012-Fe1Li1O4P1 | MatHub3d-17632-Fe1Li1O4P1 | 5.12537e-05 | 5.1974e-05 | 0.671734 | -5.581 | 135.15082 | 389166.64 | -180.4276 | 4.392267 | 126.68977 | -16.116995 | 1.151 -0.654 | 135.15082 | 285923.54 | 179.74155 | 0.708726 | 92.373393 | 28.84382 | 130.3372
mp-772052-Cd2O8Se2 | MatHub3d-10137-Cd2O8Se2 | 0.03969 |  | 0.23576 | -14.322 | 119.987604 | 42193.692 | -180.22593 | 0.46806 | 13.705096 | -26.735166 | -7.447 | 119.987604 | 9586.9619 | 180.47062 | 0.091085 | 3.12244 | 29.28064 | 34.28051
mp-772053-Mn2O6Zr2 | MatHub3d-25262-Mn2O6Zr2 | 0.000225564 | 0.000228607 | 12.259543 | -2.903 2.621 | 174.384582 | 176423.1 | -179.63641 | 1.363327 | 56.930394 | -13.3 | 0.345 5.898 | 174.384582 | 5020000 | 180 | 36.3096 | 1617.151 | 41.75843 | 44.53784
mp-772058-Co1Ni4O8 | MatHub3d-11726-Co1Ni4O8 | 0.177679 | 0.178106 | 3.314884 | -16.855 | 175.123404 | 7290.1239 | -169.78929 | 0.173274 | 2.101626 | -3.993386 | -16.613 | 175.123404 | 11530.755 | 179.92519 | 0.197822 | 3.73286 | 12.12892 | 18.86979
mp-772082-Ca2I10La2 | MatHub3d-9276-Ca2I10La2 | 0.000300011 |  | 1.793937 | 3.072 | 23.903264 | 35447.939 | -179.78985 | 0.25181 | 11.458331 | -8.432125 | 2.87 | 23.903264 | 37008.898 | 180.05237 | 0.320374 | 11.997861 | 45.50388 | 37.44955
mp-772099-Cd2Cu4O8 | MatHub3d-9994-Cd2Cu4O8 | 0.16286 |  | 0.012012 | -7.64 | 151.866087 | 1520.6013 | -180.15625 | 0.138204 | 0.493531 | -10.402417 | -6.464 | 151.866087 | 9757.6458 | 180.31613 | 0.097286 | 3.172592 | 3.571033 | 32.61098
mp-772130-Li2Ni1O8Ti3 | MatHub3d-23781-Li2Ni1O8Ti3 | 0.00573835 | 0.00579057 | 5.828961 | 1.353 1.645 | 171.343285 | 390457.59 | -180.0635 | 4.229589 | 126.59754 | -4.90042 | 2.247 4.136 | 171.343285 | 123067.83 | 180.12405 | 0.901624 | 39.928957 | 29.9314 | 44.2856
mp-772156-As2Er2O8 | MatHub3d-2948-As2Er2O8 | 0.026833 |  | 0.31651 | -5.489 | 165.554082 | 146679.57 | -180.1114 | 1.556155 | 47.583023 | -22.46259 | 4.023 | 165.554082 | 76752.687 | 179.78066 | 0.718721 | 24.807301 | 30.5773 | 34.5159
mp-772160-I10La2Sr2 | MatHub3d-21545-I10La2Sr2 | 1.37079e-05 |  | 2.466526 | 3.048 | 28.177874 | 21201.442 | -179.51183 | 0.122429 | 6.832058 | -1.197221 | 2.416 | 28.177874 | 18084.121 | 179.54934 | 0.189421 | 5.829953 | 55.80425 | 30.77775
mp-772222-Cl2O2Tm2 | MatHub3d-10985-Cl2O2Tm2 | 0.0106189 |  | 0.864335 | -3.072 | 94.710048 | 104299.03 | -180.21603 | 1.122112 | 33.874049 | -23.788738 | 1.613 | 94.710048 | 622639.81 | 179.67608 | 5.290532 | 201.00988 | 30.18776 | 37.99427
mp-772231-Cr1O2Rb1 | MatHub3d-12928-Cr1O2Rb1 | 0.0218164 | 0.0220605 | 3.22e-08 | -2.534 2.659 | 116.297312 | 0.000925 | -180 | 2.48932e-06 | 2.99646e-07 | -4.08 | -0.210 1.594 | 116.297312 | 7610000 | 180 | 57.84424 | 2461.139 | 0.1203726 | 42.54769
mp-772233-Ga3Li4O8V1 | MatHub3d-18974-Ga3Li4O8V1 | 1.95892e-05 | 1.96003e-05 | 0.468 | -2.284 | 128.358041 | 1750000 | -180 | 17.9519 | 568.8572 | -15.3 | 0.247 4.773 | 128.358041 | 978000 | 180 | 9.587888 | 318.1883 | 31.68785 | 33.18648
mp-772243-La4Mn1O8 | MatHub3d-23245-La4Mn1O8 | 4.07299e-06 | 4.13238e-06 | 4.79 | -3.83 | 145.537592 | 63700 | -180 | 0.3689454 | 20.66026 | -13.628881 | 1.114 -1.078 | 145.537592 | 438268.15 | 179.53324 | 4.260425 | 141.26339 | 55.99815 | 33.15711
mp-772247-Li2Nb2Ni2O8 | MatHub3d-23753-Li2Nb2Ni2O8 | 0.00827899 | 0.00830786 | 9.07 | 0.506 0.504 | 174.638698 | 13800000 | -180 | 116.9962 | 4488.602 | -1.423253 | 1.964 1.768 | 174.638698 | 92013.741 | 179.99469 | 1.045324 | 29.810692 | 38.36537 | 28.51814
mp-772248-Cu1Li1O12V4 | MatHub3d-13932-Cu1Li1O12V4 | 1.68126e-05 | 1.68395e-05 | 5.789269 | -0.428 1.682 | 140.567194 | 19897.348 | -180.12103 | 0.071449 | 6.455414 | -17.034555 | 2.846 3.175 | 140.567194 | 26975.134 | 180.19965 | 0.123072 | 8.759342 | 90.34996 | 71.1725
mp-772250-Fe1Li8O6 | MatHub3d-17708-Fe1Li8O6 | 0.00240916 | 0.00240965 | 96.6 | -1.859 0.986 | 100.544354 | 114000 | -180 | 0.4211897 | 36.95044 | -22.91971 | 0.986 2.069 | 100.544354 | 260007.77 | 179.44274 | 1.43029 | 83.721708 | 87.72874 | 58.53478
mp-772261-As2La2O8 | MatHub3d-3045-As2La2O8 | 0.0094744 |  | 0.449568 | -2.126 | 139.390103 | 737353.67 | -179.61278 | 9.036118 | 237.87583 | -25.381201 | 6.709 | 139.390103 | 29817.849 | 179.76508 | 0.222258 | 9.635782 | 26.325 | 43.35404
mp-772267-Al2Fe2Li4O8 | MatHub3d-1835-Al2Fe2Li4O8 | 0.000155715 | 0.000156374 | 5.55 | -4.119 | 131.543122 | 116000 | -180 | 0.7477244 | 37.50869 | -18.6116 | 0.935 3.190 | 131.543122 | 168068.11 | 180.44187 | 1.32832 | 54.721747 | 50.16379 | 41.19621
mp-772290-Ag4Li4O4 | MatHub3d-1072-Ag4Li4O4 | 0.0126254 |  | 0.572154 | -2.253 | 65.791461 | 293186.61 | -179.97323 | 3.192855 | 94.964208 | -3.45 | -0.262 | 65.791461 | 1580000 | 180 | 16.55192 | 510.9025 | 29.74272 | 30.86666
mp-772295-Cl2O2Tm2 | MatHub3d-10986-Cl2O2Tm2 | 0.0408272 |  | 3.963998 | 1.026 | 92.338239 | 949533.74 | -180.05613 | 8.861764 | 307.84082 | -6.51345 | 2.003 | 92.338239 | 56616.461 | 179.6168 | 0.381339 | 18.265714 | 34.7381 | 47.89889
mp-772301-Fe2Li2O8P2 | MatHub3d-17962-Fe2Li2O8P2 | 0.00224981 | 0.00225667 | 3.83 | -8.298 0.068 | 185.417305 | 41300000 | -180 | 288.2521 | 13416.45 | -40.6 | -2.392 | 185.417305 | 2400000 | 180 | 27.66477 | 778.4079 | 46.54415 | 28.13715
mp-772329-Cr3Li2Ni1O8 | MatHub3d-13275-Cr3Li2Ni1O8 | 0.0113691 | 0.0114836 | 9.7 | -1.246 2.306 | 169.391263 | 284000 | -130 | 7.804438 | 47.78062 | -3.7 | -0.239 2.569 | 169.391263 | 6790000 | 180 | 67.4591 | 2199.566 | 6.122237 | 32.60592
mp-772338-Fe1Li2O12Sc1Si4 | MatHub3d-17650-Fe1Li2O12Sc1Si4 | 1.31612e-05 | 1.31896e-05 | 3.04e-09 | -0.563 2.557 | 178.503565 | 2.49e-06 | -168 | 2.79355e-10 | 7.04888e-10 | -36.96527 | 5.594 6.569 | 178.503565 | 19193.089 | 180.39039 | 0.090559 | 6.245564 | 2.52327 | 68.9668
mp-772345-Li4Mn3O8 | MatHub3d-24164-Li4Mn3O8 | 0.0125489 | 0.0127174 | 6.16 | -3.794 0.309 | 144.868569 | 38900 | -180 | 0.4223106 | 12.55585 | -7.413266 | 0.941 -0.620 | 144.868569 | 834369.7 | 180.17027 | 8.488139 | 270.84746 | 29.73132 | 31.90893
mp-772350-Cr4O10P2 | MatHub3d-13400-Cr4O10P2 | 0.00116654 | 0.00116794 | 4.09 | -2.932 2.206 | 177.36284 | 90200 | -180 | 0.7143002 | 29.24414 | -6.46 | -1.666 3.309 | 177.36284 | 76500 | 180 | 0.5464061 | 24.66046 | 40.94097 | 45.13211
mp-772353-Cr3Li4O8 | MatHub3d-13294-Cr3Li4O8 | 0.00996021 | 0.0101022 | 9.39 | -1.255 1.014 | 155.902081 | 388000 | -180 | 2.496229 | 125.8372 | -9.51 | -0.278 1.593 | 155.902081 | 4900000 | 180 | 37.22602 | 1586.079 | 50.41092 | 42.60673
mp-772392-Li2O8Ti2V2 | MatHub3d-23893-Li2O8Ti2V2 | 0.00290821 | 0.00291834 | 3.16 | 0.549 1.142 | 171.417171 | 1620000 | -180 | 15.65279 | 526.1564 | -3.47 | -1.028 3.540 | 171.417171 | 238000 | 180 | 2.616953 | 76.80596 | 33.61422 | 29.34938
mp-772395-F4Li2O4V2 | MatHub3d-16800-F4Li2O4V2 | 0.00117956 |  | 8.84 | 0.091 | 132.281149 | 82500000 | -180 | 657.1296 | 26692.01 | -10.43171 | 3.23 | 132.281149 | 86207.566 | 179.40987 | 0.582517 | 27.748405 | 40.6191 | 47.63536
mp-772463-Co4Li3Nb1O8 | MatHub3d-12451-Co4Li3Nb1O8 | 1.7073e-05 | 1.71113e-05 | 20.3 | -0.434 1.156 | 165.520153 | 2460000 | -180 | 11.64374 | 794.0412 | -2.652135 | 0.827 1.629 | 165.520153 | 578770.19 | 179.9264 | 7.477019 | 187.36822 | 68.19469 | 25.05921
mp-772465-Cu2Ni8O10 | MatHub3d-14530-Cu2Ni8O10 | 0.352422 | 0.35246 | 14.674262 | -21.002 | 178.842927 | 36090.495 | -179.95328 | 0.316811 | 11.687251 | -10.707557 | -14.768 | 178.842927 | 14833.725 | 179.92503 | 0.179204 | 4.802124 | 36.89029 | 26.79697
mp-772479-Mn3O10V2 | MatHub3d-25370-Mn3O10V2 | 1.32734e-05 | 1.32926e-05 | 22.129775 | -1.604 | 153.248962 | 681290.1 | -179.48688 | 0.673247 | 219.48128 | -65.607801 | -1.460 2.468 | 153.248962 | 114901.49 | 179.50827 | 0.330092 | 37.024961 | 326.0041 | 112.1656
mp-772487-Cr4Li4O8 | MatHub3d-13379-Cr4Li4O8 | 0.00179772 | 0.00183772 | 13.854918 | -3.848 2.101 | 169.427961 | 104713.73 | -179.95155 | 1.024525 | 33.908988 | -14.4 | -1.527 2.232 | 169.427961 | 179000 | 180 | 1.580863 | 57.80456 | 33.09728 | 36.56519
mp-7724-Li2O4U1 | MatHub3d-23849-Li2O4U1 | 0.000199125 |  | 39.603335 | -2.811 | 126.066379 | 8573.1808 | -180.4132 | 0.085473 | 2.790478 | -29.535065 | -1.952 | 126.066379 | 229496.23 | 179.78482 | 3.502174 | 74.179106 | 32.64748 | 21.18087
mp-772550-Cr4O12 | MatHub3d-13401-Cr4O12 | 0.000940527 |  | 83.587534 | -2.216 | 108.159286 | 152748.65 | -180.7157 | 0.509702 | 49.884905 | -37.951355 | 1.07 | 108.159286 | 160542.83 | 180.1861 | 1.167083 | 52.12349 | 97.87073 | 44.66134
mp-772592-Fe2O4Rb2 | MatHub3d-18100-Fe2O4Rb2 | 0.0160551 | 0.0164246 | 22 | -2.926 | 71.187131 | 1130000 | -180 | 12.64501 | 364.8781 | -6.588794 | -2.782 1.932 | 71.187131 | 45523.011 | 180.12957 | 0.485215 | 14.770697 | 28.8555 | 30.44155
mp-772597-Cu2Li4Ni2O8 | MatHub3d-14457-Cu2Li4Ni2O8 | 0.00206342 | 0.00206876 | 2.43 | -3.392 | 151.202492 | 1150000 | -172 | 11.48013 | 339.2243 | -7.98 | -0.399 1.629 | 151.202492 | 4020000 | 180 | 42.92358 | 1303.966 | 29.54882 | 30.37878
mp-772598-Mn2O4 | MatHub3d-25251-Mn2O4 | 0.0404485 | 0.04256 | 4.23 | -4.046 0.235 | 139.090823 | 42400 | -180 | 0.4515727 | 13.73982 | -11.16471 | 1.465 -2.236 | 139.090823 | 350403.98 | 180.2666 | 2.880619 | 113.86745 | 30.4266 | 39.52881
mp-7725-Na2O4U1 | MatHub3d-26302-Na2O4U1 | 0.00509441 |  | 27.218531 | -0.518 | 113.139806 | 282893.54 | -179.78173 | 1.853104 | 91.435346 | -30 | 0.537 | 113.139806 | 2360000 | 180 | 34.66574 | 766.3706 | 49.34172 | 22.10744
mp-772624-Al8C4O4 | MatHub3d-2475-Al8C4O4 | 0.0746886 |  | 0.153483 | -12.526 | 157.897693 | 18370.489 | -180.02021 | 0.192007 | 5.953375 | -7.312621 | -6.049 | 157.897693 | 31225.935 | 180.35208 | 0.356526 | 10.15682 | 31.00603 | 28.4883
mp-772677-Fe2Li2O8P2 | MatHub3d-17963-Fe2Li2O8P2 | 2.39141e-05 | 2.39808e-05 | 0.335262 | -2.589 | 108.758288 | 965021.57 | -180.15365 | 10.976044 | 313.20101 | -9.019226 | 0.794 -1.314 | 108.758288 | 68687.94 | 179.43305 | 0.169415 | 22.114919 | 28.53496 | 130.537
mp-772696-Cr6O8 | MatHub3d-13461-Cr6O8 | 0.00780944 | 0.00786122 | 9.952893 | -2.035 3.067 | 174.591613 | 394456.33 | -179.70647 | 3.857656 | 127.38736 | -0.000938 | -1.228 2.940 | 174.591613 | 337 | 180 | 0.07174891 | 0.109828 | 33.02196 | 1.530727
mp-772724-B4O12Sn4 | MatHub3d-5063-B4O12Sn4 | 0.00768976 |  | 3.270154 | -6.004 | 121.591676 | 78740.487 | -180.18462 | 0.795201 | 25.564278 | -4.876098 | -3.319 | 121.591676 | 314385.5 | 180.22821 | 2.60322 | 102.11936 | 32.1482 | 39.22809
mp-772801-Bi2Lu2O6 | MatHub3d-7077-Bi2Lu2O6 | 0.0109806 |  | 0.917 | -1.184 | 138.726267 | 1450000 | -180 | 15.30639 | 468.0431 | -11.7 | 0.42 | 138.726267 | 7600000 | 180 | 85.92416 | 2469.289 | 30.57828 | 28.73801
mp-772856-Cu1Hg1O2 | MatHub3d-13885-Cu1Hg1O2 | 0.202833 | 0.202847 | 1.637797 | -16.616 | 107.01417 | 15372.047 | -180.00557 | 0.264081 | 4.980851 | -14.267118 | -13.404 | 107.01417 | 53982.001 | 179.82122 | 0.66122 | 17.455443 | 18.86107 | 26.39884
mp-773044-Cu2Li2O4 | MatHub3d-14438-Cu2Li2O4 | 0.00894299 |  | 4.38 | -0.215 | 117.16573 | 27700000 | -180 | 272.9677 | 8944.829 | -22.657406 | 1.721 | 117.16573 | 260057.18 | 180.00574 | 2.931785 | 84.263896 | 32.76882 | 28.7415
mp-773100-Bi2La4O10 | MatHub3d-7059-Bi2La4O10 | 0.000459216 |  | 71.6 | 1.132 | 113.986173 | 1210000 | -180 | 10.90701 | 391.9642 | -13.483554 | 3.526 | 113.986173 | 34231.606 | 179.90768 | 0.242568 | 11.079666 | 35.93691 | 45.67654
mp-773137-Bi2Ca2K2 | MatHub3d-6929-Bi2Ca2K2 | 0.00218261 |  | 0.0964 | 0.229 | 20.081634 | 3760000 | -180 | 42.60085 | 1212.64 | -19.070942 | 3.058 | 20.081634 | 31766.364 | 179.72009 | 0.316706 | 10.260316 | 28.46516 | 32.39697
mp-773184-Li4Mn2O8Sn2 | MatHub3d-24158-Li4Mn2O8Sn2 | 0.00103384 | 0.00103789 | 0.315094 | -9.213 | 136.494719 | 336883.67 | -179.8797 | 3.818222 | 109.00446 | -0.000682 | -1.176 3.257 | 136.494719 | 76.876429 | 179.91754 | 0.01519 | 0.024885 | 28.54849 | 1.638249
mp-773224-Li1O8W1Y3 | MatHub3d-23511-Li1O8W1Y3 | 6.25418e-05 |  | 6.332399 | -1.592 | 149.777697 | 366741.09 | -180.30712 | 4.098892 | 119.22994 | -7.722048 | 2.054 | 149.777697 | 99185.625 | 180.13826 | 0.72022 | 32.185531 | 29.08833 | 44.68847
mp-773243-Fe3Li4O8V1 | MatHub3d-18292-Fe3Li4O8V1 | 1.99538e-05 | 1.9968e-05 | 12.544188 | -0.719 1.179 | 122.993866 | 168855.94 | -179.81861 | 0.843688 | 54.599119 | -68.758668 | 0.601 -0.508 | 122.993866 | 409627.32 | 180.09357 | 1.832001 | 132.85727 | 64.71482 | 72.5203
mp-773270-Co1Li1O10V3 | MatHub3d-11633-Co1Li1O10V3 | 1.60812e-05 | 1.61225e-05 | 12.2 | -0.782 1.420 | 139.214289 | 42500 | -180 | 0.4685777 | 13.8007 | -3.284631 | 2.527 2.854 | 139.214289 | 48513.978 | 180.4575 | 0.28229 | 15.798534 | 29.45232 | 55.96562
mp-773275-Cr1Li4O8Ti3 | MatHub3d-12872-Cr1Li4O8Ti3 | 0.00506433 | 0.00513232 | 5.52 | -0.553 3.242 | 157.913274 | 1390000 | -180 | 9.325186 | 451.5929 | -13.1 | -1.130 4.857 | 157.913274 | 405000 | 180 | 2.626647 | 130.5589 | 48.42723 | 49.70554
mp-773280-Mn5O12Ti1 | MatHub3d-25463-Mn5O12Ti1 | 3.42119e-05 | 3.42372e-05 | 3.03 | -0.606 4.153 | 142.373974 | 1220000 | -180 | 13.00915 | 395.1832 | -10.205532 | 4.769 3.423 | 142.373974 | 27502.533 | 179.8787 | 0.244269 | 8.898815 | 30.37733 | 36.43039
mp-773284-Li4Ni3O8Te1 | MatHub3d-24208-Li4Ni3O8Te1 | 7.76299e-06 | 7.81141e-06 | 0.623644 | -11.421 | 148.814811 | 81191.476 | -179.73516 | 0.918218 | 26.228684 | -11.8 | 0.364 1.714 | 148.814811 | 5340000 | 180 | 55.40787 | 1726.979 | 28.56477 | 31.16848
mp-773285-Lu6O12W1 | MatHub3d-24584-Lu6O12W1 | 0.0190114 |  | 13.781556 | -2.356 | 185.331881 | 109177.75 | -180.36542 | 0.702571 | 35.517361 | -20.341585 | 1.541 | 185.331881 | 303538.5 | 179.82812 | 1.791241 | 98.158742 | 50.55341 | 54.79929
mp-773293-Cr2Li4Mn2O8 | MatHub3d-13090-Cr2Li4Mn2O8 | 0.00282578 | 0.0028258 | 0.00409 | -3.750 1.432 | 157.922359 | 77.1 | -180 | 0.02919238 | 0.02500536 | -2.91 | -1.386 1.426 | 157.922359 | 293000 | 180 | 3.12516 | 95.095 | 0.8565715 | 30.42884
mp-773296-Mn3Ni1O8 | MatHub3d-25367-Mn3Ni1O8 | 0.00911457 | 0.00921079 | 2.178206 | -4.608 | 153.883155 | 55839.362 | -180.34025 | 0.505949 | 18.160415 | -14.107277 | 1.419 -2.435 | 153.883155 | 339665.41 | 179.74208 | 2.475846 | 109.73644 | 35.89377 | 44.32281
mp-773299-Cr1Li1Mn3O8 | MatHub3d-12824-Cr1Li1Mn3O8 | 0.0109499 | 0.0110577 | 3.94 | -4.034 0.667 | 155.152717 | 32100 | -180 | 0.3702144 | 10.37047 | -9.494611 | -3.461 | 155.152717 | 185234.15 | 179.65499 | 1.849982 | 59.786021 | 28.01207 | 32.31708
mp-773304-Cr1Li3Nb2O6 | MatHub3d-12849-Cr1Li3Nb2O6 | 0.0627096 | 0.0628454 | 10.3 | 1.382 1.377 | 188.36507 | 1460000 | -180 | 10.80108 | 473.2792 | -15.7 | 1.120 1.301 | 188.36507 | 1430000 | 180 | 5.802688 | 461.8875 | 43.81777 | 79.59889
mp-773310-Co2O12V4 | MatHub3d-12130-Co2O12V4 | 0.000763753 | 0.00076763 | 33.3 | -0.383 | 144.860231 | 16400000 | -180 | 99.75339 | 5354.39 | -9.083372 | 1.764 0.916 | 144.860231 | 210879.28 | 179.74826 | 1.236973 | 68.13391 | 53.67627 | 55.08116
mp-773339-Co3Fe1Li4O8 | MatHub3d-12271-Co3Fe1Li4O8 | 8.3712e-05 | 8.37356e-05 | 11.7 | -2.669 0.076 | 122.081032 | 21300000 | -181 | 106.4251 | 6941.545 | -8.41 | -0.352 2.409 | 122.081032 | 1680000 | 180 | 16.20781 | 544.0479 | 65.2247 | 33.56702
mp-773348-Li4O8V1Y3 | MatHub3d-24275-Li4O8V1Y3 | 1.8379e-06 | 1.84548e-06 | 53.280889 | 1.403 1.905 | 135.110004 | 106991.49 | -179.72927 | 1.072602 | 34.561044 | -10.9 | 0.182 4.623 | 135.110004 | 7380000 | 180 | 19.61232 | 2385.477 | 32.22169 | 121.6316
mp-773363-Li4Mn3O8W1 | MatHub3d-24169-Li4Mn3O8W1 | 0.00171558 | 0.00174008 | 29 | -2.245 | 152.755091 | 2350000 | -180 | 17.03514 | 765.2502 | -9.82 | -0.899 3.453 | 152.755091 | 1280000 | 180 | 10.6038 | 411.6659 | 44.92186 | 38.82249
mp-773366-O14P4W2 | MatHub3d-27547-O14P4W2 | 0.0299812 | 0.0299867 | 76.143635 | -24.638 | 173.977269 | 1892.4631 | -180.27484 | 0.0062 | 0.615032 | -16.5 | -19.033 | 173.977269 | 3770 | 180 | 0.01036964 | 1.213985 | 99.19871 | 117.0711
mp-773368-Cr3Li3O8Si1 | MatHub3d-13282-Cr3Li3O8Si1 | 0.000160017 | 0.000160027 | 94.365822 | -3.836 0.704 | 176.121432 | 451590.42 | -180.12969 | 4.392772 | 146.52621 | -15.650732 | -1.462 2.273 | 176.121432 | 238880.45 | 180.43442 | 0.650248 | 77.7713 | 33.35621 | 119.6025
mp-773418-Li2Ni1O4Sn1 | MatHub3d-23776-Li2Ni1O4Sn1 | 0.000294868 | 0.000297158 | 0.275661 | -15.451 | 153.031938 | 94744.445 | -179.9161 | 1.051185 | 30.668589 | -2.13 | -2.106 1.573 | 153.031938 | 131000 | 180 | 1.128583 | 42.29459 | 29.17525 | 37.47583
mp-773439-F4Fe1Li3O1 | MatHub3d-16733-F4Fe1Li3O1 | 0.000999588 | 0.00100249 | 11.3 | -6.38 | 88.480367 | 25300 | -180 | 0.2090326 | 8.150699 | -12.590834 | -1.693 2.308 | 88.480367 | 30266.667 | 180.21978 | 0.290187 | 9.830363 | 38.99248 | 33.87596
mp-773505-Al4Cr2O10 | MatHub3d-2240-Al4Cr2O10 | 0.00412573 | 0.00413923 | 11.2 | -1.862 | 218.686462 | 363000 | -180 | 1.713029 | 117.9186 | -18.6 | 0.763 -0.371 | 218.686462 | 2290000 | 180 | 7.637455 | 741.156 | 68.83631 | 97.04227
mp-773510-Cr1O10Ti1V2 | MatHub3d-12919-Cr1O10Ti1V2 | 1.15089e-05 |  | 4.08 | 0.206 | 147.373243 | 10100000 | -180 | 96.95476 | 3256.488 | -11.058367 | 2.922 | 147.373243 | 108006.78 | 179.76709 | 1.112251 | 34.903695 | 33.58771 | 31.38113
mp-773515-O12Te3W1 | MatHub3d-27522-O12Te3W1 | 0.21357 | 0.213825 | 1.613381 | -29.478 | 180.716274 | 20644.045 | -180.13406 | 0.247792 | 6.698637 | -18.004204 | -14.544 | 180.716274 | 14492.25 | 180.33756 | 0.102441 | 4.713117 | 27.03331 | 46.00811
mp-773525-Fe3Li1O4 | MatHub3d-18237-Fe3Li1O4 | 0.00295034 | 0.00295359 | 4.05 | -6.882 0.817 | 158.218886 | 445000 | -180 | 4.088783 | 143.8174 | -12.439612 | -3.421 | 158.218886 | 758516.63 | 179.85494 | 3.123303 | 245.36343 | 35.17364 | 78.55896
mp-773560-F12Li4Mn4 | MatHub3d-16340-F12Li4Mn4 | 0.000414875 | 0.00041489 | 0.286 | 0.285 -1.206 | 65.47685 | 16500000 | -180 | 189.086 | 5351.615 | -1.95e-08 | -1.986 3.249 | 65.47685 | 0.000205 | 186 | 2.9369e-07 | 7.13969e-08 | 28.30254 | 0.2431029
mp-773564-F8Li2Mn2 | MatHub3d-17432-F8Li2Mn2 | 0.000306451 | 0.000307593 | 14 | -4.347 | 97.150414 | 89700 | -79.3 | 1.199594 | 5.645126 | -12.5 | -1.349 2.873 | 97.150414 | 447000 | 180 | 3.310711 | 144.6632 | 4.705864 | 43.69551
mp-773602-Co3Mn1O8 | MatHub3d-12330-Co3Mn1O8 | 5.95791e-05 | 6.03452e-05 | 3.95 | -3.259 2.914 | 152.001171 | 44500 | -180 | 0.5282203 | 14.47505 | -9.812797 | 1.967 -0.676 | 152.001171 | 281648.21 | 179.94125 | 2.553985 | 91.194462 | 27.40343 | 35.70673
mp-773617-F7Fe6O5 | MatHub3d-17325-F7Fe6O5 | 0.0180355 | 0.0181267 | 10.5 | -19.311 | 140.142933 | 1700 | -180 | 0.009465297 | 0.5495594 | -84.723267 | -15.105 | 140.142933 | 36203.746 | 183.11886 | 0.315178 | 12.140027 | 58.06045 | 38.518
mp-773720-Li2Mn2O8Sb2 | MatHub3d-23695-Li2Mn2O8Sb2 | 0.00101858 | 0.00102235 | 0.140027 | -6.015 | 133.453654 | 348051.63 | -179.84134 | 4.742146 | 112.57001 | -20 | -0.506 3.567 | 133.453654 | 5990000 | 180 | 43.60052 | 1942.345 | 23.7382 | 44.54867
mp-773748-F10Li4Mn2 | MatHub3d-16218-F10Li4Mn2 | 3.07213e-05 | 3.08603e-05 | 17.9 | -3.731 | 76.881192 | 49600 | -55 | 0.3350521 | 1.499864 | -4.41 | -2.089 3.887 | 76.881192 | 126000 | 181 | 1.125956 | 41.16788 | 4.47651 | 36.5626
mp-773750-F4O8V6 | MatHub3d-16894-F4O8V6 | 1.88313e-05 | 1.88787e-05 | 10.6 | -1.055 1.510 | 181.508977 | 156000 | -144 | 3.75059 | 32.4244 | -1.27 | -0.350 3.926 | 181.508977 | 647000 | 180 | 7.022915 | 210.6522 | 8.645146 | 29.99498
mp-773751-F8Fe6O4 | MatHub3d-17402-F8Fe6O4 | 0.0319212 | 0.0319284 | 0.001 | -18.445 | 130.611362 | 0.216 | -181 | 0.000113752 | 7.0496e-05 | -56.236685 | -16.225 | 130.611362 | 4443.3357 | 205.94528 | 0.003354 | 1.884572 | 0.6197342 | 561.8879
mp-773753-F6O6V4 | MatHub3d-17269-F6O6V4 | 1.84594e-06 | 1.85125e-06 | 11.816951 | -0.497 0.927 | 142.639686 | 642264.2 | -179.59693 | 3.558841 | 207.16268 | -8.012682 | -0.797 1.994 | 142.639686 | 952587.77 | 179.74832 | 5.401547 | 307.77595 | 58.21072 | 56.97922
mp-773761-Co2Li2O12Si4 | MatHub3d-12009-Co2Li2O12Si4 | 1.01944e-05 | 1.03475e-05 | 7.99 | -4.051 | 143.29258 | 42800 | -180 | 0.1586881 | 13.83678 | -28.129071 | 1.609 3.098 | 143.29258 | 68360.582 | 180.75643 | 0.194176 | 22.335376 | 87.19482 | 115.0265
mp-773764-Cr4F11O1 | MatHub3d-13346-Cr4F11O1 | 0.00136995 | 0.00137145 | 61 | -1.037 0.463 | 119.431139 | 352000 | -180 | 2.418387 | 113.9608 | -47.3 | -0.914 0.744 | 119.431139 | 8740 | 180 | 0.5601115 | 2.835811 | 47.12265 | 5.06294
mp-773778-Co2Ge2Li2O8 | MatHub3d-11931-Co2Ge2Li2O8 | 2.98603e-05 | 2.99655e-05 | 18.9 | -3.743 | 123.233294 | 441000 | -181 | 0.5638526 | 143.9266 | -37.7336 | 2.543 2.852 | 123.233294 | 87958.511 | 180.19531 | 0.034296 | 28.560436 | 255.2557 | 832.7629
mp-773864-O4Sn1Ti1 | MatHub3d-27843-O4Sn1Ti1 | 0.000708525 |  | 15.883862 | 1.346 | 181.05809 | 652299.54 | -180.04591 | 8.920549 | 211.45286 | -15.649008 | 5.191 | 181.05809 | 33687.023 | 180.33661 | 0.329112 | 10.955455 | 23.70402 | 33.28792
mp-773900-Ba2Ca4I12 | MatHub3d-5635-Ba2Ca4I12 | 1.36464e-05 |  | 1.957365 | 1.128 | 19.505012 | 50612.116 | -180.28915 | 0.410036 | 16.451052 | -12.105101 | 3.336 | 19.505012 | 8154.3331 | 180.02925 | 0.060177 | 2.642863 | 40.12099 | 43.91816
mp-773978-Co3Li4O8Te1 | MatHub3d-12318-Co3Li4O8Te1 | 1.1274e-05 | 1.12849e-05 | 0.620989 | -10.292 | 143.468265 | 93602.161 | -180.28794 | 1.067321 | 30.424204 | -12.1 | 0.455 1.189 | 143.468265 | 3220000 | 180 | 32.86847 | 1041.087 | 28.50521 | 31.67434
mp-774004-Ge1Li4O10Si1V2 | MatHub3d-19480-Ge1Li4O10Si1V2 | 1.54517e-05 | 1.55542e-05 | 2.60989 | -3.246 | 155.054524 | 105056.13 | -180.2137 | 1.315307 | 34.119055 | -14 | -0.268 3.600 | 155.054524 | 3810000 | 180 | 10.58614 | 1237.019 | 25.93999 | 116.8527
mp-774016-Li2Nb1O8V3 | MatHub3d-23751-Li2Nb1O8V3 | 0.00315525 | 0.0031957 | 13.5 | 0.320 1.567 | 174.393004 | 3410000 | -180 | 24.49922 | 1104.495 | -13.6 | -0.574 3.676 | 174.393004 | 1150000 | 180 | 8.05114 | 370.2415 | 45.08286 | 45.98622
mp-774019-Mn3O8Te1 | MatHub3d-25378-Mn3O8Te1 | 4.82955e-05 | 4.83518e-05 | 4.095598 | -9.312 | 135.740833 | 68269.494 | -180.19025 | 0.54232 | 22.166098 | -20.836653 | -2.988 | 135.740833 | 814671.13 | 179.87832 | 3.929338 | 263.59671 | 40.87273 | 67.08425
mp-774020-Li2O8P2V2 | MatHub3d-23874-Li2O8P2V2 | 0.00271548 | 0.00272383 | 0.549001 | -2.997 | 184.281527 | 744272.02 | -179.9819 | 8.164662 | 241.09564 | -4.34 | -1.232 4.460 | 184.281527 | 216000 | 181 | 1.615372 | 70.26268 | 29.52916 | 43.49628
mp-774024-Mn2O10Zn8 | MatHub3d-25234-Mn2O10Zn8 | 0.00890947 | 0.00895321 | 0.164 | -3.668 | 128.22696 | 2360000 | -180 | 35.28325 | 764.2264 | -3.37 | -0.880 1.080 | 128.22696 | 603000 | 180 | 4.061 | 195.1127 | 21.65975 | 48.04548
mp-774070-Li3Ni2O8Si2 | MatHub3d-24050-Li3Ni2O8Si2 | 2.30946e-05 | 2.30968e-05 | 10.9 | -4.34 | 135.855374 | 87900 | -181 | 0.3314342 | 28.70402 | -14.5 | 1.223 0.371 | 135.855374 | 1170000 | 180 | 2.683435 | 377.6508 | 86.60549 | 140.7341
mp-774077-F1Fe1Li7O5 | MatHub3d-16096-F1Fe1Li7O5 | 0.00028795 | 0.00028798 | 9.02 | -2.366 0.521 | 92.22055 | 80400 | -180 | 0.09007192 | 25.95594 | -15.891508 | 0.828 2.067 | 92.22055 | 287470.33 | 179.74669 | 1.495115 | 92.878425 | 288.1691 | 62.12126
mp-774088-Cr3Li2Nb1O8 | MatHub3d-13274-Cr3Li2Nb1O8 | 3.95885e-05 | 4.03326e-05 | 18.3 | -0.502 2.128 | 175.233263 | 2230000 | -180 | 21.93337 | 723.0646 | -6.4 | 0.788 4.608 | 175.233263 | 762000 | 180 | 5.201591 | 246.3369 | 32.96642 | 47.35799
mp-774096-Fe1Li2O2 | MatHub3d-17651-Fe1Li2O2 | 0.0246718 | 0.0248216 | 2.51 | -3.260 0.397 | 98.209984 | 1720000 | -180 | 19.46588 | 558.8363 | -2.412071 | -2.493 | 98.209984 | 381197.48 | 180.01927 | 4.718313 | 123.53443 | 28.7085 | 26.18191
mp-774098-Cr2Li2O8V2 | MatHub3d-13080-Cr2Li2O8V2 | 0.00258928 | 0.00259725 | 3.99 | 0.289 1.900 | 175.218563 | 2140000 | -180 | 20.95294 | 690.3262 | -7.01 | -0.582 3.256 | 175.218563 | 2790000 | 180 | 18.43822 | 907.8451 | 32.94651 | 49.23713
mp-774101-Fe2Li2O4 | MatHub3d-17951-Fe2Li2O4 | 0.00737325 | 0.0073946 | 6.94 | -7.136 0.731 | 155.672224 | 1230000 | -180 | 11.30064 | 397.8176 | -18.1 | -0.470 2.379 | 155.672224 | 4630000 | 180 | 47.27118 | 1499.457 | 35.2031 | 31.72032
mp-774113-Li2O10Si2V2 | MatHub3d-23821-Li2O10Si2V2 | 8.39957e-06 |  | 14.927231 | -0.632 | 163.644275 | 836998.55 | -179.822 | 3.449535 | 270.65144 | -6.079704 | 2.245 | 163.644275 | 258653.16 | 179.49939 | 1.728147 | 83.33813 | 78.46027 | 48.22398
mp-774121-F6Fe4Li2O4 | MatHub3d-17008-F6Fe4Li2O4 | 0.000460359 | 0.000462883 | 19.6 | -5.479 | 118.187359 | 149000 | -180 | 0.9700304 | 48.15729 | -5.827098 | -2.104 2.443 | 118.187359 | 77541.252 | 179.80267 | 0.782691 | 25.068311 | 49.64513 | 32.02836
mp-774125-Fe2Li2Nb2O8 | MatHub3d-17942-Fe2Li2Nb2O8 | 0.00835919 | 0.00838843 | 3.76 | 0.499 1.176 | 164.701183 | 3530000 | -180 | 28.43809 | 1137.382 | -3.09 | 1.235 0.581 | 164.701183 | 1510000 | 180 | 11.77745 | 489.1954 | 39.99502 | 41.53661
mp-774126-Li3Ni4O8Sb1 | MatHub3d-24059-Li3Ni4O8Sb1 | 1.04029e-05 | 1.04267e-05 | 1.30972 | -9.347 | 160.64872 | 103695.27 | -180.03507 | 1.085404 | 33.610363 | -6.42 | -0.528 1.914 | 160.64872 | 2210000 | 180 | 29.44443 | 716.8182 | 30.96576 | 24.34478
mp-774134-Co1Li2O2 | MatHub3d-11651-Co1Li2O2 | 0.0273918 | 0.0275566 | 1.520412 | -4.129 | 98.399847 | 351903.4 | -179.78046 | 3.350319 | 113.73875 | -2.067952 | -1.191 | 98.399847 | 814173.79 | 180.42152 | 9.697631 | 265.02923 | 33.94863 | 27.32928
mp-774146-Br4O4W2 | MatHub3d-7716-Br4O4W2 | 0.214679 |  | 5.700201 | -6.702 | 88.277716 | 58241.573 | -179.78733 | 0.835008 | 18.825706 | -8.720025 | -5.042 | 88.277716 | 43329.394 | 179.77308 | 0.402014 | 14.00335 | 22.54554 | 34.83299
mp-774147-Fe1H1O2 | MatHub3d-17603-Fe1H1O2 | 0.171663 | 0.171844 | 30.7 | -18.533 | 150.676917 | 6350 | -180 | 0.02537116 | 2.048354 | -17.6 | -11.709 | 150.676917 | 15400 | 180 | 0.1841892 | 4.987959 | 80.73553 | 27.08063
mp-774150-Al4Mn2O8 | MatHub3d-2306-Al4Mn2O8 | 0.000157157 | 0.000157801 | 0.118956 | -9.862 | 182.409807 | 435135.23 | -179.92756 | 4.919107 | 140.87035 | -6.94 | -0.602 3.288 | 182.409807 | 2040000 | 180 | 19.16332 | 664.7589 | 28.63738 | 34.68913
mp-774153-Cr1O4Sb1 | MatHub3d-12938-Cr1O4Sb1 | 0.000270219 | 0.000274815 | 0.806156 | -9.387 | 174.762387 | 177033.33 | -179.80084 | 1.892888 | 57.231939 | -18.6 | -0.526 3.288 | 174.762387 | 3000000 | 180 | 17.56716 | 970.4351 | 30.23525 | 55.24143
mp-774156-Fe1Nb1O4 | MatHub3d-17741-Fe1Nb1O4 | 0.00182253 | 0.00184313 | 1.742484 | 1.957 2.399 | 196.581897 | 430275.2 | -179.94957 | 3.855228 | 139.33106 | -5.362404 | 1.341 5.156 | 196.581897 | 625042.03 | 180.30255 | 6.428334 | 203.19497 | 36.14081 | 31.60927
mp-774160-Ni1O4Te1 | MatHub3d-26876-Ni1O4Te1 | 0.657606 | 0.658792 | 0.475114 | -28.678 | 135.529232 | 15121.133 | -179.97477 | 0.171539 | 4.897874 | -22.048286 | -18.17 | 135.529232 | 10881.88 | 180.37477 | 0.076303 | 3.540426 | 28.55254 | 46.39956
mp-774191-F7Fe3O1 | MatHub3d-17321-F7Fe3O1 | 0.0304012 | 0.0304959 | 4.75e-08 | -17.147 | 100.575772 | 8.37e-06 | -183 | 1.64711e-10 | 2.80576e-09 | -16.487438 | -10.6 | 100.575772 | 4958.5807 | 180.48011 | 0.035859 | 1.615162 | 17.03444 | 45.04203
mp-774235-Cr3Li1O4 | MatHub3d-13266-Cr3Li1O4 | 0.00147511 | 0.00147682 | 6.508361 | -3.033 2.444 | 153.927055 | 64728.933 | -180.04891 | 0.790248 | 20.983573 | -12.8 | -3.156 2.960 | 153.927055 | 251000 | 180 | 1.710848 | 81.46292 | 26.55315 | 47.61552
mp-774242-Li2O12Ta2W2 | MatHub3d-23827-Li2O12Ta2W2 | 7.00659e-05 |  | 11.629911 | -2.574 | 170.313466 | 103221.09 | -180.31451 | 1.098809 | 33.560603 | -14.569368 | 1.963 | 170.313466 | 204827.36 | 180.39862 | 2.443714 | 66.658323 | 30.54271 | 27.27746
mp-774250-Al2Mn2O6 | MatHub3d-1954-Al2Mn2O6 | 0.00356344 | 0.00356458 | 12.2 | -4.197 0.308 | 185.303127 | 116000 | -180 | 0.4247998 | 37.34219 | -19.7 | -1.075 1.352 | 185.303127 | 1400000 | 180 | 6.137605 | 455.3336 | 87.90539 | 74.1875
mp-774326-F10Ni6O2 | MatHub3d-16249-F10Ni6O2 | 0.0684913 | 0.06861 | 6.815212 | -17.477 | 106.592 | 2197.9713 | -180.57015 | 0.004281 | 0.716661 | -10.449293 | -15.858 | 106.592 | 3022.5442 | 179.75119 | 0.015935 | 0.976599 | 167.405 | 61.28641
mp-774332-Co4Na4O6 | MatHub3d-12483-Co4Na4O6 | 0.00491605 | 0.00493336 | 0.106466 | -4.544 | 88.849759 | 666826.02 | -179.64945 | 7.769266 | 215.21093 | -7.669462 | -3.569 | 88.849759 | 98536.247 | 179.79454 | 0.628176 | 31.852901 | 27.70029 | 50.70697
mp-774371-F10Li4Mn3 | MatHub3d-16219-F10Li4Mn3 | 2.83141e-05 | 2.83824e-05 | 0.266 | -1.501 | 75.413613 | 1400000 | -180 | 16.12391 | 454.5311 | -13.3 | -1.411 4.968 | 75.413613 | 131000 | 180 | 0.05095479 | 42.3008 | 28.18988 | 830.1634
mp-774411-Li2O2V1 | MatHub3d-23834-Li2O2V1 | 0.00468975 | 0.00469636 | 0.219641 | -3.739 2.567 | 119.230362 | 38822.396 | -179.7781 | 0.388381 | 12.547462 | -44.5 | -0.742 3.957 | 119.230362 | 982000 | 180 | 8.850171 | 319.3701 | 32.3071 | 36.08632
mp-774430-F8Li4Mn2 | MatHub3d-17471-F8Li4Mn2 | 0.00240174 | 0.0024139 | 0.274917 | -2.614 1.824 | 82.415553 | 234292.88 | -179.98867 | 2.655071 | 75.901337 | -15 | -0.639 4.687 | 82.415553 | 133000 | 180 | 0.6343124 | 42.99331 | 28.58731 | 67.77939
mp-774472-O4Pr4S4 | MatHub3d-27796-O4Pr4S4 | 0.0176364 |  | 6.31 | 1.647 | 105.015437 | 3220000 | -180 | 27.81922 | 1046.512 | -1.154516 | 2.236 | 105.015437 | 648533.93 | 179.81212 | 5.829613 | 209.68658 | 37.61831 | 35.96921
mp-774479-Ca2Li1O10Ta3 | MatHub3d-9308-Ca2Li1O10Ta3 | 0.000322383 |  | 0.992 | 1.365 | 176.313754 | 3430000 | -180 | 33.58816 | 1105.23 | -10.844884 | 3.59 | 176.313754 | 80969.273 | 179.96716 | 0.603831 | 26.224474 | 32.90535 | 43.43016
mp-774697-Li8Nb1O6 | MatHub3d-24368-Li8Nb1O6 | 1.87582e-05 | 1.87828e-05 | 8.37 | 0.588 0.674 | 118.637491 | 1500000 | -180 | 5.49085 | 486.8517 | -14 | -0.320 4.971 | 118.637491 | 8540000 | 181 | 19.45944 | 2784.193 | 88.666 | 143.0767
mp-774702-Bi2Li6O8 | MatHub3d-7074-Bi2Li6O8 | 0.00235102 |  | 0.448499 | -3.346 | 112.130513 | 147687.46 | -179.60057 | 1.581623 | 47.638608 | -32.868849 | 2.415 | 112.130513 | 132965.04 | 179.51372 | 1.144027 | 42.848217 | 30.12008 | 37.45385
mp-774712-Cu2Li2S2 | MatHub3d-14450-Cu2Li2S2 | 0.000363014 |  | 0.127862 | -4.093 | 64.481383 | 71758.3 | -179.53784 | 0.79968 | 23.130452 | -1.79 | -0.337 | 64.481383 | 11800000 | 180 | 129.1975 | 3838.653 | 28.92463 | 29.71151
mp-774736-Cu4Li4S4 | MatHub3d-14908-Cu4Li4S4 | 0.000761078 |  | 0.201728 | 4.02 | 54.200944 | 35373.575 | -180.02811 | 0.358468 | 11.464619 | -18.913055 | 1.431 | 54.200944 | 183958.01 | 179.55666 | 1.325546 | 59.309158 | 31.98227 | 44.74319
mp-774874-Cu1Li3O6Ti2 | MatHub3d-13968-Cu1Li3O6Ti2 | 0.0132685 |  | 18.758142 | 1.368 | 162.778543 | 839967.55 | -179.75885 | 8.130144 | 271.42075 | -34.396439 | 1.927 | 162.778543 | 300500.38 | 180.86502 | 1.951824 | 98.300147 | 33.38449 | 50.36322
mp-774907-K1Li1S2Zn1 | MatHub3d-22599-K1Li1S2Zn1 | 0.000295463 |  | 0.156446 | -3.542 | 42.520058 | 107743.88 | -180.36574 | 1.098869 | 35.051024 | -14.56343 | 0.976 | 42.520058 | 961746.45 | 179.91073 | 9.092477 | 311.29684 | 31.89736 | 34.23675
mp-774922-O8Te1Ti3 | MatHub3d-28274-O8Te1Ti3 | 0.000164774 |  | 17.977299 | 0.781 | 102.195546 | 401556.13 | -179.45116 | 1.721942 | 129.31199 | -99.25257 | 3.609 | 102.195546 | 18244.624 | 180.12389 | 0.18383 | 5.919398 | 75.0966 | 32.20039
mp-774944-Cr1O4Sb1 | MatHub3d-12939-Cr1O4Sb1 | 0.0229855 | 0.02303 | 0.365876 | -8.993 | 203.01107 | 204007.63 | -180.07995 | 2.280854 | 66.157202 | -3.88 | 0.686 3.436 | 203.01107 | 1110000 | 180 | 14.33287 | 359.4541 | 29.00545 | 25.079
mp-775015-Cr3Li2Ni1O8 | MatHub3d-13276-Cr3Li2Ni1O8 | 0.0106352 | 0.0107506 | 7.55 | -1.645 2.262 | 163.047404 | 348000 | -180 | 2.986928 | 112.8611 | -14.328555 | -1.517 0.827 | 163.047404 | 353650.9 | 179.94567 | 2.4384 | 114.51374 | 37.78501 | 46.96266
mp-775020-F6Mn4O2 | MatHub3d-17201-F6Mn4O2 | 0.00314228 | 0.00314721 | 1.08 | -3.009 | 108.373649 | 20500 | -180 | 1.890804 | 6.609264 | -17.5 | 0.678 1.373 | 108.373649 | 1310000 | 180 | 7.328797 | 423.8389 | 3.495478 | 57.83199
mp-775028-Li3Nb1Ni4O8 | MatHub3d-24026-Li3Nb1Ni4O8 | 1.95072e-05 | 1.95539e-05 | 1.54e-06 | -0.387 1.647 | 172.796069 | 0.013 | -169 | 9.65166e-06 | 3.71214e-06 | -10.903457 | 1.006 3.118 | 172.796069 | 921631.99 | 180.46668 | 8.244651 | 300.15917 | 0.3846116 | 36.40653
mp-775033-Fe1Mn2O6 | MatHub3d-17716-Fe1Mn2O6 | 0.0046858 | 0.00468909 | 1.85 | -3.127 0.789 | 138.946582 | 47200 | -180 | 0.4669621 | 15.33364 | -10.525229 | 1.464 -2.577 | 138.946582 | 327642.92 | 179.94776 | 2.754817 | 106.0947 | 32.83701 | 38.51243
mp-775035-Li2Ni1O4Sn1 | MatHub3d-23777-Li2Ni1O4Sn1 | 0.0026099 | 0.00261277 | 0.248552 | -12.103 | 149.264615 | 121146.28 | -179.59928 | 1.335065 | 39.076821 | -19.4 | 0.468 2.681 | 149.264615 | 8920000 | 180 | 63.23681 | 2883.76 | 29.2696 | 45.60255
mp-775037-Li3O12Sn1V4 | MatHub3d-24068-Li3O12Sn1V4 | 1.16059e-05 | 1.16133e-05 | 11.1 | -0.567 | 185.711814 | 2300000 | -180 | 3.200825 | 747.0658 | -9.52 | -1.033 3.358 | 185.711814 | 269000 | 180 | 1.321133 | 87.08454 | 233.3979 | 65.91656
mp-775040-Li2Mn1O4Sn1 | MatHub3d-23670-Li2Mn1O4Sn1 | 4.52922e-05 | 4.58611e-05 | 0.252458 | -11.799 | 137.743448 | 188298.1 | -179.94599 | 2.812342 | 60.971976 | -3.02 | -1.506 1.546 | 137.743448 | 343000 | 180 | 3.339067 | 111.2793 | 21.68014 | 33.32647
mp-775044-Li2O6V2 | MatHub3d-23866-Li2O6V2 | 0.0115912 |  | 43.3 | -0.538 | 162.366879 | 1890000 | -180 | 10.9548 | 610.7513 | -20.527812 | 2.447 | 162.366879 | 134170.9 | 180.1161 | 1.099761 | 43.527467 | 55.75194 | 39.57902
mp-775047-Cr1Li2O4V1 | MatHub3d-12837-Cr1Li2O4V1 | 0.000187285 | 0.000189027 | 36.5 | 2.006 2.481 | 173.546328 | 1100000 | -68.8 | 18.93721 | 52.10325 | -5.33 | -0.352 4.324 | 173.546328 | 1550000 | 180 | 16.67972 | 500.7259 | 2.751369 | 30.02004
mp-775069-Cu2Li5Ni3O10 | MatHub3d-84757-Cu2Li5Ni3O10 | 0.00330695 | 0.00330942 | 44.1 | -0.741 0.226 | 144.85253 | 9610000 | -180 | 11.18446 | 3114.455 | -23.887357 | 0.829 1.874 | 144.85253 | 764109.94 | 179.82349 | 4.576765 | 247.08631 | 278.4627 | 53.98711
mp-775084-Li4Ni2O8Si2 | MatHub3d-24201-Li4Ni2O8Si2 | 0.00183923 | 0.00185711 | 3.63 | -4.019 0.440 | 141.807456 | 681000 | -180 | 6.955974 | 220.3025 | -6.032959 | 1.847 0.941 | 141.807456 | 359031.96 | 180.19688 | 3.3586 | 116.58097 | 31.67098 | 34.71118
mp-775089-Co2Li9O8 | MatHub3d-12065-Co2Li9O8 | 0.000229846 | 0.000230435 | 12.8 | -3.291 | 95.750678 | 1010000 | -180 | 14.75014 | 324.038 | -20.6 | 0.283 0.867 | 95.750678 | 1390000 | 180 | 9.915286 | 451.4314 | 21.96847 | 45.52883
mp-775098-Co3Li2O8V1 | MatHub3d-12306-Co3Li2O8V1 | 1.13579e-05 |  | 34.2 | -0.302 | 191.439543 | 26600000 | -180 | 183.1687 | 8612.569 | -14.2 | 0.175 | 191.439543 | 47000000 | 180 | 231.2376 | 15151.9 | 47.01987 | 65.52524
mp-775106-Li2Mn1O8V3 | MatHub3d-23679-Li2Mn1O8V3 | 0.00329106 | 0.00333724 | 13 | 0.034 1.009 | 168.68158 | 189000000 | -179 | 885.174 | 60905.24 | -5.57 | -0.938 3.557 | 168.68158 | 352000 | 179 | 1.941417 | 113.3932 | 68.80595 | 58.40744
mp-775113-Mn1Na1O2 | MatHub3d-25052-Mn1Na1O2 | 0.00457042 | 0.00457049 | 3.99 | -5.526 | 120.720557 | 78000 | -180 | 0.8555144 | 25.14755 | -15.5 | -0.389 1.138 | 120.720557 | 9280000 | 180 | 88.58937 | 3012.71 | 29.39465 | 34.00758
mp-775122-La1Li1Nb4O12 | MatHub3d-22975-La1Li1Nb4O12 | 0.0009052 |  | 0.860052 | 2.542 | 190.759066 | 402596.91 | -179.89048 | 4.211631 | 130.28271 | -9.160013 | 4.82 | 190.759066 | 59981.897 | 180.07189 | 0.531553 | 19.44966 | 30.93403 | 36.59026
mp-775127-Fe3Li4O8 | MatHub3d-18286-Fe3Li4O8 | 0.000707955 | 0.000721906 | 2.67 | -2.480 3.393 | 143.853483 | 69000 | -180 | 0.9451217 | 22.39372 | -9.737545 | 2.591 2.617 | 143.853483 | 81869.238 | 180.1574 | 0.783247 | 26.572044 | 23.69401 | 33.9255
mp-775130-Cr2Li4O6 | MatHub3d-13099-Cr2Li4O6 | 0.0105916 | 0.0106187 | 18.3 | -1.532 2.162 | 148.579673 | 321000 | -180 | 1.394598 | 104.0693 | -0.377 | -1.537 1.931 | 148.579673 | 20500 | 180 | 0.6769871 | 6.644922 | 74.62315 | 9.815434
mp-775153-F6Fe2Li6O2 | MatHub3d-17003-F6Fe2Li6O2 | 0.00693474 | 0.00695046 | 9.679038 | -6.16 | 88.364228 | 508128.94 | -179.99303 | 1.705845 | 164.62103 | -7.388597 | -4.244 | 88.364228 | 38033.782 | 180.39403 | 0.280373 | 12.376955 | 96.5041 | 44.1446
mp-775196-Cr3Li2Mn1O8 | MatHub3d-13269-Cr3Li2Mn1O8 | 3.246e-06 | 3.24646e-06 | 15.1 | -0.918 1.287 | 161.78072 | 1920000 | -88.9 | 22.25211 | 151.4044 | -16.4 | 0.272 1.546 | 161.78072 | 3730000 | 180 | 20.86074 | 1210.998 | 6.804047 | 58.05154
mp-775205-H1Li3Mn1O8P2 | MatHub3d-20137-H1Li3Mn1O8P2 | 4.43511e-06 | 4.45452e-06 | 0.227845 | -8.983 | 152.053025 | 303105.23 | -180.05331 | 3.409966 | 98.264271 | -10.157879 | 0.924 3.156 | 152.053025 | 569922.38 | 180.18396 | 3.573893 | 185.03249 | 28.81679 | 51.77337
mp-775209-Li2Mn1Nb3O8 | MatHub3d-23660-Li2Mn1Nb3O8 | 0.00591511 | 0.00601182 | 5.22 | 1.703 -0.370 | 175.146998 | 4060000 | -180 | 44.32418 | 1309.608 | -9.109086 | 1.737 0.686 | 175.146998 | 266532.28 | 180.14646 | 1.852021 | 86.497042 | 29.54613 | 46.70414
mp-775236-Li1Mn1O2 | MatHub3d-23373-Li1Mn1O2 | 0.0163429 | 0.0163434 | 6.86 | -4.069 1.056 | 147.852293 | 77100 | -180 | 0.9212424 | 24.87913 | -11 | -0.743 1.380 | 147.852293 | 2750000 | 180 | 22.15382 | 888.2915 | 27.00606 | 40.09654
mp-775320-Li4O8V3 | MatHub3d-24277-Li4O8V3 | 0.00475111 | 0.00481351 | 12.6 | -0.081 1.007 | 162.009548 | 30200000 | -180 | 130.5816 | 9755.354 | -11.4 | -0.751 3.229 | 162.009548 | 1420000 | 180 | 6.580398 | 460.139 | 74.70696 | 69.92571
mp-775343-Co2Li2O8P2 | MatHub3d-12017-Co2Li2O8P2 | 0.000528127 | 0.000528313 | 3.01 | -3.640 0.576 | 143.602237 | 373000 | -180 | 1.142174 | 120.7403 | -31.85635 | 0.863 0.816 | 143.602237 | 924510.5 | 179.47773 | 3.446885 | 297.80567 | 105.711 | 86.39849
mp-775433-Li2Ni1P2S6 | MatHub3d-23785-Li2Ni1P2S6 | 4.01191e-06 | 4.03444e-06 | 98.275846 | -2.006 1.209 | 67.027227 | 644505.5 | -180.30528 | 6.701842 | 209.52869 | -2.411678 | 0.848 1.704 | 67.027227 | 517037.75 | 180.28055 | 4.161673 | 168.04284 | 31.26434 | 40.37867
mp-775462-Cu2Fe2Li2O8 | MatHub3d-14238-Cu2Fe2Li2O8 | 0.000290311 | 0.000290601 | 42.9 | -1.486 0.915 | 135.815901 | 2400000 | -125 | 35.16739 | 371.9745 | -11.932163 | 0.666 2.311 | 135.815901 | 938799.99 | 179.57923 | 8.276705 | 302.7508 | 10.57726 | 36.57866
mp-775530-Fe1Li2O8Ti3 | MatHub3d-17661-Fe1Li2O8Ti3 | 0.00559373 |  | 8.219211 | 1.295 | 177.477528 | 607316.98 | -180.04305 | 6.139406 | 196.86483 | -30.76939 | 1.656 | 177.477528 | 434766.29 | 179.83951 | 2.619483 | 140.61319 | 32.06578 | 53.67975
mp-775531-Li2Mn2O4 | MatHub3d-23685-Li2Mn2O4 | 0.00531547 | 0.00533703 | 10.6 | -3.204 0.822 | 140.970333 | 127000 | -180 | 1.00954 | 41.38413 | -8.07 | -0.703 0.681 | 140.970333 | 1550000 | 180 | 12.16169 | 501.6895 | 40.99306 | 41.25163
mp-775532-Co2Li2Nb2O8 | MatHub3d-12006-Co2Li2Nb2O8 | 0.00832483 | 0.00835389 | 4.06 | 0.442 1.682 | 169.758304 | 2580000 | -180 | 22.57152 | 834.8154 | -3.523815 | 1.859 1.056 | 169.758304 | 203370.27 | 179.92452 | 2.452947 | 65.836721 | 36.98534 | 26.83985
mp-775618-Li2O12Ti1V5 | MatHub3d-23828-Li2O12Ti1V5 | 3.70143e-06 | 3.70612e-06 | 54.013266 | 0.664 1.670 | 164.045653 | 403664.02 | -180.08071 | 0.54595 | 130.90446 | -7.54 | 0.255 4.986 | 164.045653 | 675000 | 180 | 2.03976 | 219.0157 | 239.7737 | 107.3733
mp-775632-Cr1Li4O12Te1V2 | MatHub3d-12864-Cr1Li4O12Te1V2 | 5.12477e-06 | 5.12646e-06 | 5.236381 | -3.351 | 178.100814 | 320811.09 | -179.66978 | 1.700876 | 103.56177 | -9.41 | 0.253 2.497 | 178.100814 | 4210000 | 180 | 11.35384 | 1358.111 | 60.88731 | 119.6169
mp-775652-Li2Ni2O8P2 | MatHub3d-23793-Li2Ni2O8P2 | 0.00105087 | 0.00106985 | 25 | -3.005 0.531 | 141.633363 | 99100 | -180 | 0.7347437 | 32.00968 | -35.849099 | 2.111 2.529 | 141.633363 | 70956.255 | 179.7594 | 0.548271 | 22.928408 | 43.56578 | 41.81948
mp-775697-Cr1Li3Mn2O6 | MatHub3d-12847-Cr1Li3Mn2O6 | 0.00547563 | 0.00548909 | 2.46 | -3.786 0.729 | 154.319347 | 44300 | -129 | 1.405528 | 7.37272 | -6.41 | -1.566 0.785 | 154.319347 | 482000 | 180 | 5.241646 | 156.6967 | 5.245516 | 29.89456
mp-775761-Ag4Cl4O12 | MatHub3d-1018-Ag4Cl4O12 | 0.0119832 |  | 1.03921 | -14.193 | 78.652862 | 5723.789 | -179.75431 | 0.062791 | 1.849449 | -21.339674 | -11.178 | 78.652862 | 1599.6713 | 180.11492 | 0.009097 | 0.518956 | 29.45405 | 57.04694
mp-775762-Ag4O12P4 | MatHub3d-1083-Ag4O12P4 | 0.291471 |  | 0.400901 | -12.411 | 120.375006 | 46895.576 | -180.05034 | 0.530726 | 15.202667 | -13.888139 | -9.249 | 120.375006 | 3904.6357 | 179.92917 | 0.028682 | 1.264107 | 28.64504 | 44.07318
mp-775767-Ag4As4O12 | MatHub3d-989-Ag4As4O12 | 0.208039 |  | 0.290034 | -12.796 | 108.716131 | 42706.417 | -180.33193 | 0.477444 | 13.887958 | -22.05551 | -9.651 | 108.716131 | 5582.8445 | 180.12106 | 0.032181 | 1.811276 | 29.08814 | 56.28402
mp-775777-F8Fe2Li2 | MatHub3d-17371-F8Fe2Li2 | 7.04939e-05 | 7.12631e-05 | 6.01e-09 | -4.621 | 85.872056 | 1.81e-05 | -189 | 9.78906e-11 | 6.43035e-09 | -10.489396 | -0.858 2.995 | 85.872056 | 116147.47 | 180.14593 | 1.08675 | 37.692823 | 65.68915 | 34.68399
mp-775789-F12Li4V2 | MatHub3d-16348-F12Li4V2 | 3.15725e-06 | 3.17161e-06 | 15.906948 | -0.94 | 72.695375 | 125681.74 | -180.53463 | 0.227871 | 40.963139 | -11 | -0.409 4.556 | 72.695375 | 1010000 | 180 | 2.386497 | 327.8714 | 179.7646 | 137.3861
mp-775790-Cr1O12Te1W2 | MatHub3d-12921-Cr1O12Te1W2 | 2.02788e-05 |  | 13.671627 | -2.385 | 199.238018 | 166611.63 | -179.51203 | 0.65621 | 53.689879 | -17.128737 | 1.103 | 199.238018 | 799661.98 | 180.31868 | 6.903056 | 260.00871 | 81.81814 | 37.66574
mp-775792-Al4O12V4 | MatHub3d-2330-Al4O12V4 | 0.000500135 | 0.000503861 | 4.22 | 0.437 0.460 | 224.412708 | 1910000 | -180 | 18.9551 | 615.5652 | -16.4 | -0.208 3.761 | 224.412708 | 7100000 | 180 | 50.94212 | 2309.032 | 32.47491 | 45.32658
mp-775805-N8O4Zr8 | MatHub3d-26115-N8O4Zr8 | 0.00430725 |  | 9.181198 | 3.318 | 210.524713 | 203464.03 | -179.89109 | 2.008424 | 65.842595 | -12.830432 | 4.525 | 210.524713 | 47843.152 | 180.08745 | 0.314126 | 15.516247 | 32.78321 | 49.39498
mp-775808-Mg6O6 | MatHub3d-25006-Mg6O6 | 0.208666 |  | 0.236168 | -7.437 | 116.472706 | 174587.03 | -179.67597 | 1.927144 | 56.362721 | -28.569848 | -1.975 | 116.472706 | 92953.433 | 180.01317 | 1.315112 | 30.12132 | 29.24676 | 22.904
mp-775825-Cr1Li2O4V1 | MatHub3d-12838-Cr1Li2O4V1 | 0.00680317 | 0.0068109 | 11 | 0.555 2.279 | 168.30946 | 1060000 | -180 | 2.231145 | 344.1056 | -10.6 | -0.113 3.902 | 168.30946 | 52300000 | 179 | 349.7511 | 16847.46 | 154.2283 | 48.16986
mp-775831-Mn2O6Ti1 | MatHub3d-25255-Mn2O6Ti1 | 0.0129959 | 0.0130256 | 4.76 | -0.638 4.276 | 148.307707 | 1660000 | -180 | 16.62767 | 536.854 | -13.414571 | 4.654 3.657 | 148.307707 | 46309.646 | 180.35377 | 0.379344 | 15.063362 | 32.28678 | 39.70898
mp-775909-O4Zr2 | MatHub3d-27893-O4Zr2 | 0.0197664 |  | 1.08e-08 | 2.446 | 203.844742 | 3.11e-08 | -180 | 1.56659e-10 | 1.00872e-11 | -3.145999 | 5.933 | 203.844742 | 21469.221 | 180.2769 | 0.23815 | 6.977445 | 0.06438953 | 29.29853
mp-775918-La4N4O8Ti4 | MatHub3d-23255-La4N4O8Ti4 | 0.000290848 |  | 6.470393 | 2.319 | 184.726018 | 396986.78 | -179.9033 | 4.007183 | 128.48556 | -3.525656 | 3.97 | 184.726018 | 111979.79 | 179.9658 | 1.056486 | 36.267668 | 32.06381 | 34.32858
mp-775935-O6Zr3 | MatHub3d-28042-O6Zr3 | 0.00281289 |  | 2.627713 | 2.155 | 171.784852 | 111868.43 | -179.81499 | 1.028357 | 36.170899 | -22.710679 | 5.987 | 171.784852 | 49296.641 | 179.49473 | 0.323799 | 15.882569 | 35.17348 | 49.0507
mp-775983-Li6O6W1 | MatHub3d-24338-Li6O6W1 | 0.00542597 |  | 15.949301 | -2.351 | 135.821115 | 252411.88 | -179.54681 | 1.711162 | 81.37016 | -33.854615 | 1.652 | 135.821115 | 152450.38 | 180.35826 | 1.39542 | 49.590739 | 47.55258 | 35.53822
mp-775985-Ni1O6V2 | MatHub3d-26889-Ni1O6V2 | 1.97524e-05 | 1.97616e-05 | 84.1 | -0.317 0.973 | 140.843644 | 2020000 | -180 | 3.471599 | 658.157 | -29.640333 | 3.068 3.176 | 140.843644 | 149048.39 | 180.19983 | 0.410535 | 48.398962 | 189.5832 | 117.8924
mp-776005-Bi1Fe1Li4O12Te2 | MatHub3d-6722-Bi1Fe1Li4O12Te2 | 0.000103024 | 0.000103026 | 1.52305 | -6.811 | 146.088894 | 236593.05 | -180.17586 | 2.490689 | 76.806007 | -20.744759 | 0.856 1.932 | 146.088894 | 233825.24 | 180.08115 | 1.500795 | 75.827706 | 30.83725 | 50.52503
mp-776015-Li2Ni1O8Ti3 | MatHub3d-23782-Li2Ni1O8Ti3 | 0.00531996 | 0.00537265 | 33.936092 | 1.524 2.317 | 170.3199 | 104929.91 | -179.91213 | 1.00853 | 33.964105 | -16.295675 | 4.411 3.401 | 170.3199 | 82752.197 | 179.82223 | 0.680074 | 26.758778 | 33.67684 | 39.34686
mp-776024-Ca2O6Zr2 | MatHub3d-9383-Ca2O6Zr2 | 0.00174801 |  | 0.907325 | 3.352 | 163.612506 | 93177.986 | -179.72328 | 1.043285 | 30.096917 | -30.019006 | 6.122 | 163.612506 | 35176.049 | 179.96469 | 0.356426 | 11.392569 | 28.84822 | 31.96335
mp-776038-F12Fe3Li3 | MatHub3d-16295-F12Fe3Li3 | 1.15207e-05 | 1.16058e-05 | 0.00011 | -5.248 | 77.650883 | 0.0368 | -1150 | 3.18624e-07 | 0.00048507 | -10.697357 | -1.133 2.562 | 77.650883 | 64975.201 | 180.4484 | 0.388838 | 21.15698 | 1522.39 | 54.41078
mp-776039-B2Mn2Na2O6 | MatHub3d-4796-B2Mn2Na2O6 | 0.000696283 | 0.000698332 | 0.404 | -1.424 0.845 | 131.28125 | 4570000 | -180 | 50.22537 | 1484.236 | -7.55 | 0.657 3.435 | 131.28125 | 1310000 | 180 | 6.883024 | 424.9008 | 29.55152 | 61.7317
mp-776081-K4O2 | MatHub3d-22880-K4O2 | 0.0214107 |  | 0.723 | 0.439 | 20.867361 | 1620000 | -180 | 26.91305 | 523.1577 | -97.875449 | 2.033 | 20.867361 | 50629.103 | 179.88034 | 0.433481 | 16.382027 | 19.43881 | 37.7918
mp-776083-Hf2O6Sn2 | MatHub3d-20789-Hf2O6Sn2 | 0.0210143 |  | 7.57 | -0.325 | 121.743268 | 23700000 | -180 | 210.8414 | 7715.786 | -0.52431 | -2.837 | 121.743268 | 202495.93 | 180.05222 | 2.181498 | 65.646757 | 36.59521 | 30.09251
mp-776091-La2Li2Nd2O12Sb2 | MatHub3d-23078-La2Li2Nd2O12Sb2 | 9.15159e-06 |  | 0.757964 | -6.499 | 151.321178 | 52300.892 | -180.32404 | 0.555695 | 17.006556 | -17.359502 | 2.875 | 151.321178 | 47507.373 | 180.35531 | 0.296934 | 15.453217 | 30.60412 | 52.0426
mp-776092-F9Li3V2 | MatHub3d-17578-F9Li3V2 | 0.000113482 | 0.000113997 | 10.7 | 0.180 0.305 | 76.459252 | 1240000 | -180 | 3.780797 | 399.0658 | -1.19e-05 | -0.380 5.777 | 76.459252 | 0.198 | 188 | 0.000247092 | 6.9664e-05 | 105.5507 | 0.2819355
mp-776093-As4Cs4O12 | MatHub3d-3277-As4Cs4O12 | 0.215661 |  | 0.693372 | -14.005 | 72.785915 | 11717.811 | -179.77556 | 0.141954 | 3.787109 | -23.060273 | -6.483 | 72.785915 | 3311.2215 | 179.47395 | 0.017854 | 1.066574 | 26.67842 | 59.73866
mp-776115-Fe3Li2Nb1O8 | MatHub3d-18243-Fe3Li2Nb1O8 | 2.28621e-05 | 2.32345e-05 | 1.31 | -0.460 2.967 | 167.179514 | 41100 | -180 | 0.4290947 | 13.3059 | -5.416671 | 1.433 4.569 | 167.179514 | 263878.24 | 180.05799 | 2.467622 | 85.551645 | 31.00924 | 34.66967
mp-776116-Al4O12Pd4 | MatHub3d-2327-Al4O12Pd4 | 0.157836 | 0.159192 | 6.238986 | -18.925 | 178.617293 | 9970.9125 | -180.13222 | 0.067239 | 3.235324 | -11.091322 | -13.618 | 178.617293 | 12225.306 | 179.98622 | 0.08571 | 3.960393 | 48.11678 | 46.2069
mp-776138-F12Fe4Li4 | MatHub3d-16298-F12Fe4Li4 | 0.000789436 | 0.00079249 | 0.240292 | -6.936 | 88.599631 | 123074.86 | -180.434 | 1.417168 | 40.068778 | -19.4 | -4.094 | 88.599631 | 29400 | 180 | 0.1098442 | 9.530885 | 28.27384 | 86.7673
mp-776150-Ag2O6Sc2 | MatHub3d-844-Ag2O6Sc2 | 0.0105546 |  | 6.046947 | 3.717 | 137.828893 | 52967.042 | -180.03104 | 0.774621 | 17.167241 | -16.830893 | 5.904 | 137.828893 | 27344.955 | 106.96001 | 0.586921 | 3.128384 | 22.16212 | 5.330162
mp-776165-Ag4Au4O12 | MatHub3d-998-Ag4Au4O12 | 0.12902 |  | 12.950536 | -9.701 | 131.918128 | 11070.231 | -180.32278 | 0.093208 | 3.59963 | -9.924486 | -7.921 | 131.918128 | 22114.571 | 179.59018 | 0.247029 | 7.132532 | 38.61932 | 28.87326
mp-776168-Ag4O12Ru4 | MatHub3d-1085-Ag4O12Ru4 | 0.00558016 | 0.00566419 | 2.506781 | -4.326 | 151.137104 | 401116.4 | -119.63952 | 10.988291 | 57.414252 | -67.6 | -1.406 | 151.137104 | 206000000 | 180 | 2031.455 | 67061.86 | 5.225039 | 33.01174
mp-776172-Al4Cu4O12 | MatHub3d-2250-Al4Cu4O12 | 0.236616 |  | 16.747305 | -8.248 | 184.796583 | 20095.979 | -179.92611 | 0.077228 | 6.505752 | -23.765195 | -6.596 | 184.796583 | 16123.407 | 180.28464 | 0.087597 | 5.240519 | 84.24085 | 59.82533
mp-776187-Cr1Li4O12W3 | MatHub3d-12869-Cr1Li4O12W3 | 0.000192747 | 0.000193263 | 8.005256 | -3.805 | 195.88166 | 127101.91 | -179.6969 | 0.383234 | 41.042449 | -5.85 | -2.609 | 195.88166 | 78300 | 180 | 0.002015427 | 25.37359 | 107.095 | 12589.68
mp-776189-F12Fe4Li4 | MatHub3d-16299-F12Fe4Li4 | 0.000463203 | 0.000466648 | 0.25775 | -7.238 | 85.746472 | 122510.45 | -180.31703 | 1.413771 | 39.83333 | -22.1 | -5.547 | 85.746472 | 7660 | 180 | 0.0280904 | 2.491102 | 28.17523 | 88.68161
mp-776199-Ag4Cl4O12 | MatHub3d-1019-Ag4Cl4O12 | 0.0150011 |  | 1.74151 | -14.646 | 78.417191 | 6697.6434 | -180.27229 | 0.061021 | 2.176607 | -11.617405 | -11.42 | 78.417191 | 1896.5494 | 180.35866 | 0.017034 | 0.616933 | 35.6698 | 36.21774
mp-776201-N8O4Zr8 | MatHub3d-26116-N8O4Zr8 | 0.0255752 |  | 0.815667 | 4.116 | 194.645916 | 177117.79 | -179.83279 | 1.823451 | 57.279599 | -4.697132 | 4.653 | 194.645916 | 84333.737 | 180.18521 | 0.786318 | 27.38039 | 31.41274 | 34.82101
mp-776205-Hf4N4O2 | MatHub3d-20854-Hf4N4O2 | 0.0440506 |  | 1.32 | 2.272 | 230.554855 | 1170000 | -180 | 11.94521 | 381.6987 | -3.46 | 1.222 | 230.554855 | 2500000 | 180 | 33.11089 | 811.5965 | 31.95412 | 24.51147
mp-776230-F4Fe1Li1 | MatHub3d-16729-F4Fe1Li1 | 0.00342243 | 0.00342825 | 9.19e-11 | -5.56 | 98.996224 | 4.67e-05 | -820 | 2.58618e-10 | 3.14466e-07 | -7.586485 | -0.763 2.865 | 98.996224 | 465622.5 | 180.20787 | 4.011854 | 151.21032 | 1215.948 | 37.69088
mp-776233-Fe3Li2O8Sb1 | MatHub3d-18251-Fe3Li2O8Sb1 | 0.000162485 | 0.000163454 | 0.363 | -6.615 | 154.375572 | 130000 | -180 | 1.319006 | 42.36918 | -10.7 | 0.367 3.374 | 154.375572 | 4890000 | 180 | 36.58689 | 1591.972 | 32.12205 | 43.51209
mp-776250-N4O2Zr4 | MatHub3d-26009-N4O2Zr4 | 0.0143334 |  | 1.519852 | 3.947 | 213.232237 | 344186.42 | -179.92667 | 3.449693 | 111.42555 | -3.612937 | 3.273 | 213.232237 | 411041.84 | 180.29759 | 5.47287 | 133.61828 | 32.30014 | 24.41466
mp-776264-F8Fe2Li2 | MatHub3d-17372-F8Fe2Li2 | 0.00475724 | 0.00477763 | 1.23e-09 | -4.461 | 81.802413 | 1.09e-06 | -186 | 1.32617e-10 | 3.77876e-10 | -6.454228 | -1.854 2.910 | 81.802413 | 55009.98 | 180.38451 | 0.394408 | 17.899462 | 2.849378 | 45.38311
mp-776282-O8V3Zn2 | MatHub3d-28310-O8V3Zn2 | 0.00395238 | 0.00398906 | 13.9 | -0.058 0.881 | 186.312609 | 125000000 | -180 | 896.7282 | 40513.69 | -9.14 | -0.730 2.705 | 186.312609 | 1130000 | 180 | 8.121637 | 364.5799 | 45.17945 | 44.88995
mp-776283-Co3Li4Nb1O8 | MatHub3d-12317-Co3Li4Nb1O8 | 2.20834e-05 | 2.20834e-05 | 8.03 | -0.065 1.354 | 124.829188 | 58800 | -180 | 0.08475052 | 19.00321 | -23.331917 | 1.994 2.841 | 124.829188 | 75107.905 | 179.67145 | 0.363783 | 24.246207 | 224.2253 | 66.65019
mp-776344-O10V4 | MatHub3d-27454-O10V4 | 0.000370763 |  | 8.08 | 0.183 | 101.041706 | 5190000 | -180 | 33.63835 | 1689.534 | -17.013717 | 4.008 | 101.041706 | 6938.5698 | 179.90408 | 0.026326 | 2.245701 | 50.22642 | 85.30354
mp-776366-F8Fe2Li2 | MatHub3d-17373-F8Fe2Li2 | 0.0010259 | 0.00103184 | 50.3 | -3.584 | 78.259375 | 3160 | -180 | 0.02436757 | 1.027205 | -18.388858 | 0.688 3.235 | 78.259375 | 176822.66 | 179.8438 | 1.373737 | 57.191156 | 42.15459 | 41.63181
mp-776387-N8O4Ti8 | MatHub3d-26113-N8O4Ti8 | 0.0143167 |  | 1.08982 | 3.031 | 211.32213 | 170317.62 | -180.25712 | 1.937825 | 55.340672 | -3.051519 | 3.489 | 211.32213 | 267602.89 | 180.18966 | 2.59968 | 86.886141 | 28.55814 | 33.42186
mp-776435-La4N4O8Ti4 | MatHub3d-23256-La4N4O8Ti4 | 1.40288e-05 |  | 5.823102 | 2.339 | 184.595969 | 370705.91 | -179.83057 | 3.836995 | 119.88271 | -3.941771 | 3.924 | 184.595969 | 135741.71 | 179.96194 | 1.307126 | 43.961718 | 31.24391 | 33.63235
mp-776439-O12Sm4Tm4 | MatHub3d-27503-O12Sm4Tm4 | 0.0029603 |  | 0.3832 | -1.111 | 153.851137 | 337244.89 | -180.19166 | 3.587441 | 109.50016 | -24.125549 | 4.866 | 153.851137 | 22985.563 | 180.41307 | 0.193058 | 7.481542 | 30.52319 | 38.75282
mp-776485-Nb1O8V3 | MatHub3d-26506-Nb1O8V3 | 0.000287707 | 0.000288607 | 6.1 | 0.512 0.969 | 188.789673 | 1370000 | -95.3 | 15.85769 | 124.0881 | -17.7 | -0.471 4.423 | 188.789673 | 1820000 | 148 | 19.67111 | 399.7731 | 7.825106 | 20.32285
mp-776495-F8Fe2Li2 | MatHub3d-17374-F8Fe2Li2 | 0.000117492 | 0.000117698 | 9.21e-07 | -4.871 | 81.822522 | 9.79e-05 | -1790 | 9.20438e-09 | 3.14349e-06 | -14.058929 | -0.781 2.845 | 81.822522 | 48478.688 | 180.20107 | 0.242818 | 15.742206 | 341.5211 | 64.8313
mp-776496-Hf4Mn4O12 | MatHub3d-20849-Hf4Mn4O12 | 2.46967e-05 | 2.48687e-05 | 0.113669 | -3.340 0.397 | 193.899623 | 321385.53 | -179.56283 | 3.18268 | 103.62373 | -19.5 | 0.427 2.895 | 193.899623 | 2060000 | 180 | 15.47963 | 670.6997 | 32.55864 | 43.32789
mp-776512-Co4Mg4O12 | MatHub3d-12472-Co4Mg4O12 | 0.188902 | 0.189342 | 15.116464 | -14.71 | 151.389347 | 9286.5688 | -179.39696 | 0.02756 | 2.988721 | -47.637192 | -14.073 | 151.389347 | 118181.57 | 178.66933 | 2.658841 | 37.726784 | 108.4442 | 14.18918
mp-776513-F8Li2V2 | MatHub3d-17447-F8Li2V2 | 0.00400873 | 0.00401962 | 8.47 | 0.529 0.530 | 102.375311 | 420000 | -179 | 2.436721 | 135.1836 | -69 | -0.310 5.438 | 102.375311 | 1850000 | -23.4 | 16.22298 | 10.14028 | 55.47767 | 0.6250566
mp-776515-Ce4Fe4O12 | MatHub3d-10647-Ce4Fe4O12 | 0.012808 | 0.0129157 | 0.129733 | -1.265 | 176.342593 | 530.19692 | -182.02076 | 0.122037 | 0.175662 | -5.91 | 0.472 1.507 | 176.342593 | 3230000 | 180 | 35.30326 | 1045.07 | 1.439416 | 29.60265
mp-776526-Cr8O12 | MatHub3d-13478-Cr8O12 | 0.00474662 | 0.00476203 | 11.601554 | -3.352 2.041 | 211.488051 | 58928.67 | -180.45586 | 0.581118 | 19.189719 | -12.8 | -0.533 2.083 | 211.488051 | 1050000 | 180 | 7.379321 | 338.2821 | 33.02207 | 45.8419
mp-776593-Lu4O12Sc4 | MatHub3d-24571-Lu4O12Sc4 | 0.00111971 |  | 13.060454 | 2.738 | 172.492792 | 71462.11 | -179.70116 | 0.728245 | 23.076906 | -13.368833 | 5.801 | 172.492792 | 21058.173 | 180.09791 | 0.21036 | 6.830272 | 31.68838 | 32.46944
mp-776615-Cr3Li4O8V1 | MatHub3d-13297-Cr3Li4O8V1 | 9.99517e-06 | 9.99539e-06 | 71.868923 | -0.504 2.710 | 73.721414 | 459125.65 | -180.05316 | 6.395611 | 148.84459 | -11.1 | 0.387 3.993 | 73.721414 | 1830000 | 180 | 5.13653 | 590.5362 | 23.27293 | 114.9679
mp-776616-F14Li2V4 | MatHub3d-16412-F14Li2V4 | 0.00147885 | 0.00148842 | 24.2 | 0.205 0.246 | 87.070921 | 720000 | -180 | 1.282777 | 232.8632 | -80.5 | -0.122 5.706 | 87.070921 | 5130000 | 77.3 | 44.33276 | 306.4605 | 181.5305 | 6.912732
mp-776622-F14Li2V4 | MatHub3d-16413-F14Li2V4 | 0.000363714 | 0.000364645 | 20.2 | 0.148 0.320 | 108.784062 | 2340000 | -180 | 3.530728 | 757.8755 | -2.47e-05 | -0.370 5.821 | 108.784062 | 0.943 | 185 | 0.001232127 | 0.000321136 | 214.6513 | 0.2606355
mp-776623-F14Li2V4 | MatHub3d-16414-F14Li2V4 | 0.000266284 | 0.000267553 | 16.9 | 0.485 0.501 | 103.18652 | 561000 | -180 | 2.298049 | 181.4878 | -6.34e-06 | -0.441 5.651 | 103.18652 | 0.815 | 183 | 0.000851157 | 0.000271638 | 78.97473 | 0.3191397
mp-776661-Nb1O10V3 | MatHub3d-26497-Nb1O10V3 | 1.3122e-05 |  | 5.58 | 0.269 | 155.247604 | 3740000 | -180 | 29.94238 | 1212.119 | -5.643898 | 2.917 | 155.247604 | 69564.952 | 180.37671 | 0.531469 | 22.633485 | 40.48172 | 42.58665
mp-776671-Li4Ni4O10Ti2 | MatHub3d-24214-Li4Ni4O10Ti2 | 6.47366e-05 | 6.52427e-05 | 92.4 | 0.577 0.988 | 176.070077 | 2990000 | -179 | 16.35332 | 958.7394 | -12.321432 | 1.682 4.418 | 176.070077 | 197119.74 | 180.18471 | 1.224481 | 63.997937 | 58.62659 | 52.26536
mp-776672-Li2Nb1O8V3 | MatHub3d-23752-Li2Nb1O8V3 | 0.000386772 | 0.000388273 | 8.43 | 0.733 0.401 | 171.40006 | 47900000 | -92.5 | 667.315 | 4095.412 | -32.4 | 0.331 3.278 | 171.40006 | 3260000 | 89.3 | 38.90391 | 259.5797 | 6.13715 | 6.672329
mp-776678-Fe2O2 | MatHub3d-18088-Fe2O2 | 0.233387 | 0.23419 | 0.202 | -13.263 | 128.550824 | 34500 | -180 | 0.470749 | 11.19341 | -1.30343 | -15.939 | 128.550824 | 6530.8351 | 179.64699 | 0.082099 | 2.107699 | 23.77787 | 25.67265
mp-776687-F8Fe1Li5 | MatHub3d-17369-F8Fe1Li5 | 0.00254967 | 0.00255065 | 4.49e-08 | -6.56 | 75.979411 | 2.6e-06 | -1930 | 2.38878e-12 | 9.63496e-08 | -10.095388 | -1.174 2.678 | 75.979411 | 58142.18 | 179.93879 | 0.232721 | 18.825257 | 40334.23 | 80.89196
mp-776710-F8Fe2Li2 | MatHub3d-17375-F8Fe2Li2 | 0.000201494 | 0.000203664 | 1.57e-06 | -5.937 | 96.080511 | 0.000967 | -1610 | 4.70536e-09 | 2.49372e-05 | -17.050649 | 0.925 2.562 | 96.080511 | 58720.582 | 179.98665 | 0.202945 | 19.022647 | 5299.743 | 93.73302
mp-776732-F8Fe3Li2 | MatHub3d-17391-F8Fe3Li2 | 0.000142106 | 0.000142137 | 0.278224 | -4.139 | 76.079809 | 247893.03 | -180.21787 | 2.849468 | 80.511891 | -13.7 | -4.816 | 76.079809 | 29700 | 180 | 0.1758209 | 9.613423 | 28.25506 | 54.67736
mp-776740-Li2Mn1O6W1 | MatHub3d-23674-Li2Mn1O6W1 | 1.93797e-05 | 1.94943e-05 | 3.15 | -4.357 | 198.483114 | 160000 | -180 | 1.510015 | 52.06036 | -35.060383 | 1.389 -0.837 | 198.483114 | 547821.18 | 180.07748 | 4.608315 | 177.6469 | 34.47672 | 38.54921
mp-776754-F8Fe3Li2 | MatHub3d-17392-F8Fe3Li2 | 0.000609737 | 0.000610555 | 0.245106 | -7.215 | 86.38979 | 147767.35 | -179.57135 | 1.701148 | 47.648867 | -86.3 | -5.499 | 86.38979 | 40800 | 180 | 0.03481582 | 13.17834 | 28.00983 | 378.5159
mp-776791-F8Fe2Li2 | MatHub3d-17376-F8Fe2Li2 | 0.00195677 | 0.00196482 | 2.13e-07 | -6.381 | 100.539035 | 5.38e-05 | -1860 | 3.05835e-09 | 1.86604e-06 | -32.499623 | -0.670 3.025 | 100.539035 | 565093.56 | 180.09627 | 0.596254 | 183.28622 | 610.146 | 307.3962
mp-776803-F8Fe2Li2 | MatHub3d-17377-F8Fe2Li2 | 0.00191914 | 0.00192038 | 2.12e-07 | -6.391 | 100.278634 | 5.21e-05 | -1870 | 2.78065e-09 | 1.81511e-06 | -31.499576 | -0.680 3.032 | 100.278634 | 540937.04 | 180.70605 | 0.540448 | 176.64125 | 652.7646 | 326.8423
mp-776810-F10Fe2Li4 | MatHub3d-16180-F10Fe2Li4 | 0.000416099 | 0.0004166 | 3.77e-08 | -6.549 | 89.476797 | 2.39e-06 | -3220 | 4.39184e-09 | 2.47743e-07 | -15.952474 | -0.655 2.777 | 89.476797 | 71205.851 | 179.4412 | 0.316638 | 22.927675 | 56.40984 | 72.40974
mp-776827-F8Fe2Li2 | MatHub3d-17378-F8Fe2Li2 | 0.00253938 | 0.00255164 | 2.39e-07 | -5.356 | 90.528649 | 4.18e-05 | -1840 | 2.19131e-10 | 1.42122e-06 | -19.784202 | -0.725 2.953 | 90.528649 | 247294.97 | 180.14321 | 0.578785 | 80.251111 | 6485.709 | 138.6544
mp-776875-Cr2N2O10Ta4 | MatHub3d-13136-Cr2N2O10Ta4 | 7.96166e-06 | 7.98228e-06 | 1.58 | -0.812 | 242.486234 | 4640000 | -180 | 66.88993 | 1501.574 | -3.491816 | 2.576 2.342 | 242.486234 | 108337.22 | 180.49257 | 0.719248 | 35.293633 | 22.44843 | 49.07019
mp-776881-F8Fe2Li2 | MatHub3d-17379-F8Fe2Li2 | 0.000419884 | 0.000420734 | 5.21e-12 | -5.957 | 99.283484 | 5.8e-06 | -1800 | 3.60565e-08 | 1.87013e-07 | -8.871892 | -1.187 2.894 | 99.283484 | 83810.024 | 180.1276 | 0.642342 | 27.192961 | 5.186665 | 42.33409
mp-776883-Al4Fe4O12 | MatHub3d-2267-Al4Fe4O12 | 0.298747 | 0.302069 | 14 | -26.366 | 218.984421 | 3260 | -180 | 0.01989841 | 1.056217 | -14.605542 | -13.585 | 218.984421 | 9931.8393 | 179.56724 | 0.080027 | 3.202462 | 53.08047 | 40.01727
mp-776911-Mg4O4 | MatHub3d-24946-Mg4O4 | 0.218786 |  | 0.234478 | -7.378 | 115.955159 | 178817.55 | -180.30236 | 2.032732 | 58.131691 | -50.976306 | -1.889 | 115.955159 | 221739.55 | 180.09802 | 3.005596 | 71.921881 | 28.59781 | 23.92932
mp-776914-Fe1Li4Nb1O12Te2 | MatHub3d-17685-Fe1Li4Nb1O12Te2 | 8.71692e-06 | 8.72712e-06 | 1.83464 | -5.418 | 174.616713 | 255737.83 | -179.66619 | 2.687654 | 82.55202 | -16.728169 | 2.782 4.038 | 174.616713 | 33706.762 | 180.22275 | 0.165054 | 10.948038 | 30.71527 | 66.33004
mp-776952-Na6O3 | MatHub3d-26449-Na6O3 | 0.0142234 |  | 0.196551 | -3.009 | 47.598065 | 363927.87 | -179.88256 | 4.106808 | 117.75882 | -49.064985 | 1.453 | 47.598065 | 262388.88 | 179.57994 | 2.1365 | 84.617676 | 28.67405 | 39.60575
mp-776970-Li10S8Sb2 | MatHub3d-23637-Li10S8Sb2 | 0.00121703 |  | 0.662762 | 1.464 | 41.559779 | 249550.01 | -180.14748 | 2.69527 | 80.986752 | -7.56 | -0.714 | 41.559779 | 4100000 | 180 | 31.29005 | 1332.966 | 30.04773 | 42.60032
mp-776984-Ho4In4O12 | MatHub3d-21466-Ho4In4O12 | 0.0340463 |  | 0.244003 | -5.26 | 161.730341 | 433248.5 | -180.42691 | 4.87735 | 141.03915 | -18.775671 | 1.037 | 161.730341 | 465812.23 | 180.22803 | 4.954622 | 151.3058 | 28.91717 | 30.53831
mp-776996-Co1Li2O4Sn1 | MatHub3d-11655-Co1Li2O4Sn1 | 0.000309877 | 0.000312438 | 0.218148 | -15.478 | 150.787765 | 108562.09 | -179.62662 | 1.20233 | 35.028344 | -2.13 | -3.776 | 150.787765 | 94400 | 180 | 0.8201748 | 30.54671 | 29.13372 | 37.24415
mp-776999-Cr4O6 | MatHub3d-13412-Cr4O6 | 0.000970768 | 0.000983302 | 7.23 | -2.475 2.008 | 190.0956 | 93700 | -180 | 0.9769708 | 30.45871 | -16.3 | -0.458 2.825 | 190.0956 | 1550000 | 180 | 7.3868 | 501.0279 | 31.17668 | 67.82746
mp-777005-F4Fe1Li2 | MatHub3d-16730-F4Fe1Li2 | 0.00412088 | 0.00412273 | 13.402351 | -4.81 | 74.737708 | 316719.2 | -180.01623 | 2.692914 | 102.63553 | -13.5 | -4.256 | 74.737708 | 6600 | 180 | 0.005694455 | 2.148147 | 38.11319 | 377.2349
mp-777007-I4Ni2O12 | MatHub3d-21643-I4Ni2O12 | 0.0888866 | 0.089067 | 8.155457 | -23.994 | 120.796287 | 5762.6381 | -180.21688 | 0.042927 | 1.871597 | -14.705634 | -19.148 | 120.796287 | 4772.1239 | 179.7345 | 0.030706 | 1.54161 | 43.59953 | 50.2055
mp-777018-F8Fe2Li4 | MatHub3d-17381-F8Fe2Li4 | 0.00410674 | 0.00414083 | 0.402822 | -6.455 | 74.328452 | 117924.19 | -179.85256 | 1.349727 | 38.144872 | -22.3 | -4.753 | 74.328452 | 67000 | 180 | 0.4739702 | 21.68941 | 28.26118 | 45.76113
mp-777020-F12Fe3Li3 | MatHub3d-16296-F12Fe3Li3 | 7.63171e-06 | 7.64261e-06 | 75.8 | 0.212 -2.238 | 54.816399 | 2160 | -180 | 0.009709035 | 0.7011416 | -1.61e-09 | -0.511 3.545 | 54.816399 | 3.3e-11 | 180 | 1.95e-16 | 1.0641e-14 | 72.21537 | 54.56923
mp-777047-Li1O2Tm1 | MatHub3d-23474-Li1O2Tm1 | 0.00183174 |  | 3.4 | 1.185 | 136.959814 | 1280000 | -180 | 15.59955 | 412.9264 | -18.453055 | 3.01 | 136.959814 | 143799.33 | 179.69546 | 1.711292 | 46.433462 | 26.4704 | 27.13357
mp-777076-Li2Ni1O4Ti1 | MatHub3d-23778-Li2Ni1O4Ti1 | 0.0115257 | 0.0115389 | 23.8 | 1.413 1.398 | 166.630014 | 2270000 | -180 | 20.13934 | 735.1483 | -7.536555 | 2.147 3.549 | 166.630014 | 229922.3 | 180.0034 | 2.552794 | 74.497639 | 36.5031 | 29.18279
mp-777078-F12Li4V2 | MatHub3d-16349-F12Li4V2 | 2.66723e-06 | 2.7003e-06 | 17.771537 | -1.178 | 80.570363 | 81971.886 | -179.62147 | 0.047321 | 26.447304 | -7.95 | -0.227 5.011 | 80.570363 | 990000 | 180 | 1.273191 | 321.8516 | 558.8915 | 252.7913
mp-777099-F8Li4Mn4O4 | MatHub3d-17484-F8Li4Mn4O4 | 0.000425525 | 0.000426743 | 5.25 | -3.927 | 102.202336 | 20900 | -180 | 0.1359225 | 6.732078 | -8.11 | -1.108 0.883 | 102.202336 | 66500 | 181 | 0.06325236 | 21.71579 | 49.5288 | 343.3198
mp-777100-F12O4V4 | MatHub3d-16389-F12O4V4 | 1.75367e-06 |  | 75 | -0.576 | 107.818405 | 1990000 | -180 | 13.02695 | 642.4691 | -65.018625 | 2.791 | 107.818405 | 82797.354 | 189.34619 | 0.441447 | 29.684491 | 49.31846 | 67.24361
mp-777130-F4Fe1Li2 | MatHub3d-16731-F4Fe1Li2 | 9.84145e-05 | 9.85364e-05 | 0.345265 | -1.922 | 56.916217 | 955560.11 | -180.03408 | 10.98431 | 309.71872 | -12.4 | -2.446 | 56.916217 | 5100 | 180 | 0.003817099 | 1.653862 | 28.19647 | 433.2772
mp-777321-F8Li2Mn2 | MatHub3d-17433-F8Li2Mn2 | 0.000345847 | 0.000347739 | 1.96 | -3.719 | 83.276406 | 20500 | -180 | 0.2172349 | 6.621354 | -9.09 | -1.215 3.016 | 83.276406 | 282000 | 180 | 1.936184 | 91.1597 | 30.48016 | 47.08215
mp-777324-F2Fe2Li8O6 | MatHub3d-16433-F2Fe2Li8O6 | 0.00131132 | 0.00131305 | 25.242698 | -2.587 | 89.202803 | 156169.05 | -179.74419 | 0.196563 | 50.455054 | -15.1 | -0.670 2.571 | 89.202803 | 1160000 | 179 | 7.680184 | 372.7899 | 256.6864 | 48.53919
mp-777325-F4O8V6 | MatHub3d-16895-F4O8V6 | 6.24751e-05 | 6.26957e-05 | 8.1 | 0.828 1.068 | 179.56888 | 197000 | -180 | 1.718325 | 63.80582 | -8.15 | 0.254 4.458 | 179.56888 | 1670000 | 180 | 13.42122 | 542.2837 | 37.13257 | 40.40495
mp-777327-F5O7V6 | MatHub3d-16975-F5O7V6 | 9.9197e-06 | 9.92232e-06 | 2.41 | 0.707 0.968 | 168.967485 | 277000 | -180 | 2.607248 | 89.65542 | -5.76 | 0.416 5.095 | 168.967485 | 877000 | 180 | 5.8201 | 284.6369 | 34.38699 | 48.90584
mp-777332-F12Li4Mn2 | MatHub3d-16331-F12Li4Mn2 | 2.67972e-05 | 2.67986e-05 | 19.7 | -5.031 | 93.367577 | 3950 | -180 | 0.006653376 | 1.27977 | -26.3055 | 1.584 1.587 | 93.367577 | 63476.045 | 179.8799 | 0.469333 | 20.538803 | 192.349 | 43.76169
mp-777362-F6Fe2Li2 | MatHub3d-16995-F6Fe2Li2 | 0.00440753 | 0.00442029 | 0.922214 | -6.913 | 96.726237 | 80976.964 | -179.74801 | 0.924727 | 26.163129 | -21.7 | -3.83 | 96.726237 | 42600 | 180 | 0.352482 | 13.76072 | 28.29281 | 39.0395
mp-777389-F6Fe2Li2 | MatHub3d-16996-F6Fe2Li2 | 0.000410949 | 0.000411652 | 0.279704 | -5.186 | 81.518689 | 216146.39 | -180.14578 | 2.491744 | 70.144911 | -13 | -4.978 | 81.518689 | 45700 | 180 | 0.3732176 | 14.74987 | 28.15093 | 39.52083
mp-777418-F8Fe2Li4 | MatHub3d-17382-F8Fe2Li4 | 0.00338469 | 0.00339595 | 2.83e-09 | -6.163 | 73.187765 | 1.25e-08 | -164 | 8.20399e-13 | 3.3367e-12 | -102 | -4.779 | 73.187765 | 104000 | 306 | 0.8578184 | 97.18024 | 4.067167 | 113.2877
mp-777422-Dy2H2O4 | MatHub3d-15297-Dy2H2O4 | 0.100231 |  | 0.306472 | -3.387 | 139.91209 | 128980.47 | -180.18828 | 1.288393 | 41.877139 | -24.509016 | 2.338 | 139.91209 | 101519.58 | 180.35634 | 1.182719 | 33.022704 | 32.50339 | 27.92101
mp-777435-F2Mn1O8P2V1 | MatHub3d-16548-F2Mn1O8P2V1 | 5.33132e-06 | 5.3347e-06 | 15 | -1.687 | 163.208277 | 2030000 | -180 | 11.52591 | 658.5896 | -14.838923 | 1.486 2.065 | 163.208277 | 262003.42 | 180.15913 | 1.699739 | 85.039266 | 57.13992 | 50.03078
mp-777448-F8Li4V2 | MatHub3d-17496-F8Li4V2 | 0.00286863 | 0.00287551 | 0.359387 | -1.118 | 73.468585 | 641294.15 | -179.98795 | 6.81031 | 207.75148 | -3.72e-07 | -0.506 4.918 | 73.468585 | 0.00701 | 186 | 2.0173e-06 | 2.42846e-06 | 30.50544 | 1.203817
mp-777459-F12Fe2Li6 | MatHub3d-16291-F12Fe2Li6 | 0.00110091 | 0.00111751 | 3.82e-08 | -5.957 | 82.662056 | 2.07e-06 | -1890 | 5.2358e-12 | 7.38631e-08 | -1.26e-10 | -0.794 2.817 | 82.662056 | 2.98e-09 | 180 | 1.1553e-14 | 9.6636e-13 | 14107.32 | 83.64581
mp-777469-O8V4 | MatHub3d-28325-O8V4 | 4.08704e-05 | 4.11573e-05 | 0.0693 | 1.357 1.358 | 172.084152 | 20400 | -180 | 1.24371 | 6.610192 | -3.22 | -1.160 4.089 | 172.084152 | 191000 | 180 | 1.795957 | 61.81727 | 5.314898 | 34.42024
mp-777483-Ge4N4O2 | MatHub3d-19941-Ge4N4O2 | 0.00387821 |  | 0.194332 | -7.744 | 155.873527 | 231254.91 | -180.17421 | 2.530335 | 75.071693 | -16.7 | 0.946 | 155.873527 | 1080000 | 180 | 9.269628 | 348.715 | 29.66868 | 37.61909
mp-777488-F12Fe2Li6 | MatHub3d-16293-F12Fe2Li6 | 0.000657666 | 0.00065959 | 6.2e-10 | -7.05 | 87.556423 | 8.76e-10 | -186 | 6.819e-15 | 3.04406e-13 | -12.815037 | -0.737 2.500 | 87.556423 | 85214.498 | 180.6369 | 0.236905 | 27.805226 | 44.64086 | 117.3687
mp-7774-Au2Na4Sb2 | MatHub3d-3989-Au2Na4Sb2 | 0.00142676 |  | 0.61055 | 2.349 | 35.324054 | 102354.2 | -179.84634 | 1.260081 | 33.106167 | -3.41 | 0.774 | 35.324054 | 1390000 | 180 | 14.02313 | 450.4802 | 26.27305 | 32.12408
mp-777506-F4O8V6 | MatHub3d-16897-F4O8V6 | 5.42084e-06 | 5.42626e-06 | 13.2 | 0.985 0.745 | 180.517888 | 351000 | -74.1 | 7.891775 | 19.29995 | -13.9 | -0.279 3.842 | 180.517888 | 4840000 | 179 | 21.76371 | 1560.48 | 2.445578 | 71.70101
mp-777514-O12Y8 | MatHub3d-27539-O12Y8 | 0.0201603 |  | 1.237826 | 4.425 | 152.94317 | 123816.87 | -180.2302 | 1.237322 | 40.219342 | -12.850544 | 5.35 | 152.94317 | 52477.828 | 180.35964 | 0.170735 | 17.070827 | 32.50515 | 99.98434
mp-777522-F6Fe2Li2 | MatHub3d-16997-F6Fe2Li2 | 0.0040629 | 0.00406451 | 0.27507 | -6.858 | 81.630107 | 134374.59 | -180.0692 | 1.561765 | 43.570848 | -46 | -5.296 | 81.630107 | 111000 | 180 | 0.5839568 | 36.29815 | 27.89847 | 62.15896
mp-777551-F12Li4V4 | MatHub3d-16352-F12Li4V4 | 0.00026576 | 0.000274121 | 2.56 | -1.786 | 83.254038 | 4840000 | -180 | 49.91347 | 1561.149 | -9.44e-08 | -0.427 5.051 | 83.254038 | 0.000581 | 193 | 9.44713e-07 | 2.15691e-07 | 31.27711 | 0.2283138
mp-777555-Mn2O12V4 | MatHub3d-25240-Mn2O12V4 | 0.000706488 | 0.000710043 | 42.4 | -0.304 0.080 | 136.429094 | 11500000 | -180 | 74.71203 | 3723.255 | -8.2 | -0.198 3.762 | 136.429094 | 2830000 | 180 | 19.7679 | 917.4033 | 49.83475 | 46.40874
mp-777580-O12V5 | MatHub3d-27535-O12V5 | 0.000173247 | 0.000173529 | 21.1 | -0.74 | 194.87145 | 2030000 | -180 | 9.884296 | 656.2437 | -75.54698 | -0.826 2.615 | 194.87145 | 514924.19 | 179.96301 | 3.651427 | 166.76687 | 66.39256 | 45.6717
mp-777584-Na7Nb1O6 | MatHub3d-26469-Na7Nb1O6 | 1.36091e-06 |  | 0.333 | 0.926 | 88.740586 | 1090000 | -180 | 11.03344 | 354.0642 | -36.175151 | 4.834 | 88.740586 | 3216.962 | 179.85579 | 0.024147 | 1.040626 | 32.0901 | 43.09546
mp-777588-F8Fe2Li4 | MatHub3d-17383-F8Fe2Li4 | 0.000709507 | 0.000713742 | 0.381648 | -3.512 | 69.248189 | 299522.69 | -180.12364 | 3.42572 | 97.178722 | -15.6 | -2.244 | 69.248189 | 14500 | 180 | 0.01133215 | 4.69539 | 28.36739 | 414.3424
mp-777595-F8Fe2Li2 | MatHub3d-17380-F8Fe2Li2 | 0.000300709 | 0.000301711 | 7.9e-05 | -4.49 | 83.036039 | 0.303 | -1450 | 1.07322e-06 | 0.006348791 | -11.309211 | -0.690 3.199 | 83.036039 | 85340.473 | 179.70455 | 0.667126 | 27.559616 | 5915.647 | 41.31096
mp-777664-F8Fe2Li4 | MatHub3d-17384-F8Fe2Li4 | 0.00314711 | 0.00315873 | 0.419 | 0.248 0.681 | 47.618236 | 12700000 | -180 | 146.0933 | 4105.383 | -8.07 | -4.905 | 47.618236 | 31900 | 179 | 0.09314667 | 10.2713 | 28.1011 | 110.2702
mp-777672-F6Fe2Li2 | MatHub3d-16998-F6Fe2Li2 | 0.00166337 | 0.00166826 | 0.2738 | -5.532 | 79.107158 | 209359.53 | -180.18481 | 2.412048 | 67.971848 | -10.8 | -4.796 | 79.107158 | 14700 | 180 | 0.06459709 | 4.777377 | 28.18014 | 73.95654
mp-777676-F12Li4V4 | MatHub3d-16353-F12Li4V4 | 0.000576125 | 0.000579134 | 0.354 | -0.229 0.244 | 70.484211 | 3790000 | -180 | 39.33645 | 1222.653 | -1.84e-05 | -0.371 5.039 | 70.484211 | 0.042 | 168 | 7.04386e-05 | 1.18137e-05 | 31.08194 | 0.1677163
mp-777698-O9V6 | MatHub3d-28358-O9V6 | 0.00529815 | 0.00531247 | 14.473849 | 1.045 2.597 | 202.547888 | 133129.54 | -180.39363 | 0.779387 | 43.322832 | -11.5 | -0.798 3.945 | 202.547888 | 186000 | 180 | 1.879549 | 60.34382 | 55.58578 | 32.10548
mp-777702-F12Li4Mn4 | MatHub3d-16342-F12Li4Mn4 | 0.000350518 | 0.000354394 | 0.232 | -3.645 | 87.127783 | 528000 | -180 | 6.084513 | 170.2821 | -6.99 | -0.940 4.754 | 87.127783 | 63700 | 180 | 0.4436962 | 20.66471 | 27.98615 | 46.57401
mp-777718-F8Li4Mn2 | MatHub3d-17472-F8Li4Mn2 | 0.000344148 | 0.000345073 | 0.337 | -0.154 0.459 | 66.328995 | 49300000 | -180 | 568.4072 | 15960.22 | -7.79 | -0.898 5.014 | 66.328995 | 171000 | 180 | 1.561788 | 55.48985 | 28.07885 | 35.52969
mp-777780-F12Li6Mn2 | MatHub3d-16356-F12Li6Mn2 | 9.20554e-06 | 9.20616e-06 | 87.3 | -4.009 | 76.332717 | 0.000759 | -176 | 6.40048e-07 | 2.34722e-07 | -9.89 | -0.517 3.875 | 76.332717 | 1020000 | 180 | 2.067284 | 328.9353 | 0.3667256 | 159.1147
mp-777858-O6V3 | MatHub3d-28031-O6V3 | 0.000946972 | 0.000948907 | 6.91 | 0.495 0.433 | 194.104594 | 1340000 | -180 | 8.828345 | 433.1363 | -6.99 | 0.211 2.571 | 194.104594 | 12300000 | 180 | 86.04156 | 3987.163 | 49.062 | 46.33997
mp-777888-F12Fe4Li4 | MatHub3d-16304-F12Fe4Li4 | 0.000391417 | 0.000402432 | 0.290483 | -5.433 | 82.937945 | 145992.73 | -179.72747 | 1.682888 | 47.158519 | -9.08 | -5.297 | 82.937945 | 3240 | 180 | 0.006776346 | 1.050873 | 28.02238 | 155.0796
mp-777894-F12Li4V4 | MatHub3d-16354-F12Li4V4 | 0.00158277 | 0.00159743 | 0.25797 | -1.552 | 82.350033 | 306775.13 | -179.99488 | 3.070405 | 99.389482 | -2.84e-07 | -0.463 5.127 | 82.350033 | 0.00353 | 177 | 7.77868e-06 | 1.11138e-06 | 32.37015 | 0.1428751
mp-777899-F12Fe4Li4 | MatHub3d-16305-F12Fe4Li4 | 0.00197288 | 0.00198694 | 0.285132 | -5.613 | 75.938099 | 163681.81 | -179.9572 | 1.883772 | 53.00769 | -2.44e-05 | -5.237 | 75.938099 | 0.0582 | 1360 | 2.30248e-07 | 0.001071153 | 28.13912 | 4652.171
mp-777900-F12Fe2Li6 | MatHub3d-16294-F12Fe2Li6 | 0.00130279 | 0.00132071 | 4.19e-10 | -6.369 | 82.443854 | 1.03e-07 | -2200 | 7.1991e-14 | 4.97657e-09 | -23.86352 | -0.658 2.867 | 82.443854 | 257875.48 | 180.29108 | 0.935077 | 83.822104 | 69127.67 | 89.64193
mp-777912-F7Fe6O5 | MatHub3d-17326-F7Fe6O5 | 0.0313456 | 0.0313847 | 20.3 | -18.655 | 136.830162 | 706 | -180 | 0.004308026 | 0.2290836 | -22.421234 | -16.415 | 136.830162 | 1924.8194 | 180.22864 | 0.001367 | 0.625227 | 53.176 | 457.3716
mp-777947-F10Ni6O2 | MatHub3d-16250-F10Ni6O2 | 0.068347 | 0.0683967 | 28.183426 | -17.498 | 106.510136 | 21488.554 | -182.25371 | 0.099752 | 7.137727 | -8.477338 | -16.324 | 106.510136 | 3910.6915 | 141.89948 | 0.074945 | 0.787436 | 71.55473 | 10.50685
mp-778022-Na6O6V2 | MatHub3d-26454-Na6O6V2 | 1.87543e-05 | 1.8755e-05 | 0.103 | -0.348 0.426 | 76.208613 | 7500000 | -180 | 79.15204 | 2437.976 | -80.047734 | -0.936 3.927 | 76.208613 | 197865.93 | 65.503938 | 3.271054 | 8.489964 | 30.80118 | 2.595483
mp-778079-Ba1F5Y1 | MatHub3d-5302-Ba1F5Y1 | 0.00845621 |  | 0.717678 | 4.113 | 91.482682 | 13709.16 | -180.35216 | 0.16209 | 4.459165 | -65.281934 | 6.554 | 91.482682 | 18737.43 | 179.58471 | 0.129068 | 6.042947 | 27.51043 | 46.81987
mp-778194-Ge4N4O2 | MatHub3d-19942-Ge4N4O2 | 0.00448164 |  | 0.212859 | -8.321 | 157.122878 | 213388.97 | -179.75889 | 2.309526 | 68.952925 | -10.330413 | 1.148 | 157.122878 | 853177 | 180.01377 | 7.188705 | 276.47165 | 29.85588 | 38.45917
mp-778241-F8Li2V3 | MatHub3d-17456-F8Li2V3 | 0.00182613 | 0.00184946 | 0.248 | 0.161 0.336 | 73.910183 | 21000000 | -180 | 207.9016 | 6776.152 | -26.7 | -0.670 5.101 | 73.910183 | 110000 | 180 | 1.118688 | 35.63872 | 32.59307 | 31.8576
mp-778298-F5Li3O7V4 | MatHub3d-84758-F5Li3O7V4 | 2.72946e-06 | 2.74238e-06 | 2.19 | 1.029 1.233 | 150.311487 | 150000 | -115 | 3.255964 | 19.74076 | -11.8 | -0.653 4.031 | 150.311487 | 548000 | 180 | 3.172456 | 176.9513 | 6.062954 | 55.77739
mp-778345-F10Fe2Li4 | MatHub3d-16181-F10Fe2Li4 | 0.000912178 | 0.000915097 | 1.09e-05 | -5.167 | 80.396279 | 0.00747 | -1400 | 4.75675e-08 | 0.000145594 | -15.44588 | -0.834 2.793 | 80.396279 | 316689.37 | 179.66723 | 1.761847 | 102.22832 | 3060.787 | 58.02338
mp-778346-F8Li4Mn2 | MatHub3d-17474-F8Li4Mn2 | 2.80724e-05 | 2.81348e-05 | 0.305 | -1.832 | 72.660882 | 1090000 | -180 | 12.41675 | 350.828 | -6.66 | -1.026 4.512 | 72.660882 | 47200 | 180 | 0.1994442 | 15.3131 | 28.25441 | 76.77887
mp-778349-F2Fe1O8P2V1 | MatHub3d-84759-F2Fe1O8P2V1 | 4.3341e-06 | 4.33507e-06 | 78.5 | -1.598 | 168.334989 | 4440000 | -180 | 6.413173 | 1447.416 | -8.65 | 0.379 1.647 | 168.334989 | 3670000 | 180 | 24.25105 | 1190.732 | 225.6942 | 49.10022
mp-778392-F12Li4Mn2 | MatHub3d-16332-F12Li4Mn2 | 8.69891e-06 | 8.9196e-06 | 2.45 | -4.317 | 77.401114 | 19100 | -180 | 0.1755531 | 6.193078 | -19.995206 | 2.126 2.313 | 77.401114 | 21367.76 | 179.46487 | 0.057899 | 6.882051 | 35.27752 | 118.863
mp-778394-F12Li4Mn2 | MatHub3d-16333-F12Li4Mn2 | 1.26011e-05 | 1.27199e-05 | 17.5 | -5.11 | 95.680928 | 15100 | -180 | 0.06843467 | 4.908488 | -14.089303 | 2.825 1.281 | 95.680928 | 50865.103 | 180.17394 | 0.427997 | 16.51216 | 71.72517 | 38.58008
mp-778409-F8Li2V2 | MatHub3d-17450-F8Li2V2 | 0.00173651 | 0.00174675 | 7.13 | 0.292 0.333 | 78.208366 | 774000 | -179 | 3.627799 | 249.0419 | -2.18e-07 | -0.219 5.863 | 78.208366 | 1.44 | 266 | 0.000766862 | 0.001016163 | 68.64821 | 1.325092
mp-778410-F7Fe3Li3O1 | MatHub3d-17320-F7Fe3Li3O1 | 5.41435e-05 | 5.41784e-05 | 7.18 | -4.844 | 86.160178 | 1140 | -180 | 0.01804752 | 0.3685698 | -61.3 | -2.4 | 86.160178 | 7970 | 178 | 0.837113 | 2.535122 | 20.42219 | 3.028411
mp-778411-Co1O6V2 | MatHub3d-84760-Co1O6V2 | 1.01657e-05 | 1.01747e-05 | 58.9 | -0.336 0.092 | 154.183783 | 39200000 | -181 | 37.30366 | 12816.36 | -16.717705 | 1.909 1.859 | 154.183783 | 120943.62 | 180.287 | 0.561465 | 39.310792 | 343.5684 | 70.01468
mp-778416-Fe2Na6O8 | MatHub3d-18062-Fe2Na6O8 | 0.00562737 | 0.00565801 | 11.61264 | -1.721 1.760 | 88.126715 | 56993.716 | -180.52937 | 0.303703 | 18.574739 | -32.279788 | 1.911 1.393 | 88.126715 | 109533.35 | 180.31696 | 0.321906 | 35.613898 | 61.16087 | 110.6345
mp-778417-F7Fe6O5 | MatHub3d-17327-F7Fe6O5 | 0.0307883 | 0.0308233 | 14.3 | -20.138 | 645.662665 | 3300 | -180 | 0.01881585 | 1.065093 | -24.577052 | -16.027 | 645.662665 | 38084.57 | 135.98793 | 0.046267 | 7.042872 | 56.60616 | 152.2224
mp-778450-La4O12Sm4 | MatHub3d-23272-La4O12Sm4 | 0.00228371 |  | 4.993874 | 3.197 | 131.261995 | 88217.397 | -179.66847 | 0.895591 | 28.477246 | -25.864991 | 4.768 | 131.261995 | 18506.985 | 179.70034 | 0.120962 | 5.976315 | 31.79716 | 49.40655
mp-7784-As2O8Sb2 | MatHub3d-3132-As2O8Sb2 | 0.117702 |  | 6.482526 | -14.858 | 118.151041 | 26454.37 | -180.2426 | 0.309384 | 8.594336 | -7.043175 | -10.766 | 118.151041 | 27205.046 | 179.71794 | 0.242783 | 8.786832 | 27.77886 | 36.19212
mp-778539-B2Co2Li4O8 | MatHub3d-4638-B2Co2Li4O8 | 9.56076e-05 | 9.58916e-05 | 15.9 | -4.933 | 146.554426 | 256000 | -180 | 1.685093 | 82.66865 | -27.292177 | 1.352 2.336 | 146.554426 | 210848.62 | 180.38169 | 0.830155 | 68.604982 | 49.05881 | 82.64117
mp-778543-B3Li3Ni3O9 | MatHub3d-4933-B3Li3Ni3O9 | 0.00354975 | 0.00357301 | 4.4 | -3.226 0.341 | 154.673282 | 408000 | -180 | 3.370677 | 131.6567 | -5.12 | 0.397 1.692 | 154.673282 | 1350000 | 180 | 13.57743 | 433.9764 | 39.05942 | 31.96307
mp-778547-F8Li4Mn2 | MatHub3d-17475-F8Li4Mn2 | 9.52174e-05 | 9.55461e-05 | 0.347 | -0.974 | 69.785488 | 21000000 | -180 | 237.123 | 6823.524 | -21.1 | -0.521 4.508 | 69.785488 | 310000 | 180 | 2.119001 | 100.1865 | 28.77631 | 47.28006
mp-778548-F8Fe2Li4 | MatHub3d-17385-F8Fe2Li4 | 0.00366579 | 0.00368033 | 0.313612 | -5.479 | 69.294706 | 139522 | -180.33571 | 1.602392 | 45.373904 | -29.475333 | -5.996 | 69.294706 | 2378.3208 | 180.58067 | 0.040158 | 0.775556 | 28.31636 | 19.31262
mp-778554-F8Li4Mn2 | MatHub3d-17476-F8Li4Mn2 | 0.00906971 | 0.00909132 | 0.299 | -1.305 | 69.517908 | 2110000 | -180 | 24.0838 | 681.954 | -12.6 | -1.036 4.944 | 69.517908 | 113000 | 180 | 0.715926 | 36.34779 | 28.31588 | 50.77032
mp-778560-H2Li4O10P2V2 | MatHub3d-20245-H2Li4O10P2V2 | 1.23769e-05 | 1.23904e-05 | 0.595775 | -5.183 | 140.995899 | 206997.26 | -179.7456 | 2.242673 | 66.877665 | -2.85e-08 | -0.180 4.398 | 140.995899 | 0.00239 | 172 | 4.51556e-06 | 7.09272e-07 | 29.82052 | 0.1570729
mp-778562-F7Fe6O5 | MatHub3d-17328-F7Fe6O5 | 0.0343491 | 0.0344405 | 19.8 | -20.147 | 140.839917 | 335 | -179 | 0.002091617 | 0.1077078 | -28.082292 | -15.605 | 140.839917 | 13578.686 | 179.0987 | 0.046821 | 4.355546 | 51.49499 | 93.02548
mp-778565-Al2Fe2Li4O8 | MatHub3d-1836-Al2Fe2Li4O8 | 0.00185671 | 0.00187904 | 2.84 | -4.322 | 132.895981 | 110000 | -180 | 1.086988 | 35.65313 | -21.099728 | 0.740 3.226 | 132.895981 | 320793.49 | 180.1822 | 2.533822 | 104.14762 | 32.79993 | 41.10297
mp-778591-F6Li2Mn2 | MatHub3d-17135-F6Li2Mn2 | 0.000358999 | 0.000366348 | 0.255 | -3.062 | 82.401837 | 895000 | -180 | 10.29316 | 290.5723 | -10.4 | -1.113 5.027 | 82.401837 | 121000 | 180 | 0.9793061 | 39.32658 | 28.22965 | 40.1576
mp-778616-F4O8V4 | MatHub3d-16887-F4O8V4 | 1.06192e-05 |  | 82.2 | 0.437 | 145.605518 | 10500000 | -165 | 227.1462 | 2869.452 | -38.604825 | 2.26 | 145.605518 | 530547.27 | 179.97029 | 5.115915 | 171.84058 | 12.63262 | 33.58941
mp-778655-B2Co2Li4O8 | MatHub3d-4639-B2Co2Li4O8 | 0.000160698 | 0.000162035 | 7.54 | -5.498 | 150.707353 | 83100 | -180 | 0.628041 | 26.92344 | -14.2 | 0.372 2.420 | 150.707353 | 1590000 | 180 | 14.0558 | 514.5355 | 42.86892 | 36.60663
mp-778685-Fe2Li2O12Si4 | MatHub3d-17946-Fe2Li2O12Si4 |  |  | 18.6 | -4.539 | 142.575913 | 30300 | -180 | 0.09728238 | 9.838092 | -18.449682 | 1.472 3.176 | 142.575913 | 57132.601 | 179.83724 | 0.21271 | 18.477502 | 101.1292 | 86.86711
mp-778688-F7Fe6O5 | MatHub3d-17329-F7Fe6O5 | 0.029762 | 0.029767 | 5.85 | -20.307 | 137.569011 | 263 | -180 | 0.001210092 | 0.08482107 | -9.294947 | -16.947 | 137.569011 | 3005.6745 | 179.32513 | 0.00627 | 0.96655 | 70.09473 | 154.1547
mp-778704-F10Fe4Li2 | MatHub3d-16183-F10Fe4Li2 | 0.000193692 | 0.000194824 | 0.253061 | -4.555 | 77.165969 | 291904.38 | -180.08975 | 3.358637 | 94.671362 | -20.1 | -4.675 | 77.165969 | 9330 | 180 | 0.007835818 | 3.026957 | 28.18743 | 386.2975
mp-778709-Fe2H2Li4O10P2 | MatHub3d-17895-Fe2H2Li4O10P2 | 7.19454e-05 | 7.20423e-05 | 22.181251 | -8.328 | 143.014095 | 113604.34 | -179.61468 | 1.051483 | 36.650387 | -66.920587 | -3.981 | 143.014095 | 42260.194 | 180.05207 | 0.045505 | 13.700226 | 34.8559 | 301.0708
mp-778712-F10Fe2Li2 | MatHub3d-16179-F10Fe2Li2 | 0.000100361 | 0.000100969 | 4.62 | -4.089 | 85.481489 | 14000 | -180 | 0.1134835 | 4.569063 | -44.415711 | -0.609 2.484 | 85.481489 | 824414.32 | 178.723 | 7.254632 | 263.3337 | 40.26191 | 36.2987
mp-778713-Na4Ni4O10 | MatHub3d-26376-Na4Ni4O10 | 0.00228951 |  | 21.712572 | -1.118 | 131.672357 | 453828.52 | -180.36045 | 2.767938 | 147.62993 | -55.9 | 0.507 | 131.672357 | 2460000 | 179 | 9.559722 | 791.108 | 53.33571 | 82.75429
mp-778719-F10Mn6O2 | MatHub3d-16236-F10Mn6O2 | 0.00018114 | 0.000181678 | 86.826107 | -4.212 | 102.485399 | 423231.76 | -179.64674 | 4.85729 | 136.58939 | -0.489 | -2.622 1.546 | 102.485399 | 4250 | 180 | 0.3887953 | 1.383126 | 28.12049 | 3.557466
mp-778732-F8Li4Mn2 | MatHub3d-17477-F8Li4Mn2 | 0.000604845 | 0.000608203 | 0.314 | -0.953 | 70.741129 | 3030000 | -180 | 34.61518 | 979.6816 | -12 | -0.862 5.068 | 70.741129 | 64900 | 180 | 0.3225383 | 21.11457 | 28.30208 | 65.46376
mp-778733-Mg6O12W2 | MatHub3d-25004-Mg6O12W2 | 0.17902 |  | 11.408934 | -9.588 | 196.714448 | 10087.051 | -180.24308 | 0.089155 | 3.277038 | -28.912798 | -4.32 | 196.714448 | 52935.146 | 180.25886 | 0.430484 | 17.200353 | 36.75664 | 39.95585
mp-778746-F4O4V4 | MatHub3d-16877-F4O4V4 | 0.00202137 | 0.00204574 | 8.98 | 0.986 1.199 | 159.424864 | 398000 | -179 | 3.131871 | 128.1977 | -18.5 | 0.269 4.623 | 159.424864 | 1570000 | 180 | 13.1938 | 507.2654 | 40.93326 | 38.44726
mp-778756-B2Li2O6V2 | MatHub3d-4777-B2Li2O6V2 | 0.000940018 | 0.000942098 | 0.558372 | -3.533 | 147.092142 | 129458.79 | -180.25106 | 1.428384 | 42.061735 | -16.9 | -0.407 3.556 | 147.092142 | 342000 | 180 | 3.961679 | 111.0456 | 29.44708 | 28.02993
mp-778780-B1O4V1 | MatHub3d-4428-B1O4V1 | 5.4322e-06 |  | 23.304933 | -0.919 | 139.891138 | 564436.23 | -180.34233 | 2.679713 | 183.57361 | -24.266621 | 3.579 | 139.891138 | 116433.9 | 179.89879 | 1.059381 | 37.68217 | 68.50495 | 35.56999
mp-778782-F5Fe6O7 | MatHub3d-16931-F5Fe6O7 | 0.0122835 | 0.0123633 | 21.564321 | -15.179 | 151.69891 | 24271.153 | -190.29372 | 0.097289 | 8.788997 | -23.66955 | -12.833 | 151.69891 | 21134.893 | 169.48009 | 0.212461 | 6.070682 | 90.33906 | 28.57316
mp-778787-F4Fe2Li6O4 | MatHub3d-16738-F4Fe2Li6O4 | 0.0020064 | 0.00201327 | 13.6 | -6.582 | 111.24472 | 524000 | -180 | 2.301366 | 170.3712 | -16.4 | -0.437 2.560 | 111.24472 | 2120000 | 180 | 14.82154 | 686.657 | 74.03047 | 46.32832
mp-778790-Na1O8V5 | MatHub3d-26203-Na1O8V5 | 0.00627735 | 0.00631124 | 6.794812 | 0.645 1.786 | 163.917528 | 255987.45 | -180.12467 | 2.479399 | 83.054863 | -13.5 | -1.309 3.733 | 163.917528 | 152000 | 179 | 1.121998 | 48.90579 | 33.49798 | 43.58813
mp-778848-In6N2O6 | MatHub3d-22252-In6N2O6 | 0.0712403 |  | 0.00243 | -11.261 | 141.905104 | 14126.222 | -179.76872 | 0.400053 | 4.565142 | -8.215329 | -6.845 | 141.905104 | 23779.123 | 156.07777 | 0.29991 | 5.792658 | 11.41134 | 19.31465
mp-778922-F3O3V2 | MatHub3d-16709-F3O3V2 | 0.000163982 | 0.000164145 | 62.8 | 0.074 0.238 | 129.99379 | 238000000 | -178 | 2512.873 | 75358.8 | -86.370425 | -1.281 3.135 | 129.99379 | 2503.7047 | 172.67198 | 0.37245 | 0.746495 | 29.9891 | 2.004282
mp-778923-F5Fe6O7 | MatHub3d-16932-F5Fe6O7 | 0.0153657 | 0.015437 | 63.829713 | -15.117 | 574.994284 | 14304.28 | -179.79496 | 0.0769 | 4.624034 | -8.292346 | -11.824 | 574.994284 | 24812.555 | 179.78244 | 0.195522 | 8.019846 | 60.13048 | 41.01761
mp-779190-F8Li2V2 | MatHub3d-17451-F8Li2V2 | 0.000784644 | 0.000784704 | 17.9 | -0.345 | 108.169606 | 4070000 | -180 | 2.288432 | 1324.072 | -23.4 | -0.176 5.437 | 108.169606 | 2870000 | 180 | 14.95839 | 925.1506 | 578.5936 | 61.84827
mp-779233-F3Fe3O3 | MatHub3d-16654-F3Fe3O3 | 0.040601 | 0.0408243 | 11.1 | -19.003 | 140.684921 | 1550 | -180 | 0.009360741 | 0.5041758 | -6.907955 | -11.404 | 140.684921 | 6524.5231 | 180.38948 | 0.063572 | 2.123104 | 53.86067 | 33.39684
mp-779236-H1Li3O8P2V1 | MatHub3d-20138-H1Li3O8P2V1 | 5.01294e-06 | 5.02562e-06 | 0.890226 | -7.393 | 155.269233 | 95099.383 | -179.83238 | 1.166251 | 30.754841 | -4.16e-10 | 0.326 4.567 | 155.269233 | 2.01e-05 | 171 | 5.62753e-08 | 5.87539e-09 | 26.37069 | 0.1044044
mp-779243-F8Fe6O4 | MatHub3d-17404-F8Fe6O4 | 0.0424585 | 0.0425805 | 21.4 | -18.72 | 128.84094 | 920 | -179 | 0.005744853 | 0.2962142 | -52.322481 | -16.497 | 128.84094 | 6336.6973 | 179.97458 | 0.043288 | 2.05251 | 51.56167 | 47.41522
mp-779246-F8Fe6O4 | MatHub3d-17405-F8Fe6O4 | 0.0170556 | 0.0170627 | 16.7 | -18.319 | 127.529916 | 652 | -179 | 0.004730917 | 0.2099747 | -97.053383 | -15.593 | 127.529916 | 2776.353 | 179.9523 | 0.001663 | 0.899062 | 44.38351 | 540.6266
mp-779287-Hg2La4O8 | MatHub3d-21056-Hg2La4O8 | 0.025916 |  | 1.45 | 0.877 | 107.939212 | 2950000 | -180 | 26.87052 | 954.7248 | -19.549382 | 4.935 | 107.939212 | 16507.312 | 180.09622 | 0.12388 | 5.354088 | 35.53057 | 43.21995
mp-7792-S12Sc4Y4 | MatHub3d-29793-S12Sc4Y4 | 5.36599e-05 |  | 5.118116 | 4.353 | 83.500409 | 26139.674 | -179.57503 | 0.251268 | 8.429311 | -2.429818 | 3.812 | 83.500409 | 59709.057 | 179.6889 | 0.726525 | 19.27892 | 33.54709 | 26.5358
mp-779391-F4O8V6 | MatHub3d-16898-F4O8V6 | 0.00038683 | 0.000388352 | 12.1 | -1.153 1.536 | 181.619827 | 219000 | -115 | 7.982532 | 28.98462 | -4.46 | -0.098 3.966 | 181.619827 | 17600000 | 180 | 162.9105 | 5704.457 | 3.631006 | 35.0159
mp-779435-Ga6N2O6 | MatHub3d-19126-Ga6N2O6 | 0.145595 |  | 0.254992 | -12.671 | 150.150909 | 56285.116 | -180.1929 | 0.85993 | 18.275486 | -6.179673 | -6.937 | 150.150909 | 179423.01 | 179.75321 | 1.634748 | 57.973759 | 21.25229 | 35.46342
mp-779457-Ge8N8O4 | MatHub3d-20107-Ge8N8O4 | 0.000345189 |  | 0.204852 | -7.604 | 152.274983 | 219993.67 | -180.39754 | 2.362164 | 71.593141 | -12.3 | 0.827 | 152.274983 | 1230000 | 180 | 0.2866156 | 398.567 | 30.30829 | 1390.598
mp-779517-Hf2O7Sr3 | MatHub3d-20794-Hf2O7Sr3 | 0.00574807 |  | 1.323314 | 1.683 | 143.754543 | 928546.93 | -179.99698 | 11.937333 | 300.8391 | -11.757778 | 3.847 | 143.754543 | 47412.321 | 180.03706 | 0.591608 | 15.367918 | 25.20153 | 25.97652
mp-779545-Cu2Na6O4 | MatHub3d-14513-Cu2Na6O4 | 0.0097964 |  | 0.792607 | -2.409 | 56.96287 | 455839.43 | -179.57686 | 5.070434 | 146.99842 | -44.958749 | 0.829 | 56.96287 | 498781.46 | 179.64148 | 3.023448 | 160.96206 | 28.99129 | 53.23791
mp-779546-Cs6Dy2O6 | MatHub3d-13761-Cs6Dy2O6 | 0.0134233 |  | 0.337586 | -1.472 | 40.336918 | 509487.32 | -179.58823 | 5.29437 | 164.31951 | -23.204199 | 0.643 | 40.336918 | 93223.14 | 179.7843 | 0.71817 | 30.13195 | 31.03665 | 41.95657
mp-779592-F4Gd4O4 | MatHub3d-16766-F4Gd4O4 | 0.0186458 |  | 0.364007 | -7.318 | 125.481006 | 25502.891 | -180.43657 | 0.249922 | 8.303067 | -17.326139 | -3.991 | 125.481006 | 46846.537 | 180.30403 | 0.340903 | 15.229596 | 33.22263 | 44.67428
mp-779593-La2Na10O8 | MatHub3d-23118-La2Na10O8 | 0.000127769 |  | 0.389478 | 1.731 | 54.445733 | 952599.42 | -179.88116 | 10.839811 | 308.2348 | -24.035334 | 3.523 | 54.445733 | 12213.309 | 180.05383 | 0.073354 | 3.959479 | 28.43544 | 53.97768
mp-779599-Dy4O12Ti4 | MatHub3d-15430-Dy4O12Ti4 | 0.000436007 | 0.000440168 | 8.558742 | 1.425 1.680 | 179.407865 | 102383.85 | -180.36999 | 0.994875 | 33.308879 | -17.2 | 0.116 4.749 | 179.407865 | 23700000 | 180 | 112.9625 | 7695.379 | 33.48047 | 68.12331
mp-779664-Ag2Ge2O6 | MatHub3d-714-Ag2Ge2O6 | 0.0149598 | 0.0149685 | 6.369355 | -8.829 | 117.99753 | 82656.953 | -180.24051 | 0.667353 | 26.852468 | -34.2 | -1.840 0.428 | 117.99753 | 1600000 | 180 | 23.21637 | 519.5645 | 40.23728 | 22.37923
mp-779704-Hg4O8Si2 | MatHub3d-21186-Hg4O8Si2 | 0.0669282 |  | 0.394545 | -11.061 | 119.806447 | 53478.23 | -180.24794 | 0.603389 | 17.374713 | -3.646549 | -6.331 | 119.806447 | 6591.8408 | 179.89808 | 0.076053 | 2.133338 | 28.79521 | 28.05068
mp-779897-F5Fe6O7 | MatHub3d-16934-F5Fe6O7 | 0.0193211 | 0.019405 | 62.979895 | -15.519 | 151.986359 | 2535.5865 | -180.4081 | 0.016184 | 0.825259 | -24.726461 | -12.047 | 151.986359 | 16456.242 | 180.15181 | 0.117171 | 5.34082 | 50.99228 | 45.58142
mp-779913-F10Fe6O2 | MatHub3d-16191-F10Fe6O2 | 0.0539498 | 0.0540174 | 15.8 | -17.741 | 109.443589 | 148 | -179 | 0.000501364 | 0.04756663 | -69.757228 | -16.37 | 109.443589 | 3031.5396 | 166.18963 | 0.054537 | 0.837281 | 94.87444 | 15.35253
mp-779933-F8Fe6O4 | MatHub3d-17407-F8Fe6O4 | 0.0305859 | 0.0307769 | 12.4 | -18.299 | 131.39794 | 1240 | -180 | 0.004615607 | 0.3996264 | -0.0017 | -15.609 | 131.39794 | 0.321 | 178 | 5.45295e-05 | 0.000101549 | 86.58155 | 1.862276
mp-779943-F6O2V2 | MatHub3d-17263-F6O2V2 | 0.00017411 |  | 60.4 | -0.575 | 110.339716 | 1320000 | -179 | 5.153193 | 423.9605 | -6.09e-09 | 3.481 | 110.339716 | 1.18e-06 | 135 | 4.72049e-09 | 2.15057e-10 | 82.27142 | 0.04555819
mp-779954-F6Li6Mn2O2 | MatHub3d-17180-F6Li6Mn2O2 | 0.00346176 | 0.00347727 | 0.37477 | -8.369 | 85.334458 | 167766.61 | -179.99287 | 1.778021 | 54.352077 | -5.7 | -0.232 2.356 | 85.334458 | 7940000 | 180 | 72.23558 | 2580.117 | 30.56886 | 35.71809
mp-779956-Cr4F9O3 | MatHub3d-84761-Cr4F9O3 | 4.85766e-06 | 4.86413e-06 | 10 | -3.295 | 123.314386 | 10300 | -180 | 0.02947947 | 3.337906 | -11 | -3.374 | 123.314386 | 29400 | 181 | 0.1093133 | 9.603329 | 113.2282 | 87.85142
mp-779962-F5O7V6 | MatHub3d-16978-F5O7V6 | 5.46268e-06 | 5.46433e-06 | 6.56 | 0.709 0.662 | 169.025162 | 459000 | -180 | 2.315399 | 148.2271 | -13 | 0.336 4.194 | 169.025162 | 1280000 | 180 | 5.030168 | 413.0502 | 64.01795 | 82.11459
mp-779964-Li10Mn2O8 | MatHub3d-23633-Li10Mn2O8 | 5.13315e-05 | 5.15221e-05 | 0.000162 | -3.097 | 97.126954 | 3.47 | -180 | 0.002185066 | 0.001125659 | -11.81221 | 0.590 1.478 | 97.126954 | 316363.45 | 179.49563 | 2.147576 | 101.92813 | 0.5151602 | 47.46194
mp-779968-Cr1Cu1Li2O12V4 | MatHub3d-12728-Cr1Cu1Li2O12V4 | 1.53785e-05 | 1.53786e-05 | 16.132825 | -0.598 | 155.649791 | 515686 | -179.68162 | 3.141884 | 166.49173 | -11.7498 | 0.351 0.957 | 155.649791 | 338707.46 | 180.37544 | 3.423178 | 110.19948 | 52.99105 | 32.19216
mp-779970-F10Fe4Li2 | MatHub3d-16184-F10Fe4Li2 | 0.000405142 | 0.00040559 | 0.209928 | -8.596 | 99.348824 | 121024.48 | -179.95158 | 1.3904 | 39.190839 | -30.2 | -4.441 | 99.348824 | 14500 | 180 | 0.00473758 | 4.69305 | 28.18674 | 990.6007
mp-779972-Co1O2Zn1 | MatHub3d-11742-Co1O2Zn1 | 0.376521 | 0.377735 | 0.078764 | -25.516 | 169.129597 | 65945.973 | -179.88139 | 0.747182 | 21.338345 | -17.637479 | -14.387 | 169.129597 | 41134.826 | 179.64869 | 0.40832 | 13.275711 | 28.55843 | 32.51301
mp-779976-F8Fe6O4 | MatHub3d-17408-F8Fe6O4 | 0.0393169 | 0.0393296 | 26.6 | -19.164 | 129.261173 | 1320 | -180 | 0.002168538 | 0.4302458 | -48.999063 | -15.648 | 129.261173 | 2106.4076 | 179.18933 | 0.014453 | 0.676343 | 198.4036 | 46.79603
mp-779987-F10Fe6O2 | MatHub3d-16194-F10Fe6O2 | 0.0332013 | 0.0332777 | 39.5 | -18.357 | 114.045089 | 7950 | -180 | 0.1061461 | 2.561437 | -27.784639 | -15.735 | 114.045089 | 3381.8091 | 180.38684 | 0.012482 | 1.100421 | 24.13124 | 88.16063
mp-779996-F6Fe4Li2O4 | MatHub3d-17009-F6Fe4Li2O4 | 6.0423e-05 | 6.05393e-05 | 19.6 | -7.007 | 127.048021 | 37300 | -180 | 0.1862506 | 12.07328 | -21.479797 | -2.240 2.338 | 127.048021 | 124648.52 | 180.2 | 0.596396 | 40.475916 | 64.82277 | 67.86752
mp-779997-F10Fe4Li2O2 | MatHub3d-16186-F10Fe4Li2O2 | 1.67854e-05 | 1.67985e-05 | 18.1 | -6.493 | 115.13837 | 10400 | -179 | 0.03046201 | 3.341267 | -22.159891 | -1.435 2.427 | 115.13837 | 62353.147 | 180.41363 | 0.279961 | 20.295373 | 109.6864 | 72.49357
mp-780015-F4Fe6O8 | MatHub3d-16753-F4Fe6O8 | 0.0267087 | 0.0267295 | 7.250161 | -14.484 | 159.753233 | 4765.6146 | -179.72403 | 0.040468 | 1.539328 | -43.188502 | -10.81 | 159.753233 | 38206.209 | 179.76341 | 0.281079 | 12.346292 | 38.03815 | 43.92463
mp-780016-F11O1V4 | MatHub3d-16287-F11O1V4 | 0.000232988 | 0.000234065 | 8.53 | 0.440 0.808 | 117.311889 | 659000 | -180 | 0.2845243 | 212.9726 | -7.14 | -0.428 4.494 | 117.311889 | 234000 | 180 | 1.300913 | 75.55749 | 748.5217 | 58.08036
mp-780033-Nb2O8Tb2 | MatHub3d-26585-Nb2O8Tb2 | 0.000963831 |  | 19.2 | 0.071 | 198.910621 | 162000000 | -180 | 1686.979 | 52708.51 | -34.280595 | 4.19 | 198.910621 | 118395.89 | 180.44455 | 0.922889 | 38.54998 | 31.24432 | 41.77098
mp-780044-Co4F8Li4O4 | MatHub3d-12390-Co4F8Li4O4 | 0.000447347 | 0.000450327 | 5.69 | -4.974 | 98.171887 | 107000 | -180 | 0.7761358 | 34.539 | -28.610502 | -1.501 1.768 | 98.171887 | 218676.13 | 180.44681 | 0.39395 | 71.203242 | 44.50123 | 180.7418
mp-780046-Li8O6W1 | MatHub3d-24379-Li8O6W1 | 0.00128592 | 0.00129479 | 7.889418 | -4.476 | 124.232604 | 62537.157 | -179.86839 | 0.165861 | 20.232421 | -12.1 | -2.475 2.449 | 124.232604 | 103000 | 180 | 0.5939648 | 33.13337 | 121.9842 | 55.78339
mp-780047-F2Fe2Li8O6 | MatHub3d-84762-F2Fe2Li8O6 | 7.82775e-05 | 7.83867e-05 | 21.4 | -2.902 | 90.996334 | 65500 | -180 | 0.19338 | 21.32075 | -20.6 | -0.442 2.548 | 90.996334 | 1820000 | 180 | 6.118066 | 588.4003 | 110.2531 | 96.17423
mp-780048-F10Ni6O2 | MatHub3d-16253-F10Ni6O2 | 0.0716543 | 0.0718073 | 0.180671 | -17.303 | 106.365848 | 2046.9838 | -180.036 | 0.009735 | 0.663488 | -5.941523 | -16.244 | 106.365848 | 2217.0917 | 176.37101 | 0.006784 | 0.689665 | 68.1549 | 101.6605
mp-780086-F2Li8Mn1O4 | MatHub3d-16537-F2Li8Mn1O4 | 1.30471e-05 | 1.30535e-05 | 0.428156 | -5.249 | 80.192876 | 205190.35 | -180.03498 | 2.209781 | 66.507517 | -86 | -0.345 2.646 | 80.192876 | 1610000 | 180 | 12.19858 | 523.2324 | 30.09688 | 42.89289
mp-7801-Ca2Ge2N4 | MatHub3d-9245-Ca2Ge2N4 | 0.0114033 |  | 0.165775 | -3.698 | 135.157277 | 277895.14 | -180.25263 | 2.632956 | 90.29094 | -3.721602 | 3.638 | 135.157277 | 64377.997 | 180.19164 | 0.803453 | 20.90291 | 34.29261 | 26.01634
mp-780215-Li2Ni2O8V2 | MatHub3d-23800-Li2Ni2O8V2 | 3.4343e-05 | 3.46013e-05 | 5.897905 | -0.638 0.526 | 158.26113 | 190597.97 | -180.27118 | 1.541308 | 61.939951 | -2.784537 | 2.149 2.732 | 158.26113 | 55847.964 | 180.20587 | 0.865808 | 18.136155 | 40.18661 | 20.94709
mp-780260-Ge2O6Ti2 | MatHub3d-19719-Ge2O6Ti2 | 0.00738229 |  | 12.48637 | 1.674 | 130.618523 | 376029.99 | -179.5404 | 2.739578 | 121.21235 | -0.594 | -0.969 | 130.618523 | 1890000 | 180 | 20.11473 | 615.3515 | 44.2449 | 30.59208
mp-780535-Ba2Lu4O8 | MatHub3d-5968-Ba2Lu4O8 | 0.131829 |  | 0.52512 | 2.791 | 132.624916 | 418446.94 | -180.38975 | 4.656359 | 136.16457 | -17.890024 | 2.688 | 132.624916 | 109272.36 | 179.78095 | 0.818679 | 35.318126 | 29.24271 | 43.14038
mp-780537-Co4O8Te1 | MatHub3d-12510-Co4O8Te1 | 0.0601525 | 0.0602944 | 37.84941 | -20.855 | 143.198638 | 2490.7246 | -179.78708 | 0.024397 | 0.805087 | -23.873676 | -20.273 | 143.198638 | 13318.183 | 180.05541 | 0.113935 | 4.317749 | 32.99943 | 37.8966
mp-780539-F8Li2V2 | MatHub3d-17452-F8Li2V2 | 0.00036838 | 0.000369128 | 15.5 | 0.168 0.290 | 102.459519 | 1630000 | -180 | 0.6915822 | 527.5496 | -47.5 | -0.451 5.634 | 102.459519 | 516000 | 180 | 3.619437 | 166.6739 | 762.8155 | 46.04968
mp-780542-Cr1Li2Mn3O8 | MatHub3d-84763-Cr1Li2Mn3O8 | 0.00119976 | 0.00120102 | 2.97 | -4.17 | 150.404983 | 29700 | -145 | 0.7665262 | 6.269305 | -1.77 | -3.837 | 150.404983 | 49400 | 180 | 0.7107603 | 15.96661 | 8.178853 | 22.46413
mp-780545-Na6O8V2 | MatHub3d-26456-Na6O8V2 | 1.77509e-06 |  | 29.214516 | -0.942 | 86.036821 | 134593.44 | -180.56966 | 0.553542 | 43.884735 | -48.030856 | 4.197 | 86.036821 | 11692.788 | 180.44217 | 0.066609 | 3.807099 | 79.27986 | 57.15592
mp-780549-F6Fe4Li2O4 | MatHub3d-17010-F6Fe4Li2O4 | 0.0031442 | 0.00315441 | 12.2 | -4.115 | 105.654277 | 55200 | -180 | 0.2201894 | 17.91243 | -3.870958 | -1.903 2.537 | 105.654277 | 51995.17 | 180.13769 | 0.429705 | 16.872219 | 81.3501 | 39.26466
mp-780553-F6Fe4Li2O4 | MatHub3d-17011-F6Fe4Li2O4 | 0.000281589 | 0.000282645 | 12 | -5.44 | 123.44676 | 378000 | -180 | 2.210199 | 122.4019 | -8.63 | -1.517 1.845 | 123.44676 | 125000 | 180 | 1.009712 | 40.54666 | 55.38049 | 40.15666
mp-780557-Fe1H1Li3O8P2 | MatHub3d-17602-Fe1H1Li3O8P2 | 3.36753e-05 | 3.38329e-05 | 22.255484 | -7.27 | 155.684394 | 156780.25 | -180.30113 | 0.096217 | 50.966903 | -79.453577 | 1.075 -1.339 | 155.684394 | 366002.78 | 179.53922 | 1.955777 | 117.97854 | 529.7079 | 60.3231
mp-780588-Cr3Li3Mn1O8 | MatHub3d-13280-Cr3Li3Mn1O8 | 5.23008e-05 | 5.24997e-05 | 4.41 | -3.942 | 163.062428 | 39000 | -180 | 0.4183619 | 12.65731 | -6.98 | -3.114 | 163.062428 | 88800 | 180 | 0.5756482 | 28.72193 | 30.25445 | 49.89494
mp-780593-F4O8V4 | MatHub3d-16888-F4O8V4 | 0.000468756 |  | 21.3 | 0.269 | 137.636465 | 7200000 | -180 | 53.5375 | 2332.549 | -20.741724 | 3.272 | 137.636465 | 52917.781 | 180.13746 | 0.421139 | 17.171558 | 43.56851 | 40.77409
mp-780619-O12Rb4Ta4 | MatHub3d-27478-O12Rb4Ta4 | 0.00170532 |  | 4.41 | -0.269 | 119.853742 | 3620000 | -180 | 12.18047 | 1178.789 | -16.929763 | 3.689 | 119.853742 | 21451.888 | 180.24625 | 0.141425 | 6.969442 | 96.77697 | 49.28013
mp-780633-F10Ni6O2 | MatHub3d-16255-F10Ni6O2 | 0.0779422 | 0.0779667 | 9.686142 | -17.45 | 106.517653 | 2516.4864 | -179.70185 | 0.005753 | 0.812643 | -24.733875 | -15.847 | 106.517653 | 5472.9059 | 179.77565 | 0.017892 | 1.768804 | 141.2555 | 98.86005
mp-780671-N4O8Sr4Ta4 | MatHub3d-26033-N4O8Sr4Ta4 | 0.0120458 |  | 2.835747 | 2.431 | 190.759735 | 880459.07 | -180.09966 | 10.795218 | 285.58473 | -4.085488 | 3.66 | 190.759735 | 541679.34 | 179.52121 | 0.810358 | 174.57169 | 26.45474 | 215.4254
mp-780703-Cu4Li2O8P2 | MatHub3d-14894-Cu4Li2O8P2 | 0.00102615 |  | 0.540163 | -2.772 | 139.024178 | 916903.87 | -179.92766 | 10.664361 | 296.83811 | -22.1 | 0.122 | 139.024178 | 8480000 | 180 | 37.65124 | 2733.614 | 27.83459 | 72.60356
mp-780737-N4O8Sr4Ta4 | MatHub3d-26034-N4O8Sr4Ta4 | 0.00260318 |  | 2.65 | 2.119 | 189.408699 | 1120000 | -180 | 14.05077 | 361.6416 | -0.918304 | 3.456 | 189.408699 | 153464.5 | 179.68193 | 1.300949 | 49.546929 | 25.73821 | 38.08522
mp-780742-F8Li2V2 | MatHub3d-17453-F8Li2V2 | 0.000305838 | 0.000306199 | 36.5 | 0.333 0.561 | 81.72185 | 849000 | -181 | 2.788267 | 277.4296 | -2.56e-06 | -0.331 6.198 | 81.72185 | 0.468 | 167 | 0.000454658 | 0.000131179 | 99.49894 | 0.2885224
mp-780751-Cr2Li3Mn2O8 | MatHub3d-13083-Cr2Li3Mn2O8 | 5.74895e-05 | 5.75388e-05 | 2.45 | -3.919 0.283 | 157.708522 | 30600 | -168 | 0.7641982 | 8.649371 | -1.07 | -3.137 | 157.708522 | 35800 | 173 | 0.7481141 | 10.71457 | 11.31823 | 14.32211
mp-780782-F8Fe6O4 | MatHub3d-17411-F8Fe6O4 | 0.0417505 | 0.0419053 | 19.4 | -17.754 | 127.460024 | 1480 | -180 | 0.006781872 | 0.4766383 | -19.966346 | -15.064 | 127.460024 | 830.25967 | 179.7892 | 0.009408 | 0.268374 | 70.28123 | 28.52615
mp-780807-Cr3Li2O8Ti1 | MatHub3d-84764-Cr3Li2O8Ti1 | 2.35335e-05 | 2.36298e-05 | 19.1 | 0.963 2.668 | 168.933621 | 1660000 | -181 | 3.315385 | 541.6771 | -14.2 | 0.545 4.214 | 168.933621 | 1460000 | 180 | 12.55824 | 473.3634 | 163.3829 | 37.69345
mp-780817-F6Fe6O6 | MatHub3d-17027-F6Fe6O6 | 0.0521842 | 0.0525636 | 16.7 | -18.902 | 148.226211 | 1710 | -180 | 0.0102243 | 0.5549061 | -33.420198 | -11.763 | 148.226211 | 24845.859 | 179.83733 | 0.210877 | 8.035515 | 54.27326 | 38.10522
mp-780821-Cr3Li3O8V1 | MatHub3d-13287-Cr3Li3O8V1 | 5.4137e-06 | 5.43117e-06 | 13.2 | -0.297 0.815 | 171.171298 | 4310000 | -180 | 25.54739 | 1392.08 | -0.000141 | -0.322 3.307 | 171.171298 | 453 | 180 | 0.3166144 | 0.1464141 | 54.49011 | 0.4624366
mp-780824-F6Fe2Li4O2 | MatHub3d-17001-F6Fe2Li4O2 | 2.18302e-05 | 2.18786e-05 | 9.8 | -6.512 | 96.817296 | 70800 | -180 | 0.4742945 | 22.81575 | -5.877701 | -2.331 2.079 | 96.817296 | 51630.571 | 180.35236 | 0.481786 | 16.793862 | 48.10461 | 34.85751
mp-780826-F12Fe4Li4 | MatHub3d-16306-F12Fe4Li4 | 0.00137879 | 0.00138568 | 0.32594 | -4.401 | 70.359081 | 212390.47 | -180.23851 | 2.450129 | 68.997002 | -12.4 | -3.629 | 70.359081 | 1690 | 180 | 0.004568372 | 0.5474942 | 28.16056 | 119.8445
mp-780833-Li4Mn2O8Si2 | MatHub3d-24156-Li4Mn2O8Si2 | 2.20537e-05 | 2.21347e-05 | 0.206 | -3.444 | 126.188093 | 1110000 | -180 | 12.57891 | 359.0805 | -9.72 | 0.324 3.750 | 126.188093 | 1490000 | 180 | 9.817639 | 482.8016 | 28.54623 | 49.17696
mp-780835-F2Fe1Li5O3 | MatHub3d-16425-F2Fe1Li5O3 | 0.000185773 | 0.000185955 | 12.7 | -3.43 | 92.275502 | 62800 | -180 | 0.3278751 | 20.42095 | -17.633053 | -0.926 2.167 | 92.275502 | 450195.05 | 180.72908 | 1.130812 | 147.04721 | 62.28271 | 130.0368
mp-780865-Co6F10O2 | MatHub3d-12614-Co6F10O2 | 0.06523 | 0.0654639 | 14.8 | -20.427 | 109.471762 | 573 | -179 | 0.000436576 | 0.1841027 | -11.205777 | -16.964 | 109.471762 | 1688.5482 | 179.74691 | 0.010097 | 0.545552 | 421.6968 | 54.0311
mp-780874-K2Li4Mn4O8 | MatHub3d-22716-K2Li4Mn4O8 | 0.000445511 | 0.000446268 | 12.79778 | -5.411 | 92.969752 | 162336.88 | -180.1157 | 0.210813 | 52.664784 | -12.8 | -1.716 1.466 | 92.969752 | 151000 | 180 | 0.622491 | 48.79084 | 249.8175 | 78.37999
mp-780883-F8Mn6O4 | MatHub3d-17525-F8Mn6O4 | 0.000106665 | 0.000106992 | 13 | -3.478 0.073 | 118.522071 | 141000 | -66.1 | 1.835903 | 6.183376 | -11.4 | 0.409 1.682 | 118.522071 | 1070000 | 181 | 7.618616 | 349.9556 | 3.36803 | 45.93427
mp-780888-Co4Li1O8 | MatHub3d-12445-Co4Li1O8 | 7.95351e-06 | 7.95445e-06 | 2.922137 | -2.705 4.032 | 150.012439 | 46798.942 | -179.97539 | 0.51993 | 15.158711 | -43.8 | 2.247 0.518 | 150.012439 | 1010000 | 180 | 10.35538 | 327.5577 | 29.15529 | 31.63164
mp-780915-F11O1V4 | MatHub3d-16288-F11O1V4 | 0.000103752 | 0.000104029 | 4.08 | 0.701 0.864 | 117.758134 | 230000 | -180 | 1.217711 | 74.68185 | -4.34 | -0.724 4.492 | 117.758134 | 107000 | 179 | 0.7857434 | 34.35032 | 61.3297 | 43.71697
mp-781010-F9Fe7O3 | MatHub3d-84765-F9Fe7O3 | 0.0154349 | 0.0155012 | 25.7 | -18.537 | 180.913626 | 1240 | -180 | 6.55053e-05 | 0.402287 | -17.227995 | -19.033 | 180.913626 | 264.4336 | 179.9843 | 0.000956 | 0.085662 | 6141.289 | 89.6046
mp-781065-F6Fe4O2 | MatHub3d-17016-F6Fe4O2 | 0.0379246 | 0.0381522 | 5.91 | -18.38 | 120.132279 | 1050 | -180 | 0.01150164 | 0.3405229 | -23.103802 | -16.908 | 120.132279 | 8186.4971 | 180.03646 | 0.056215 | 2.6535 | 29.60646 | 47.2027
mp-781081-F6O2V2 | MatHub3d-17264-F6O2V2 | 0.000176007 |  | 28.997699 | -0.755 | 104.323407 | 146521.97 | -179.55205 | 0.813592 | 47.237129 | -28.451571 | 3.469 | 104.323407 | 25531.26 | 180.26177 | 0.215641 | 8.296205 | 58.05997 | 38.4723
mp-781686-Co6F8O4 | MatHub3d-12651-Co6F8O4 | 0.0654112 | 0.0657246 | 0.010781 | -20.358 | 122.305844 | 1.748577 | -180.11052 | 0.000142 | 0.000567 | -15.167475 | -15.285 | 122.305844 | 8649.8624 | 180.23258 | 0.07406 | 2.809803 | 3.992958 | 37.93955
mp-781698-Fe2Na2O6 | MatHub3d-18052-Fe2Na2O6 | 0.00478815 | 0.00485465 | 5.37 | -2.375 3.172 | 96.411079 | 51500 | -180 | 0.7320791 | 16.60885 | -18.4 | 0.733 0.732 | 96.411079 | 1050000 | 180 | 7.743647 | 341.5807 | 22.68723 | 44.11109
mp-781706-F5Fe6Li1O7 | MatHub3d-16930-F5Fe6Li1O7 | 6.6713e-06 | 6.68325e-06 | 16.9 | -7.769 | 156.543644 | 19900 | -179 | 0.1066569 | 6.398359 | -12.909675 | -1.261 2.103 | 156.543644 | 109702.15 | 179.61252 | 0.454657 | 35.390636 | 59.99011 | 77.8403
mp-781740-Cr1Li2O8V3 | MatHub3d-12842-Cr1Li2O8V3 | 0.0022262 | 0.00223056 | 14.2 | 0.107 1.569 | 171.476957 | 31400000 | -180 | 193.7891 | 10183.43 | -8.74 | -0.568 3.741 | 171.476957 | 3840000 | 180 | 17.02204 | 1240.705 | 52.54903 | 72.88815
mp-781761-F8Fe2Li4 | MatHub3d-17387-F8Fe2Li4 | 0.0067826 | 0.00678936 | 34.334131 | -6.785 | 86.237131 | 64605.515 | -179.6355 | 0.68621 | 20.847497 | -14.8 | -4.1 | 86.237131 | 37300 | 180 | 0.3159669 | 12.0882 | 30.38064 | 38.2578
mp-781768-F6Mn4O2 | MatHub3d-17202-F6Mn4O2 | 0.00378232 | 0.003794 | 2.23 | -2.882 | 112.217131 | 57800 | -180 | 0.7159731 | 18.74753 | -5.5 | -2.544 1.989 | 112.217131 | 41100 | 180 | 0.506392 | 13.33725 | 26.18468 | 26.3378
mp-781958-F5O3V4 | MatHub3d-16969-F5O3V4 | 8.72176e-05 | 8.75604e-05 | 6.54 | 0.394 1.611 | 141.654159 | 470000 | -179 | 2.967126 | 151.1802 | -11.5 | 0.933 5.575 | 141.654159 | 374000 | 180 | 2.516125 | 121.2628 | 50.95173 | 48.19427
mp-781963-F2Fe2Li4O4 | MatHub3d-16430-F2Fe2Li4O4 | 0.00920062 | 0.00922533 | 6.08 | -6.976 0.930 | 128.922884 | 741000 | -180 | 7.990343 | 240.1443 | -24.7 | -0.259 2.588 | 128.922884 | 22300000 | 180 | 228.9478 | 7262.667 | 30.05432 | 31.72193
mp-782663-Co6F10O2 | MatHub3d-12615-Co6F10O2 | 0.0906662 | 0.0910437 | 4.525864 | -19.902 | 111.193208 | 501.40161 | -180.39986 | 0.005064 | 0.163177 | -13.664561 | -16.99 | 111.193208 | 9733.2142 | 179.85832 | 0.106571 | 3.148599 | 32.22295 | 29.54461
mp-782678-Na4O4W1 | MatHub3d-26394-Na4O4W1 | 0.00502413 |  | 29.1 | -0.154 | 99.6669 | 44200000 | -180 | 175.5205 | 14284.92 | -5.8 | -0.084 | 99.6669 | 310000000 | 180 | 2034.079 | 99918.97 | 81.38605 | 49.12246
mp-782679-F4O8V6 | MatHub3d-16899-F4O8V6 | 0.000834212 | 0.000836525 | 14.1 | -0.911 1.073 | 181.325683 | 428000 | -132 | 11.81211 | 74.1156 | -3.13 | -0.124 3.815 | 181.325683 | 13100000 | 180 | 116.6599 | 4236.872 | 6.274544 | 36.31815
mp-782680-F4O8V4 | MatHub3d-16889-F4O8V4 | 2.9365e-06 |  | 10.6 | 0.422 | 165.062281 | 8120000 | -180 | 60.05361 | 2629.974 | -33.030406 | 2.239 | 165.062281 | 458164.17 | 180.6495 | 1.189488 | 149.51841 | 43.79377 | 125.6998
mp-782681-F4Fe4O4 | MatHub3d-16747-F4Fe4O4 | 0.0927704 | 0.0929097 | 12.6 | -18.841 | 148.657415 | 912 | -180 | 0.00537953 | 0.2942536 | -88.905441 | -11.103 | 148.657415 | 19678.799 | 179.88933 | 0.222924 | 6.368093 | 54.69876 | 28.56621
mp-782684-Co4Li3O8W1 | MatHub3d-12461-Co4Li3O8W1 | 1.34348e-05 | 1.34971e-05 | 77.9 | -1.756 | 186.360284 | 4630000 | -180 | 32.95647 | 1499.727 | -2.57 | -2.047 | 186.360284 | 1620000 | 180 | 10.51759 | 527.6416 | 45.5063 | 50.16754
mp-782685-F4Fe3Li3O4 | MatHub3d-16741-F4Fe3Li3O4 | 0.00427898 | 0.00428692 | 17 | -6.598 | 122.462752 | 44900 | -180 | 0.2496913 | 14.61207 | -16.137781 | -1.716 1.782 | 122.462752 | 366063.21 | 180.13098 | 3.391495 | 118.77715 | 58.52054 | 35.02206
mp-782689-Co2O4 | MatHub3d-12134-Co2O4 | 0.625828 | 0.655579 | 3.47005 | -11.032 | 137.585116 | 5811.3036 | -179.99777 | 0.058059 | 1.882816 | -8.681292 | -9.708 | 137.585116 | 26128.804 | 180.01991 | 0.230962 | 8.467606 | 32.42936 | 36.66233
mp-782691-F8Fe5Li1O4 | MatHub3d-17398-F8Fe5Li1O4 | 1.00948e-05 | 1.00953e-05 | 12.3 | -7.077 | 122.268579 | 6360 | -180 | 0.05784324 | 2.066849 | -8.044824 | -2.384 1.534 | 122.268579 | 68845.765 | 180.04984 | 0.397171 | 22.318381 | 35.7319 | 56.19338
mp-782693-Co2F6Li4O2 | MatHub3d-11880-Co2F6Li4O2 | 0.000109996 | 0.000109996 | 12.7 | -5.794 | 94.107712 | 288000 | -180 | 2.10897 | 93.14806 | -7.509361 | -1.632 2.164 | 94.107712 | 109088.66 | 179.89948 | 0.967369 | 35.305259 | 44.16756 | 36.49617
mp-782695-Co1F5Li4O1 | MatHub3d-11514-Co1F5Li4O1 | 0.00384207 | 0.00384608 | 7.48 | -6.243 | 83.136929 | 214000 | -179 | 2.144256 | 68.61849 | -7.276709 | -2.073 2.276 | 83.136929 | 36630.406 | 179.56808 | 0.309593 | 11.811363 | 32.00107 | 38.15126
mp-782698-Li2Mn1O4Ti1 | MatHub3d-23672-Li2Mn1O4Ti1 | 0.000355844 | 0.000359855 | 54.6 | 1.817 2.041 | 153.749773 | 1250000 | -83.6 | 21.8129 | 87.31774 | -1.78 | -0.274 5.026 | 153.749773 | 6020000 | 180 | 56.31524 | 1961.229 | 4.003032 | 34.8259
mp-782704-F10Ni6O2 | MatHub3d-16256-F10Ni6O2 | 0.156957 | 0.157365 | 13.317235 | -17.769 | 106.943478 | 5016.0709 | -180.46149 | 0.016683 | 1.633551 | -29.228328 | -16.303 | 106.943478 | 9860.7785 | 180.69778 | 0.049799 | 3.219711 | 97.9171 | 64.65413
mp-782710-F8Fe2Li4 | MatHub3d-17388-F8Fe2Li4 | 0.000571162 | 0.000572536 | 1.239129 | -3.5 | 66.723625 | 231384.66 | -180.33722 | 2.37779 | 75.249796 | -82.481478 | -4.112 | 66.723625 | 45155.984 | 183.92654 | 0.080465 | 15.275805 | 31.64695 | 189.8441
mp-782714-F3Li1O3V2 | MatHub3d-16679-F3Li1O3V2 | 2.69667e-05 | 2.69672e-05 | 21.4 | 0.630 0.911 | 146.273398 | 2860000 | -178 | 33.59099 | 901.3583 | -44 | 0.153 3.136 | 146.273398 | 124000000 | 170 | 1541.967 | 35984.52 | 26.83334 | 23.33676
mp-782715-Co2F6Li4O2 | MatHub3d-11881-Co2F6Li4O2 | 0.00180533 | 0.00181092 | 14 | -4.669 | 86.047096 | 55500 | -180 | 7.31697e-05 | 17.97489 | -12.406572 | -1.025 2.450 | 86.047096 | 398205.98 | 179.60084 | 0.468788 | 128.44716 | 245660.3 | 273.9984
mp-782719-F8Li2V2 | MatHub3d-17454-F8Li2V2 | 0.00179591 | 0.00180526 | 8.89 | 0.429 0.429 | 100.952522 | 585000 | -180 | 3.177998 | 189.9436 | -3.24e-06 | -0.374 5.440 | 100.952522 | 1.69 | 185 | 0.00125827 | 0.000579175 | 59.76832 | 0.4602947
mp-782720-Li1O8Ti1V3 | MatHub3d-23503-Li1O8Ti1V3 | 0.00145998 | 0.00146147 | 7.36 | 0.771 0.728 | 416.064852 | 3490000 | -180 | 26.34776 | 1129.852 | -16.6 | -0.687 3.351 | 416.064852 | 4970000 | 180 | 6.256451 | 1616.083 | 42.88228 | 258.3067
mp-783902-Dy2O7V2 | MatHub3d-15342-Dy2O7V2 | 0.000309506 | 0.000310101 | 8.91 | -0.205 0.739 | 148.275237 | 5040000 | -179 | 24.00801 | 1622.462 | -19 | -0.204 3.621 | 148.275237 | 18000000 | 179 | 33.02472 | 5805.841 | 67.58003 | 175.8029
mp-7841-Ba2Ga4Se8 | MatHub3d-5850-Ba2Ga4Se8 | 0.000203313 |  | 0.312939 | 1.218 | 45.650122 | 350707.07 | -179.76215 | 4.311926 | 113.32899 | -4.564695 | 2.484 | 45.650122 | 71986.178 | 179.96666 | 0.634699 | 23.314882 | 26.28268 | 36.73376
mp-7848-Al1O4P1 | MatHub3d-1537-Al1O4P1 | 0.0545408 |  | 0.503912 | -11.556 | 138.54629 | 61228.941 | -180.00017 | 0.704057 | 19.838214 | -35.231357 | -5.705 | 138.54629 | 22582.795 | 179.62365 | 0.190577 | 7.286261 | 28.177 | 38.23264
mp-7849-Al1As1O4 | MatHub3d-1202-Al1As1O4 | 0.0729538 |  | 0.539579 | -13.858 | 119.130348 | 23162.326 | -180.37313 | 0.25099 | 7.535739 | -51.504796 | -5.306 | 119.130348 | 12398.375 | 180.25841 | 0.054827 | 4.028616 | 30.02406 | 73.47869
mp-7858-Mg1O4U1 | MatHub3d-24635-Mg1O4U1 | 0.0334274 |  | 26 | -0.33 | 176.989705 | 2620000 | -180 | 15.9181 | 846.9265 | -7.38 | 0.507 | 176.989705 | 10600000 | 180 | 90.94428 | 3446.036 | 53.20525 | 37.89173
mp-7885-Ag1Al1S2 | MatHub3d-140-Ag1Al1S2 | 0.569099 |  | 0.552515 | -9.827 | 78.123905 | 20919.606 | -180.15214 | 0.365909 | 6.789415 | -7.846437 | -5.262 | 78.123905 | 53049.951 | 180.27361 | 0.574017 | 17.240477 | 18.55493 | 30.03478
mp-7897-K6P2 | MatHub3d-22939-K6P2 | 0.00642892 |  | 0.001692 | -0.419 | 14.278275 | 467029.75 | -173.8095 | 8.729226 | 141.08848 | -24.463683 | 0.887 | 14.278275 | 206060.45 | 180.29341 | 3.55763 | 66.981423 | 16.16277 | 18.82754
mp-7906-Al2Hg1S4 | MatHub3d-1895-Al2Hg1S4 | 0.181093 |  | 0.15279 | -8.023 | 65.251353 | 18852.927 | -180.32793 | 0.199741 | 6.130625 | -19.165434 | -4.154 | 65.251353 | 36932.533 | 179.86523 | 0.263793 | 11.948229 | 30.69287 | 45.29396
mp-7907-Al2Se4Zn1 | MatHub3d-2043-Al2Se4Zn1 | 0.192093 |  | 0.087541 | -8.744 | 58.001776 | 12414.658 | -179.60649 | 0.123488 | 4.004781 | -12.888551 | -4.057 | 58.001776 | 77649.969 | 179.51295 | 0.627831 | 25.022626 | 32.43053 | 39.85567
mp-7908-Al2Te4Zn1 | MatHub3d-2063-Al2Te4Zn1 | 0.186222 |  | 0.533928 | -7.611 | 43.105645 | 12564.114 | -179.9975 | 0.15663 | 4.07066 | -6.11487 | -4.396 | 43.105645 | 56971.766 | 180.00398 | 0.567963 | 18.459668 | 25.98902 | 32.50153
mp-7909-Al2Cd1Te4 | MatHub3d-1738-Al2Cd1Te4 | 0.155438 |  | 0.185028 | -7.605 | 40.314836 | 7674.5644 | -180.20526 | 0.107394 | 2.492233 | -8.324302 | -4.215 | 40.314836 | 43096.211 | 180.4146 | 0.39211 | 14.027569 | 23.20645 | 35.77458
mp-7910-Al2Hg1Te4 | MatHub3d-1899-Al2Hg1Te4 | 0.178107 |  | 0.315293 | -6.942 | 40.281379 | 20413.057 | -179.96598 | 0.26286 | 6.61133 | -7.185041 | -4.438 | 40.281379 | 38000.63 | 179.68217 | 0.374842 | 12.268762 | 25.15153 | 32.73049
mp-7931-P6Sr6 | MatHub3d-28600-P6Sr6 | 0.000846361 |  | 0.499586 | 2.022 | 47.440194 | 132179.18 | -180.0452 | 1.810758 | 42.847564 | -1.371009 | 3.178 | 47.440194 | 34168.605 | 180.28863 | 0.394027 | 11.10616 | 23.66278 | 28.18629
mp-7954-Nd2O3 | MatHub3d-26754-Nd2O3 | 0.0786616 |  | 0.376181 | 5.477 | 101.456765 | 101163.46 | -179.64169 | 1.15696 | 32.646598 | -6.151091 | 5.432 | 101.456765 | 15873.314 | 179.57589 | 0.1714 | 5.118747 | 28.21757 | 29.86433
mp-7955-Li6Sb2 | MatHub3d-24350-Li6Sb2 | 0.00127211 |  | 0.417597 | 3.329 | 28.805405 | 58786.381 | -180.0333 | 0.702661 | 19.053835 | -1.648909 | 1.414 | 28.805405 | 187576.03 | 179.77602 | 2.034504 | 60.623482 | 27.11668 | 29.79767
mp-795621-Ca2Cr1O8 | MatHub3d-9202-Ca2Cr1O8 | 1.36714e-05 | 1.36908e-05 | 68.22776 | -3.101 | 106.804954 | 413197.08 | -127.84804 | 7.61968 | 67.537563 | -10.953192 | -1.328 | 106.804954 | 480424.39 | 82.953038 | 3.881979 | 33.058994 | 8.863569 | 8.516016
mp-7956-Na6Sb2 | MatHub3d-26467-Na6Sb2 | 0.00125496 |  | 0.050612 | -1.054 | 19.452519 | 139278.11 | -179.94912 | 2.034821 | 45.100598 | -6.60675 | 1.261 | 19.452519 | 175176.51 | 180.30768 | 2.213829 | 56.95139 | 22.16441 | 25.72529
mp-7964-Al2O6Y2 | MatHub3d-2001-Al2O6Y2 | 0.0315788 |  | 0.274 | -0.875 | 171.957754 | 10200000 | -180 | 104.4896 | 3308.69 | -5.979333 | 5.285 | 171.957754 | 46300.125 | 180.15799 | 0.639769 | 15.027586 | 31.66526 | 23.48908
mp-7977-Cs2O4Sm2 | MatHub3d-13684-Cs2O4Sm2 | 0.0250941 |  | 1.448785 | 5.121 | 84.375489 | 95725.174 | -180.00245 | 1.06238 | 31.015802 | -40.409199 | 5.152 | 84.375489 | 24324.571 | 180.42559 | 0.21111 | 7.918473 | 29.19464 | 37.50875
mp-7991-B2N2 | MatHub3d-4812-B2N2 | 1.11032 |  | 5.755145 | -5.255 | 194.610312 | 177049.7 | -179.92049 | 2.328573 | 57.313435 | -3.221493 | -4.24 | 194.610312 | 155042.62 | 179.59223 | 1.887495 | 50.006467 | 24.61311 | 26.49356
mp-8016-Al2Cu2Se4 | MatHub3d-1792-Al2Cu2Se4 | 0.204023 |  | 0.052931 | -9.443 | 63.125967 | 20799.732 | -180.0676 | 0.198612 | 6.744175 | -6.123134 | -4.549 | 63.125967 | 33082.188 | 180.11117 | 0.398736 | 10.731873 | 33.95653 | 26.91473
mp-8058-As2O8Y2 | MatHub3d-3148-As2O8Y2 | 0.00280227 |  | 0.370957 | -2.239 | 159.129214 | 820732.71 | -180.11567 | 8.917939 | 266.25928 | -22.923032 | 7.071 | 159.129214 | 24567.272 | 179.84045 | 0.235434 | 7.945691 | 29.85659 | 33.74912
mp-8062-C1Si1 | MatHub3d-8228-C1Si1 | 1.41906 |  | 0.667389 | -3.845 | 212.249551 | 983138.44 | -180.43126 | 11.163839 | 320.06504 | -5.499309 | -4.754 | 212.249551 | 388974.89 | 180.05143 | 4.198519 | 126.09989 | 28.6698 | 30.03437
mp-8090-Cu2O7P2 | MatHub3d-14567-Cu2O7P2 | 0.0456251 | 0.0456253 | 21.7 | -28.291 | 176.102145 | 32800 | -180 | 0.4060315 | 10.65354 | -10.607505 | -18.141 | 176.102145 | 9830.8664 | 179.99586 | 0.070866 | 3.185054 | 26.23821 | 44.94474
mp-8098-Ga2In2O6 | MatHub3d-18847-Ga2In2O6 | 0.236893 |  | 0.115526 | -13.177 | 172.981577 | 137251.4 | -179.55201 | 1.550588 | 44.248373 | -31.983302 | -5.23 | 172.981577 | 86557.077 | 179.71638 | 0.880886 | 27.956186 | 28.53651 | 31.73644
mp-8128-Na2Nd2O4 | MatHub3d-26264-Na2Nd2O4 | 0.0163254 |  | 0.264 | 0.899 | 104.733438 | 3740000 | -180 | 37.82246 | 1209.461 | -24.934686 | 3.814 | 104.733438 | 224760.32 | 179.95482 | 1.592069 | 72.785788 | 31.97732 | 45.71773
mp-8133-La3O12P3 | MatHub3d-23221-La3O12P3 | 0.00497507 |  | 0.859446 | 1.891 | 132.256614 | 210186.82 | -179.71668 | 2.03842 | 67.886317 | -14.042644 | 6.111 | 132.256614 | 7877.0262 | 180.44736 | 0.072001 | 2.564858 | 33.3034 | 35.62253
mp-8216-B4La4O12 | MatHub3d-5033-B4La4O12 | 0.0128998 |  | 9.6066 | 2.238 | 155.261649 | 315803.56 | -179.69138 | 2.197851 | 101.96978 | -6.809601 | 5.32 | 155.261649 | 40229.456 | 180.23095 | 0.32596 | 13.067813 | 46.39522 | 40.09023
mp-8232-Ba2F12Zr2 | MatHub3d-5810-Ba2F12Zr2 | 0.00102551 |  | 21.3 | 0.101 | 98.708968 | 28500000 | -180 | 216.8922 | 9214.762 | -35.719932 | 6.325 | 98.708968 | 7978.9408 | 180.32258 | 0.055083 | 2.594451 | 42.48545 | 47.10076
mp-8235-K4P4Si2 | MatHub3d-22903-K4P4Si2 | 0.00415129 |  | 1.99 | 0.417 | 40.599263 | 4900000 | -180 | 59.28914 | 1595.01 | -2.119491 | 1.218 | 40.599263 | 256536.79 | 179.9487 | 2.158265 | 83.070553 | 26.90223 | 38.48951
mp-8249-P2S6Tl2 | MatHub3d-28530-P2S6Tl2 | 0.0109747 |  | 4.661081 | -9.32 | 48.123685 | 16752.159 | -179.63501 | 0.111717 | 5.40571 | -7.115459 | -7.374 | 48.123685 | 10256.249 | 179.86421 | 0.086714 | 3.318013 | 48.38753 | 38.26387
mp-8263-B2K2Na4O6 | MatHub3d-4748-B2K2Na4O6 | 0.00227749 |  | 0.424362 | -2.443 | 77.539047 | 746655.3 | -180.11608 | 8.465538 | 242.22843 | -7.624214 | 1.424 | 77.539047 | 211203.69 | 179.7708 | 1.675516 | 68.255841 | 28.61347 | 40.73721
mp-8267-K2P2S6 | MatHub3d-22793-K2P2S6 | 0.000582571 |  | 4.01 | -0.672 | 44.945743 | 3180000 | -180 | 23.68618 | 1026.799 | -4.035344 | 1.008 | 44.945743 | 492518.56 | 179.54725 | 4.492484 | 158.77426 | 43.35013 | 35.3422
mp-8269-Cd2Lu4S8 | MatHub3d-10085-Cd2Lu4S8 | 0.0206536 | 0.0212405 | 0.138202 | 3.244 3.246 | 70.515949 | 239810.98 | -179.76564 | 2.513698 | 77.496561 | -4.63813 | 2.691 2.692 | 70.515949 | 131033.99 | 179.80339 | 1.344796 | 42.362316 | 30.8297 | 31.50092
mp-830-Ga1N1 | MatHub3d-18698-Ga1N1 | 0.0326227 |  | 0.095969 | -10.803 | 180.33607 | 174472.39 | -179.97138 | 1.844997 | 56.511079 | -7.175523 | -3.589 | 180.33607 | 272289.17 | 180.20884 | 3.09155 | 88.426523 | 30.62936 | 28.60265
mp-8352-O4Si2 | MatHub3d-27838-O4Si2 | 0.222262 |  | 0.531934 | -9.016 | 145.293315 | 99601.81 | -180.05402 | 1.145897 | 32.29036 | -16.385948 | -4.646 | 145.293315 | 122039.24 | 180.18679 | 1.083593 | 39.622821 | 28.17911 | 36.56615
mp-8411-Ag2As2Na4 | MatHub3d-508-Ag2As2Na4 | 0.00170042 |  | 0.20376 | -2.121 | 33.873011 | 92530.488 | -179.81178 | 1.113809 | 29.917213 | -7.973849 | 1.083 | 33.873011 | 521659.68 | 179.97943 | 6.589339 | 168.97911 | 26.86027 | 25.64432
mp-8415-F6Hf1K2 | MatHub3d-17045-F6Hf1K2 | 0.0527753 | 0.0533642 | 0.564944 | -1.217 | 89.868395 | 933739.12 | -179.99029 | 10.387101 | 302.49885 | -31.781755 | 4.494 4.491 | 89.868395 | 12861.584 | 180.44172 | 0.088307 | 4.187631 | 29.12255 | 47.42128
mp-8454-F1K1 | MatHub3d-16112-F1K1 | 0.0746768 |  | 0.430952 | -3.864 | 32.873393 | 169841.27 | -180.34314 | 1.957993 | 55.238579 | -90.518749 | 2.993 | 32.873393 | 32895.825 | 179.51687 | 0.265318 | 10.60111 | 28.21184 | 39.95624
mp-8470-Na2O4Pr2 | MatHub3d-26292-Na2O4Pr2 | 0.0183517 |  | 0.266 | 1.032 | 101.892322 | 3160000 | -180 | 32.07591 | 1026.809 | -21.409376 | 3.678 | 101.892322 | 225685.39 | 179.94951 | 1.553134 | 73.081053 | 32.01184 | 47.05393
mp-849081-Cr4S6 | MatHub3d-13424-Cr4S6 | 4.54097e-06 | 4.54222e-06 | 2.073157 | -1.197 2.593 | 87.75851 | 294915.76 | -128.65956 | 7.340542 | 48.818239 | -1.757135 | 0.814 -1.230 | 87.75851 | 603368.54 | 179.86678 | 7.721751 | 195.20214 | 6.650495 | 25.27952
mp-849223-Li1Nb1O12Te3 | MatHub3d-23428-Li1Nb1O12Te3 | 1.55138e-05 |  | 0.638269 | -2.932 | 153.466108 | 371494.91 | -179.80667 | 3.9854 | 120.10593 | -22.367768 | 3.803 | 153.466108 | 38621.707 | 180.40273 | 0.257221 | 12.569491 | 30.13648 | 48.8665
mp-849232-F6Fe2Li2 | MatHub3d-16999-F6Fe2Li2 | 0.00201873 | 0.00202501 | 0.274804 | -6.073 | 81.366253 | 175164.28 | -179.80927 | 2.015591 | 56.633018 | -10.3 | -4.679 | 81.366253 | 9350 | 180 | 0.04442583 | 3.013888 | 28.09748 | 67.84089
mp-849246-Cd2O10Ti4 | MatHub3d-10122-Cd2O10Ti4 | 0.00210751 |  | 8.677512 | 1.265 | 168.075683 | 229348.09 | -179.60263 | 1.699537 | 73.981051 | -25.79335 | 3.862 | 168.075683 | 81792.185 | 180.53067 | 0.659585 | 26.657156 | 43.53012 | 40.41504
mp-849271-Ag4I4O12 | MatHub3d-1068-Ag4I4O12 | 0.0519008 |  | 7.06469 | -11.117 | 96.452514 | 12866.994 | -180.23573 | 0.126875 | 4.179832 | -14.062933 | -9.101 | 96.452514 | 4875.7885 | 180.17894 | 0.044464 | 1.582898 | 32.94449 | 35.59954
mp-849318-Fe2Na4O4 | MatHub3d-18055-Fe2Na4O4 | 0.0239376 | 0.0239611 | 0.235418 | -6.353 | 78.308121 | 218902.93 | -179.95908 | 3.00263 | 70.892309 | -5.43 | -1.995 | 78.308121 | 429000 | 180 | 3.2529 | 138.6649 | 23.61007 | 42.62809
mp-849335-N4O6Ti6 | MatHub3d-26024-N4O6Ti6 | 0.000645609 |  | 7.376734 | 1.811 | 198.671474 | 179478.91 | -180.40076 | 1.425367 | 58.410395 | -9.258939 | 3.733 | 198.671474 | 67831.488 | 179.75184 | 0.715658 | 21.916844 | 40.9792 | 30.62475
mp-849352-Cr1O8V3 | MatHub3d-12948-Cr1O8V3 | 0.000300246 | 0.000301101 | 56.445903 | -1.003 0.841 | 188.216793 | 878927.02 | -146.13097 | 9.783903 | 187.68837 | -46.2 | -0.837 3.368 | 188.216793 | 2650000 | 94.5 | 41.78877 | 236.4107 | 19.18338 | 5.657278
mp-849359-Na4Ni2O6 | MatHub3d-26375-Na4Ni2O6 | 0.0129814 |  | 15.62886 | -1.514 | 120.984506 | 309370.16 | -180.17007 | 2.381145 | 100.42544 | -60.1 | 0.54 | 120.984506 | 1240000 | 180 | 10.11329 | 400.5686 | 42.17527 | 39.60814
mp-849377-F11Ni6O1 | MatHub3d-16283-F11Ni6O1 | 0.079181 | 0.0793006 | 5.830462 | -17.497 | 108.239644 | 1819.0199 | -179.87243 | 0.000638 | 0.588527 | -9.565678 | -15.926 | 108.239644 | 2332.8807 | 180.40235 | 0.006294 | 0.759236 | 922.4561 | 120.6285
mp-849445-H2Li2Mn1O10P2V1 | MatHub3d-20230-H2Li2Mn1O10P2V1 | 5.1191e-06 | 5.12043e-06 | 9.17 | -0.911 0.862 | 164.783677 | 354000 | -180 | 1.016303 | 114.0407 | -6.5 | 1.631 0.381 | 164.783677 | 127000 | 180 | 0.632928 | 41.4112 | 112.2113 | 65.42798
mp-849459-F2Fe2Li4O4 | MatHub3d-16431-F2Fe2Li4O4 | 0.00243908 | 0.00245015 | 16.7 | -7.273 | 128.123207 | 358000 | -180 | 1.239125 | 116.0909 | -21.266234 | -1.794 2.289 | 128.123207 | 437620.86 | 179.41949 | 1.152319 | 140.87607 | 93.6878 | 122.2544
mp-849511-O10V5 | MatHub3d-27455-O10V5 | 6.45357e-05 | 6.46006e-05 | 5.21 | 0.240 0.776 | 195.675384 | 2570000 | -180 | 15.0101 | 831.2821 | -17.9 | -0.118 3.414 | 195.675384 | 19600000 | 180 | 111.7582 | 6319.437 | 55.38152 | 56.54562
mp-849524-F4Fe3Li1O3 | MatHub3d-16740-F4Fe3Li1O3 | 1.25469e-05 | 1.32368e-05 | 21.4 | -5.749 | 116.681513 | 7680 | -180 | 0.06639983 | 2.489641 | -12.135344 | -0.857 2.649 | 116.681513 | 245773.46 | 179.46298 | 1.55276 | 79.156168 | 37.49469 | 50.97772
mp-849525-F5Fe3Li2O3 | MatHub3d-16926-F5Fe3Li2O3 | 0.00142961 | 0.00143208 | 15.2 | -5.668 | 114.682765 | 56900 | -179 | 0.2254215 | 18.32071 | -41.523224 | -1.731 2.525 | 114.682765 | 454440.81 | 179.11409 | 3.73281 | 145.79306 | 81.27313 | 39.05719
mp-849636-N4O8Sr4Ta4 | MatHub3d-26035-N4O8Sr4Ta4 | 0.0118414 |  | 3.336124 | 2.322 | 191.804401 | 959340.22 | -179.83436 | 11.361981 | 310.25443 | -2.830163 | 3.675 | 191.804401 | 174999.86 | 180.38356 | 1.458708 | 56.941855 | 27.30637 | 39.03581
mp-849684-F6Mn6O6 | MatHub3d-17210-F6Mn6O6 | 0.000376313 | 0.000377228 | 3.328919 | -3.229 0.361 | 137.759262 | 31600.106 | -159.98635 | 0.890447 | 8.088247 | -11.574553 | -0.889 0.748 | 137.759262 | 163935.65 | 179.68023 | 1.252616 | 52.926602 | 9.083356 | 42.25285
mp-849685-Fe2Na4O8 | MatHub3d-18061-Fe2Na4O8 | 0.00443071 | 0.00444218 | 9.941462 | -2.457 0.934 | 75.58434 | 53651.098 | -180.3994 | 0.193744 | 17.460183 | -17.7 | 0.305 1.976 | 75.58434 | 1220000 | 180 | 3.578723 | 396.766 | 90.11986 | 110.868
mp-849686-F4O8V6 | MatHub3d-16903-F4O8V6 | 9.8755e-06 | 9.88169e-06 | 13.5 | 0.503 0.689 | 180.131233 | 553000 | -180 | 2.277449 | 178.8973 | -9.85 | -0.169 4.069 | 180.131233 | 3060000 | 180 | 18.63788 | 989.4978 | 78.55162 | 53.09068
mp-849689-Fe2O2 | MatHub3d-18089-Fe2O2 | 0.282586 | 0.2831 | 0.087262 | -22.735 | 156.885369 | 66706.795 | -180.24652 | 0.80482 | 21.672243 | -12.175031 | -16.338 | 156.885369 | 4088.0404 | 131.79916 | 0.058779 | 0.710134 | 26.92806 | 12.08142
mp-849695-Fe2Li4O6 | MatHub3d-18006-Fe2Li4O6 | 0.00690586 | 0.00692459 | 7.47 | -2.986 2.657 | 148.020048 | 83800 | -180 | 0.7217937 | 27.10964 | -46.161863 | 2.380 2.288 | 148.020048 | 546283.96 | 180.00497 | 4.041187 | 177.00577 | 37.55871 | 43.80044
mp-849732-Li1O12Sb1Te3 | MatHub3d-23464-Li1O12Sb1Te3 | 7.79537e-06 |  | 0.364035 | -4.58 | 146.030674 | 223033.47 | -180.17086 | 2.413151 | 72.400094 | -14.999858 | 2.688 | 146.030674 | 59424.911 | 179.41781 | 0.263947 | 19.129324 | 30.00231 | 72.47411
mp-849772-Cu3Li1Nb1O12Ti3 | MatHub3d-14724-Cu3Li1Nb1O12Ti3 | 9.40435e-05 | 9.41814e-05 | 3.17 | 1.403 2.651 | 202.400146 | 90100 | -180 | 1.116991 | 29.23254 | -8.379159 | 2.527 4.138 | 202.400146 | 107192.13 | 180.01708 | 1.088866 | 34.736841 | 26.17079 | 31.90185
mp-849938-Cr2N2O10Ta4 | MatHub3d-13142-Cr2N2O10Ta4 | 1.10169e-05 | 1.10655e-05 | 1.8 | -1.047 | 241.437049 | 2360000 | -180 | 33.63821 | 767.106 | -4.984134 | 2.605 2.256 | 241.437049 | 137089.61 | 180.28335 | 1.017634 | 44.556984 | 22.8046 | 43.78488
mp-849944-F11Li1O1V4 | MatHub3d-16273-F11Li1O1V4 | 0.000178599 | 0.000179147 | 15 | 0.285 0.726 | 112.946875 | 888000 | -180 | 7.616097 | 286.2364 | -94.5 | 0.459 5.234 | 112.946875 | 31000 | 180 | 3.107933 | 10.00839 | 37.58308 | 3.220272
mp-849964-Cr1Li2O8V3 | MatHub3d-12843-Cr1Li2O8V3 | 0.000150779 | 0.000151236 | 13.217416 | -1.581 1.960 | 173.239434 | 63708.426 | -179.70627 | 0.497779 | 20.574218 | -10.8 | -0.915 3.452 | 173.239434 | 271000 | 180 | 2.001408 | 87.83713 | 41.33203 | 43.88767
mp-850009-Fe4S8 | MatHub3d-18472-Fe4S8 | 0.158125 | 0.159122 | 2.545877 | -14.475 | 61.018361 | 5192.6317 | -180.24287 | 0.051001 | 1.686956 | -2.518171 | -16.543 | 61.018361 | 23156.818 | 180.44221 | 0.140395 | 7.539719 | 33.07692 | 53.70361
mp-850010-Co2F2Li8O6 | MatHub3d-11869-Co2F2Li8O6 | 0.00136313 | 0.00137106 | 27.8 | -3.835 | 86.465507 | 127000 | -179 | 0.6177774 | 41.04867 | -15.8 | 0.283 2.831 | 86.465507 | 1550000 | 180 | 11.37627 | 503.0804 | 66.44573 | 44.22191
mp-850015-Cr8O8 | MatHub3d-13479-Cr8O8 | 0.00221389 | 0.0022329 | 0.0699 | -2.488 0.503 | 144.098546 | 7720000 | -180 | 82.25233 | 2491.021 | -54.970128 | -2.299 2.832 | 144.098546 | 96196.42 | -14.756039 | 1.084508 | 0.209459 | 30.28511 | 0.1931373
mp-850079-F5Fe4Li3O3 | MatHub3d-84766-F5Fe4Li3O3 | 1.01373e-05 | 1.02224e-05 | 0.293623 | -3.216 | 82.049583 | 531695.49 | -179.78255 | 6.000044 | 171.85338 | -47.653294 | -2.326 | 82.049583 | 204962.87 | 181.19752 | 1.155417 | 67.29452 | 28.64202 | 58.24263
mp-850084-Co6F10O2 | MatHub3d-12616-Co6F10O2 | 0.0589517 | 0.0589771 | 12.8 | -20.43 | 371.56943 | 3380 | -180 | 0.008497715 | 1.098534 | -16.95687 | -17.372 | 371.56943 | 10021.586 | 180.28297 | 0.028974 | 3.25721 | 129.274 | 112.4184
mp-850106-Li3Ni4O8 | MatHub3d-24058-Li3Ni4O8 | 0.00273975 | 0.0027441 | 99.785391 | -3.77 | 157.587062 | 453963.25 | -157.21777 | 5.527605 | 112.20803 | -8.66 | -0.506 0.986 | 157.587062 | 3500000 | 180 | 28.25621 | 1133.308 | 20.29957 | 40.10828
mp-850117-Li2O8Sc2V2 | MatHub3d-23879-Li2O8Sc2V2 | 0.00249133 | 0.00249994 | 1.528645 | 0.982 1.109 | 159.146118 | 176797.95 | -179.92523 | 1.805719 | 57.234955 | -8.38 | -0.340 3.044 | 159.146118 | 13600000 | 180 | 104.0339 | 4409.943 | 31.69649 | 42.38948
mp-850118-Cr2O12P4 | MatHub3d-13170-Cr2O12P4 | 0.00171556 | 0.00172766 | 6.39 | -7.498 | 166.257857 | 316000 | -180 | 0.8687725 | 102.6181 | -89.3 | -1.528 4.881 | 166.257857 | 4760 | 179 | 0.547772 | 1.517323 | 118.1185 | 2.76999
mp-850131-Ni2S4 | MatHub3d-27055-Ni2S4 | 0.268804 |  | 12.194163 | -7.828 | 78.888205 | 53854.832 | -179.79289 | 0.441789 | 17.408836 | -9.424734 | -7.464 | 78.888205 | 9036.6266 | 179.76631 | 0.133212 | 2.92027 | 39.40532 | 21.92197
mp-850148-F8Mn6O4 | MatHub3d-17528-F8Mn6O4 | 0.000163948 | 0.000164526 | 12.5 | -4.264 | 115.449608 | 18700 | -180 | 0.09156213 | 6.07651 | -1.79 | -3.330 1.748 | 115.449608 | 13600 | 180 | 0.1605594 | 4.42627 | 66.36488 | 27.5678
mp-850193-B4Ho4O12 | MatHub3d-5021-B4Ho4O12 | 0.0401155 |  | 3.085375 | -3.863 | 180.750743 | 60421.7 | -179.96306 | 0.637825 | 19.568597 | -27.781684 | 1.934 | 180.750743 | 374900.15 | 180.80157 | 1.545698 | 122.55189 | 30.6802 | 79.28579
mp-850223-F10Fe6O2 | MatHub3d-16198-F10Fe6O2 | 0.101421 | 0.101631 | 44.2 | -17.949 | 110.479124 | 3370 | -180 | 0.004096451 | 1.092739 | -28.581531 | -17.803 | 110.479124 | 7416.4278 | 179.95525 | 0.057824 | 2.401728 | 266.7526 | 41.53514
mp-850247-Co2Na4O6 | MatHub3d-12098-Co2Na4O6 | 0.00306239 | 0.00306515 | 124 | -2.388 | 73.217235 | 29400 | -180 | 0.1594706 | 9.56806 | -8.038357 | -0.948 2.287 | 73.217235 | 251698.37 | 180.21442 | 2.510397 | 81.744678 | 59.9989 | 32.56245
mp-850249-Fe8S10 | MatHub3d-18589-Fe8S10 | 0.103238 |  | 7.680119 | -5.157 | 52.015536 | 15591.338 | -131.21958 | 0.243225 | 2.684607 | -11.210902 | -5.856 | 52.015536 | 9700.9202 | 102.67682 | 0.249598 | 1.022722 | 11.03755 | 4.097477
mp-850266-Co4Li3O8Sb1 | MatHub3d-12456-Co4Li3O8Sb1 | 1.15012e-05 | 1.15362e-05 | 0.179479 | -10.946 | 152.98107 | 108240.72 | -180.10811 | 1.158922 | 35.112136 | -2.022415 | -0.730 0.871 | 152.98107 | 592976.98 | 180.17828 | 7.538124 | 192.5053 | 30.29724 | 25.53756
mp-850275-Li3S4Sb1 | MatHub3d-24106-Li3S4Sb1 | 5.5114e-05 | 5.61323e-05 | 2.111166 | -4.5 | 35.287719 | 165720.5 | -179.71963 | 1.792494 | 53.526304 | -13.983032 | 2.477 2.482 | 35.287719 | 29451.399 | 180.09117 | 0.179539 | 9.551923 | 29.86136 | 53.2025
mp-850277-Ca2I8Sr2 | MatHub3d-9280-Ca2I8Sr2 | 4.64981e-05 |  | 0.915922 | 3.381 | 19.359844 | 8429.7761 | -179.71635 | 0.104808 | 2.722646 | -3.035403 | 3.562 | 19.359844 | 6075.7963 | 180.167 | 0.071866 | 1.972212 | 25.97746 | 27.44291
mp-850280-Na8O6Sn1 | MatHub3d-26475-Na8O6Sn1 | 0.00240936 |  | 0.20389 | -3.533 | 72.380793 | 431846.68 | -179.73247 | 4.856618 | 139.50272 | -33.926887 | 1.481 | 72.380793 | 43247.477 | 179.62452 | 0.335032 | 13.953784 | 28.72425 | 41.64911
mp-850283-Hf2Nb2O8 | MatHub3d-20782-Hf2Nb2O8 | 0.00240573 | 0.00242053 | 2.733611 | 0.917 1.080 | 238.108065 | 832269.14 | -180.31357 | 6.278218 | 270.59553 | -6.2 | -0.785 5.099 | 238.108065 | 1500000 | 180 | 11.09071 | 487.1778 | 43.10069 | 43.92666
mp-850358-Cu2Li2O8Sb2 | MatHub3d-14444-Cu2Li2O8Sb2 | 0.000296899 | 0.000297826 | 13.3 | -4.751 | 145.632355 | 6400000 | -180 | 50.62994 | 2067.42 | -8.88 | 0.597 1.241 | 145.632355 | 3800000 | 180 | 27.24793 | 1232.498 | 40.83394 | 45.23272
mp-850361-F8Fe6O4 | MatHub3d-17412-F8Fe6O4 | 0.0212288 | 0.0212852 | 14.5 | -17.72 | 129.147149 | 1310 | -180 | 0.007611487 | 0.4231042 | -15.637495 | -14.925 | 129.147149 | 733.32996 | 180.23148 | 0.001161 | 0.23821 | 55.58759 | 205.1766
mp-850399-H2Li2O10P2V2 | MatHub3d-20235-H2Li2O10P2V2 | 1.2991e-05 | 1.30066e-05 | 14.5 | 0.364 0.483 | 150.023038 | 1330000 | -179 | 0.3471753 | 426.5437 | -10.1 | 0.164 4.449 | 150.023038 | 9320000 | 180 | 46.96488 | 3006.959 | 1228.612 | 64.02569
mp-850460-Cu1Ni1O12V4 | MatHub3d-14027-Cu1Ni1O12V4 | 1.33609e-05 | 1.33759e-05 | 59.8 | -0.332 0.322 | 148.949392 | 1000000 | -180 | 7.077719 | 323.225 | -12.966747 | 2.190 3.260 | 148.949392 | 30809.051 | 179.61908 | 0.169863 | 9.939928 | 45.66796 | 58.51732
mp-850481-Co2O8P2 | MatHub3d-12152-Co2O8P2 | 0.0269602 | 0.0270741 | 6.91 | -21.303 | 124.475026 | 1430 | -180 | 0.005486763 | 0.4611424 | -35.089516 | -13.333 | 124.475026 | 8389.4201 | 179.95042 | 0.029366 | 2.716675 | 84.04635 | 92.5109
mp-850484-Li2O8P2V2 | MatHub3d-23875-Li2O8P2V2 | 0.00495146 | 0.00503466 | 11.484325 | -3.524 1.988 | 144.579215 | 162540.44 | -180.42546 | 1.257762 | 52.912354 | -10.9 | -1.057 4.096 | 144.579215 | 105000 | 180 | 1.015464 | 33.70274 | 42.06865 | 33.1895
mp-850876-F12O4V4 | MatHub3d-16390-F12O4V4 | 2.63613e-06 |  | 33.038384 | -0.684 | 107.287971 | 277458.54 | -180.4023 | 1.027584 | 90.298857 | -66.32944 | 3.456 | 107.287971 | 42501.333 | 179.15743 | 0.063893 | 13.641817 | 87.87492 | 213.5104
mp-850901-F4Fe6O8 | MatHub3d-16764-F4Fe6O8 | 0.0412056 | 0.0414166 | 13.199939 | -14.474 | 161.337651 | 23404.565 | -57.520607 | 0.277773 | 0.774368 | -14.291087 | -11.664 | 161.337651 | 34315.864 | 180.10869 | 0.436664 | 11.131772 | 2.787773 | 25.49276
mp-850916-Co2F4Li2O2 | MatHub3d-11875-Co2F4Li2O2 | 0.000588677 | 0.000588684 | 99.9 | -6.612 | 113.793364 | 2460000 | -181 | 25.3228 | 803.4728 | -2.025336 | -2.177 1.946 | 113.793364 | 34635.318 | 179.64205 | 0.377613 | 11.177255 | 31.72922 | 29.59976
mp-850936-F11Ni6O1 | MatHub3d-16284-F11Ni6O1 | 0.0806067 | 0.0807504 | 7.373461 | -17.772 | 108.202093 | 728.32951 | -179.86059 | 0.002617 | 0.235613 | -8.568668 | -15.831 | 108.202093 | 3157.3361 | 179.53337 | 0.018551 | 1.01768 | 90.03172 | 54.8585
mp-850946-F8Li2O2V2 | MatHub3d-17437-F8Li2O2V2 | 0.000561852 |  | 7.24 | -0.234 | 103.503585 | 3530000 | -180 | 36.66043 | 1144.636 | -38.559145 | 2.933 | 103.503585 | 63826.008 | 179.53032 | 0.370306 | 20.571848 | 31.22266 | 55.55364
mp-850948-Cr2Li1Mn1O6 | MatHub3d-13065-Cr2Li1Mn1O6 | 0.0112652 | 0.0112715 | 97.991014 | -3.643 | 162.342152 | 211145.31 | -180.20883 | 1.725666 | 68.569905 | -8.489029 | -3.235 | 162.342152 | 32518.055 | 180.20172 | 0.577657 | 10.559478 | 39.73533 | 18.27984
mp-850956-Cr3Li2Mn3O12 | MatHub3d-13273-Cr3Li2Mn3O12 | 0.00522271 | 0.00523225 | 48.5 | -3.127 | 153.670322 | 66100 | -180 | 0.5680472 | 21.52295 | -6.47 | -3.849 | 153.670322 | 39300 | 102 | 0.7887826 | 4.121832 | 37.88937 | 5.225562
mp-850964-Cr2Li6O8 | MatHub3d-13122-Cr2Li6O8 | 0.0002476 | 0.000247696 | 10.238907 | -3.926 | 116.717601 | 24712.369 | -180.20614 | 0.105414 | 8.025157 | -8.73 | -1.383 2.102 | 116.717601 | 61100 | 180 | 0.2978741 | 19.74425 | 76.1299 | 66.28388
mp-850968-Li2O8Sn2V2 | MatHub3d-23887-Li2O8Sn2V2 | 0.0026755 | 0.00268488 | 2.693821 | 1.235 -3.115 | 154.646029 | 518088.08 | -180.3715 | 4.049404 | 168.55414 | -6.2 | -0.465 4.023 | 154.646029 | 1120000 | 180 | 11.61334 | 361.0075 | 41.62443 | 31.08559
mp-850973-F2O10V6 | MatHub3d-16600-F2O10V6 | 0.00053433 | 0.00053556 | 7.44 | 0.809 1.035 | 203.620406 | 648000 | -125 | 12.59717 | 100.4774 | -6.84 | 0.212 3.326 | 203.620406 | 4980000 | 180 | 48.41076 | 1612.94 | 7.976188 | 33.3178
mp-850987-Co4F6Li2O4 | MatHub3d-12386-Co4F6Li2O4 | 0.000768281 | 0.000772205 | 13.6 | -5.392 | 116.142348 | 1370000 | -179 | 12.06633 | 440.5379 | -4.860179 | -1.875 2.141 | 116.142348 | 61105.852 | 179.74007 | 0.583164 | 19.741157 | 36.50968 | 33.85181
mp-851032-F6O6V6 | MatHub3d-17276-F6O6V6 | 0.00427839 | 0.00428896 | 6.78 | 0.888 1.011 | 157.823091 | 572000 | -180 | 4.032044 | 184.6814 | -1.48 | -0.334 5.173 | 157.823091 | 809000 | 180 | 6.938758 | 261.1201 | 45.80342 | 37.63211
mp-851039-F6Fe6O6 | MatHub3d-17028-F6Fe6O6 | 0.0215483 | 0.0215487 | 15.3 | -19.582 | 148.334543 | 1980 | -180 | 0.00756875 | 0.643647 | -28.554277 | -12.352 | 148.334543 | 12489.575 | 178.89795 | 0.04426 | 3.997223 | 85.04007 | 90.31231
mp-853130-Ni2O6Ti2 | MatHub3d-27005-Ni2O6Ti2 | 0.000835723 | 0.000839019 | 41.04843 | 0.824 1.522 | 202.514772 | 615620.24 | -179.55731 | 3.99919 | 198.48106 | -10.888575 | 2.538 4.353 | 202.514772 | 125418.65 | 180.45982 | 1.064287 | 40.84352 | 49.63032 | 38.37642
mp-853133-Fe2Li1Na1O12Si4 | MatHub3d-17935-Fe2Li1Na1O12Si4 | 5.7907e-06 | 5.79991e-06 | 15.6 | -8.046 | 180.914459 | 49300 | -172 | 0.1813092 | 14.52786 | -12.285468 | 0.979 2.310 | 180.914459 | 438833.23 | 180.00011 | 2.620827 | 142.18214 | 80.12754 | 54.25087
mp-853142-Co2F7Li4O1 | MatHub3d-11886-Co2F7Li4O1 | 1.12286e-05 | 1.12327e-05 | 7.71 | -6.412 | 84.341577 | 36900 | -180 | 0.05616452 | 11.97582 | -23.484122 | -3.478 | 84.341577 | 229395.25 | 180.38848 | 0.976736 | 74.645224 | 213.2275 | 76.42313
mp-853144-Cr3Fe1Li3O8 | MatHub3d-13247-Cr3Fe1Li3O8 | 0.0144223 | 0.0145679 | 2.56 | -1.859 1.214 | 186.691986 | 268000 | -180 | 2.549971 | 87.04327 | -14.6 | -0.745 1.132 | 186.691986 | 1090000 | 180 | 12.37988 | 353.5906 | 34.135 | 28.56171
mp-853152-Na6Ni2O4 | MatHub3d-26444-Na6Ni2O4 | 0.0592437 | 0.0595117 | 0.294975 | -5.615 | 59.889658 | 168159.39 | -179.62101 | 1.909606 | 54.254452 | -1.36438 | -1.834 | 59.889658 | 75777.823 | 179.97873 | 0.807233 | 24.546213 | 28.41133 | 30.40784
mp-853156-F9O3V4 | MatHub3d-17582-F9O3V4 | 0.000145408 | 0.000146184 | 1.82 | 0.794 1.153 | 126.849829 | 122000 | -179 | 0.7456967 | 39.34737 | -4.01 | -0.482 3.795 | 126.849829 | 444000 | 180 | 2.632695 | 144.3888 | 52.76592 | 54.84448
mp-853157-F11Ni6O1 | MatHub3d-16285-F11Ni6O1 | 0.0884787 | 0.0885245 | 54.8 | -17.429 | 108.028271 | 1010 | -180 | 0.0096228 | 0.3280165 | -8.475414 | -15.86 | 108.028271 | 2449.0483 | 180.1002 | 0.008154 | 0.794375 | 34.08743 | 97.42151
mp-853158-Co2F6Li4O2 | MatHub3d-11882-Co2F6Li4O2 |  |  | 14 | -5.836 | 95.374316 | 90300 | -181 | 0.4765236 | 29.48203 | -38.083999 | -1.180 1.855 | 95.374316 | 360247.13 | 179.42679 | 0.652923 | 115.97786 | 61.86898 | 177.6287
mp-853163-Co1F2Li4O2 | MatHub3d-11504-Co1F2Li4O2 | 0.00432525 | 0.00434065 | 14.4 | -3.493 | 76.669743 | 291000 | -179 | 0.5524215 | 93.77225 | -5.22764 | -1.032 | 76.669743 | 645379.86 | 180.05394 | 5.045126 | 209.22841 | 169.7476 | 41.47139
mp-853164-F4Li6O6V2 | MatHub3d-16821-F4Li6O6V2 | 5.35729e-06 |  | 88.590237 | -0.896 | 104.590762 | 280711.66 | -179.43592 | 0.421459 | 90.38143 | -22.419326 | 3.554 | 104.590762 | 20024.972 | 179.81154 | 0.125706 | 6.474512 | 214.4489 | 51.50519
mp-853165-Co1F5Li5O1 | MatHub3d-11516-Co1F5Li5O1 | 0.00484529 | 0.00486081 | 3.701844 | -2.504 1.397 | 64.52397 | 203391.41 | -180.25813 | 2.212279 | 66.087958 | -1.314712 | -3.883 | 64.52397 | 76717.466 | 180.29268 | 0.700398 | 24.937358 | 29.87325 | 35.60455
mp-853167-Na4O6V2 | MatHub3d-26406-Na4O6V2 | 0.0008519 | 0.000857208 | 7.35 | -0.167 0.499 | 95.480482 | 1390000 | -179 | 4.547831 | 446.574 | -6.25 | -0.379 4.597 | 95.480482 | 165000 | 180 | 0.583571 | 53.16951 | 98.19494 | 91.11061
mp-853169-Co1F1Li8O5 | MatHub3d-11502-Co1F1Li8O5 | 0.000647481 | 0.000647555 | 14.6 | -5.623 | 92.248228 | 58300 | -180 | 0.2809354 | 18.9501 | -16.402154 | 0.792 2.071 | 92.248228 | 358724.31 | 179.59606 | 0.235437 | 115.70561 | 67.45359 | 491.4504
mp-853190-Ge2Li2O10V2 | MatHub3d-19632-Ge2Li2O10V2 | 4.71224e-06 |  | 22.080354 | -0.88 | 145.231989 | 822678.88 | -180.15503 | 6.126769 | 267.0073 | -10.019243 | 2.916 | 145.231989 | 130282.2 | 179.91563 | 0.933414 | 42.171871 | 43.58044 | 45.18024
mp-853210-F6Mn4O2 | MatHub3d-17203-F6Mn4O2 | 0.00430028 | 0.00432223 | 0.959 | -3.427 | 111.898817 | 22500 | -180 | 0.3181558 | 7.268245 | -13.6 | -2.552 2.241 | 111.898817 | 67000 | 180 | 0.5816063 | 21.77106 | 22.84492 | 37.43264
mp-853231-F4Fe2Li2O2 | MatHub3d-16737-F4Fe2Li2O2 | 0.00233375 | 0.00234161 | 3.3 | -3.263 0.909 | 109.359905 | 429000 | -180 | 3.928831 | 139.1008 | -9.213778 | -1.735 2.739 | 109.359905 | 86918.427 | 180.15862 | 0.973235 | 28.211225 | 35.40514 | 28.98706
mp-853240-Co4Li4O8 | MatHub3d-12467-Co4Li4O8 | 0.00435558 |  | 14.77214 | -2.552 | 189.670516 | 158153.89 | -180.25409 | 1.451883 | 51.386632 | -27 | -0.574 | 189.670516 | 5190000 | 180 | 31.01256 | 1690.291 | 35.39309 | 54.50343
mp-853247-B2Fe2O6 | MatHub3d-4698-B2Fe2O6 | 0.146133 | 0.146268 | 2.93 | -16.503 | 166.901104 | 5610 | -180 | 0.0500805 | 1.816491 | -1.871572 | -11.769 | 166.901104 | 29696.283 | 180.05731 | 0.360855 | 9.627724 | 36.27142 | 26.68031
mp-853248-Cr2Li2O8V2 | MatHub3d-13081-Cr2Li2O8V2 | 0.00264016 | 0.00264829 | 4.64 | 0.103 1.960 | 175.371746 | 15700000 | -180 | 155.384 | 5053.502 | -10.3 | -0.518 3.270 | 175.371746 | 1520000 | 181 | 11.12408 | 494.4906 | 32.52267 | 44.45227
mp-853249-F8Li4Mn3O1 | MatHub3d-17478-F8Li4Mn3O1 | 0.00213781 | 0.00214569 | 0.25 | -3.547 | 87.997192 | 395000 | -180 | 4.250626 | 128.0536 | -19.4 | -0.924 4.708 | 87.997192 | 2980000 | 180 | 50.11589 | 965.7174 | 30.12582 | 19.26968
mp-853252-Co6F11O1 | MatHub3d-12619-Co6F11O1 | 0.065108 | 0.0651986 | 71.3 | -20.664 | 112.232624 | 440 | -180 | 0.005982099 | 0.1428619 | -9.472754 | -17.494 | 112.232624 | 2102.5396 | 179.53224 | 0.008775 | 0.677687 | 23.88157 | 77.22929
mp-861503-Au6Pr6Sb8 | MatHub3d-4276-Au6Pr6Sb8 | 0.00109284 |  | 0.520196 | 3.509 | 75.606918 | 44654.799 | -180.31119 | 0.691574 | 14.518224 | -7.276658 | 3.412 | 75.606918 | 81137.152 | 180.43995 | 0.630952 | 26.4171 | 20.99302 | 41.86864
mp-861512-Cr4Pr4Se12 | MatHub3d-13422-Cr4Pr4Se12 | 0.000367295 | 0.000370678 | 10.3 | -1.183 0.790 | 73.548154 | 1900000 | -104 | 41.81602 | 206.4714 | -0.809 | -2.187 | 73.548154 | 5950000 | 180 | 90.61105 | 1933.883 | 4.937615 | 21.34268
mp-861605-Ac1H3 | MatHub3d-31-Ac1H3 | 0.026128 |  | 7.26583 | 3.488 | 70.692795 | 271915.89 | -179.80978 | 3.703392 | 87.914637 | -0.401563 | 2.306 | 70.692795 | 474259.49 | 179.97852 | 6.681165 | 153.6234 | 23.73895 | 22.9935
mp-861606-K2La2Se8Si2 | MatHub3d-22704-K2La2Se8Si2 | 0.000800459 |  | 2.064995 | 2.655 | 46.408316 | 58770.428 | -179.67476 | 0.433127 | 18.972869 | -8.726581 | 2.984 | 46.408316 | 82131.478 | 180.13218 | 0.657604 | 26.649696 | 43.8044 | 40.52545
mp-8616-Ag2P4S12Sc2 | MatHub3d-856-Ag2P4S12Sc2 | 1.13762e-06 |  | 7.388168 | 2.7 | 63.859524 | 83947.097 | -179.65191 | 0.542841 | 27.093765 | -13.098285 | 3.591 | 63.859524 | 43401.757 | 180.52676 | 0.346169 | 14.144593 | 49.91105 | 40.86037
mp-861866-Ge2K2Nd2S8 | MatHub3d-19613-Ge2K2Nd2S8 | 0.000591545 |  | 3.019191 | 1.964 | 53.422008 | 179729.43 | -180.32694 | 1.197709 | 58.444066 | -9.733822 | 3.429 | 53.422008 | 57756.988 | 180.36784 | 0.523521 | 18.789825 | 48.79655 | 35.89125
mp-861867-Ac2I6 | MatHub3d-97-Ac2I6 | 0.00371401 |  | 1.169192 | 4.417 | 18.627492 | 30616.668 | -179.83026 | 0.31235 | 9.901101 | -7.385358 | 3.965 | 18.627492 | 7884.3321 | 179.59021 | 0.056007 | 2.542905 | 31.69874 | 45.40334
mp-861871-I4Se2 | MatHub3d-21669-I4Se2 | 0.53031 |  | 4.056572 | -6.59 | 22.53862 | 15749.565 | -180.34138 | 0.145078 | 5.122233 | -7.04494 | -5.006 | 22.53862 | 7894.7576 | 180.34595 | 0.055518 | 2.567743 | 35.30675 | 46.25064
mp-861873-O3Ta1Tl1 | MatHub3d-27768-O3Ta1Tl1 | 0.0154998 |  | 4.53 | 1.891 | 185.295988 | 1950000 | -180 | 18.60527 | 634.9689 | -1.96 | 0.21 | 185.295988 | 95500000 | 180 | 1062.307 | 31103.22 | 34.12844 | 29.27894
mp-861884-Ac1Ga1Te2 | MatHub3d-28-Ac1Ga1Te2 | 0.000385357 |  | 0.511987 | 3.051 | 42.975978 | 91157.515 | -180.1779 | 1.084253 | 29.593444 | -1.58034 | 3.014 | 42.975978 | 101675.52 | 180.29397 | 1.198013 | 33.050561 | 27.29385 | 27.58781
mp-861891-Br4Se2 | MatHub3d-7725-Br4Se2 | 0.385175 |  | 2.280252 | -6.649 | 26.143285 | 13162.486 | -180.07631 | 0.10576 | 4.268262 | -6.584754 | -5.155 | 26.143285 | 7584.1208 | 180.58626 | 0.054766 | 2.473288 | 40.358 | 45.16101
mp-861911-O2S4Sb4 | MatHub3d-27615-O2S4Sb4 | 0.345402 | 0.346616 | 2.733327 | -17.4 | 71.250072 | 73537.248 | -179.6643 | 0.381986 | 23.737279 | -0.00026 | -18.958 | 71.250072 | 0.844333 | 179.73505 | 0.000367 | 0.000273 | 62.14175 | 0.7438692
mp-861926-Cu2Gd4K2Se8 | MatHub3d-14278-Cu2Gd4K2Se8 | 0.00282816 |  | 0.819965 | 2.12 | 55.433714 | 263847.68 | -179.5952 | 2.683136 | 85.102578 | -2.961368 | 0.765 | 55.433714 | 632770.9 | 179.87512 | 6.815001 | 204.73339 | 31.71758 | 30.04158
mp-861937-As1Au1Ba2 | MatHub3d-2605-As1Au1Ba2 | 0.0207121 |  | 0.005725 | 2.151 | 34.713841 | 6159.3475 | -179.96861 | 1.190759 | 1.994932 | -3.497817 | 1.757 | 34.713841 | 390325.67 | 180.04916 | 4.497986 | 126.53461 | 1.675345 | 28.13139
mp-861938-K2La2S8Si2 | MatHub3d-22703-K2La2S8Si2 | 0.00138333 |  | 1.987013 | 3.426 | 55.651924 | 45172.8 | -179.8396 | 0.359035 | 14.609914 | -10.63535 | 3.763 | 55.651924 | 54239.668 | 179.93081 | 0.413527 | 17.560145 | 40.69217 | 42.46433
mp-861950-Au1Ca2Sb1 | MatHub3d-3520-Au1Ca2Sb1 | 0.00335272 |  | 0.239136 | 1.228 | 44.119141 | 95902.624 | -180.17582 | 10.569015 | 31.13318 | -1.07709 | 1.674 | 44.119141 | 548123.49 | 180.09588 | 9.560006 | 177.78125 | 2.945703 | 18.59635
mp-861959-Al2Eu2O5 | MatHub3d-1807-Al2Eu2O5 | 0.199563 |  | 1.034167 | -9.015 | 161.888066 | 44437.807 | -180.19464 | 0.48358 | 14.429005 | -1.994608 | -5.444 | 161.888066 | 56528.931 | 179.75953 | 0.621445 | 18.266469 | 29.83789 | 29.39354
mp-861979-Ir4S6 | MatHub3d-22527-Ir4S6 | 0.311697 |  | 15.002626 | -9.087 | 168.887852 | 34318.59 | -180.50053 | 0.306679 | 11.181149 | -8.274042 | -7.773 | 168.887852 | 44884.441 | 179.65287 | 0.340458 | 14.486522 | 36.4588 | 42.5501
mp-862446-Al1Ru2Ta1 | MatHub3d-1580-Al1Ru2Ta1 | 0.0176469 |  | 0.562 | 0.589 | 239.306193 | 2250000 | -180 | 27.50069 | 725.0113 | -1.052035 | -1.355 | 239.306193 | 446259.65 | 123.77505 | 12.553285 | 68.368156 | 26.36339 | 5.446236
mp-862539-B1C1F4H6N3 | MatHub3d-4328-B1C1F4H6N3 | 0.00669015 |  | 7.002783 | -8.905 | 108.413134 | 32158.627 | -180.05765 | 0.26653 | 10.42607 | -23.655809 | -4.923 | 108.413134 | 17366.066 | 180.52511 | 0.057995 | 5.659482 | 39.11781 | 97.58569
mp-862606-Eu1O3Sn1 | MatHub3d-15873-Eu1O3Sn1 | 0.143526 |  | 0.143987 | -14.27 | 160.766536 | 102217.36 | -180.36089 | 1.164856 | 33.25136 | -12.7 | 0.075 | 160.766536 | 361000000 | 180 | 3635.711 | 117090 | 28.54547 | 32.20553
mp-862631-Au1Ba2Sb1 | MatHub3d-3494-Au1Ba2Sb1 | 0.0141004 |  | 1.172363 | 2.332 | 30.949681 | 101456.41 | -179.60709 | 1.055187 | 32.728525 | -2.684677 | 1.632 | 30.949681 | 399008.07 | 179.60524 | 4.520685 | 128.7122 | 31.0168 | 28.47184
mp-862664-O5Rb2Zr2 | MatHub3d-27898-O5Rb2Zr2 | 0.00218471 |  | 0.731682 | 4.865 | 114.777364 | 49510.855 | -179.75773 | 0.525813 | 15.998364 | -6.755371 | 5.251 | 114.777364 | 92345.922 | 180.28218 | 0.903048 | 30.013963 | 30.42596 | 33.23629
mp-862670-C6Co2N6Sr6 | MatHub3d-8830-C6Co2N6Sr6 | 0.00612524 |  | 1.331715 | 3.099 | 98.57482 | 35716.06 | -179.99694 | 0.414076 | 11.57161 | -0.000902 | 3.099 | 98.57482 | 34.861091 | 180.57675 | 0.019415 | 0.011367 | 27.94562 | 0.5854751
mp-862682-Ba2Ga2O5 | MatHub3d-5848-Ba2Ga2O5 | 0.0572436 |  | 0.152481 | -2.767 | 119.21189 | 359255.4 | -179.86785 | 7.797337 | 116.2279 | -23.888147 | 2.42 | 119.21189 | 906537.31 | 70.459681 | 12.391417 | 45.005648 | 14.9061 | 3.632002
mp-862693-Ba2H6Na2Pd2 | MatHub3d-5886-Ba2H6Na2Pd2 | 0.00469038 |  | 3.972986 | 1.907 | 43.092177 | 223457.67 | -179.8997 | 2.201506 | 72.319621 | -2.255347 | 2.366 | 43.092177 | 45727.563 | 180.41463 | 0.477376 | 14.884065 | 32.85007 | 31.17891
mp-862773-I4Te2 | MatHub3d-21672-I4Te2 | 0.325824 |  | 0.004425 | -5.632 | 20.532185 | 143.67427 | -180.24233 | 0.029822 | 0.046676 | -5.206041 | -4.52 | 20.532185 | 13159.824 | 180.16034 | 0.072531 | 4.271382 | 1.565153 | 58.89043
mp-862797-Ac1Rb1Te2 | MatHub3d-58-Ac1Rb1Te2 | 0.000155387 |  | 1.194993 | 3.509 | 36.470172 | 81468.372 | -179.94795 | 1.012513 | 26.380488 | -1.626389 | 2.907 | 36.470172 | 83217.997 | 180.0604 | 1.01994 | 26.980728 | 26.05447 | 26.45325
mp-862800-I6Pr2 | MatHub3d-21704-I6Pr2 | 0.0043205 |  | 1.395906 | 4.234 | 17.96087 | 24860.958 | -179.44825 | 0.1943 | 8.005645 | -9.930671 | 4.073 | 17.96087 | 11603.336 | 179.99129 | 0.082998 | 3.759117 | 41.2025 | 45.29166
mp-862832-O3Pa1Tl1 | MatHub3d-27685-O3Pa1Tl1 | 0.00760752 |  | 18.217009 | 0.985 | 134.655851 | 672599.3 | -179.98615 | 3.703985 | 217.88863 | -2.883112 | 2.853 | 134.655851 | 144598.19 | 179.83553 | 1.726239 | 46.764237 | 58.82546 | 27.09024
mp-862901-F3Pm1 | MatHub3d-16714-F3Pm1 | 0.0191981 |  | 0.452971 | 2.192 | 135.387339 | 417886.96 | -180.29269 | 4.438439 | 135.83605 | -70.662713 | 5.622 | 135.387339 | 31395.07 | 179.80103 | 0.197346 | 10.149527 | 30.60446 | 51.43011
mp-862947-Au1Ba2Bi1 | MatHub3d-3493-Au1Ba2Bi1 | 0.0123589 |  | 0.977755 | 2.351 | 29.002943 | 107997.1 | -179.96364 | 1.2136 | 34.976925 | -2.409221 | 1.537 | 29.002943 | 402941.02 | 179.60143 | 4.725883 | 129.97538 | 28.8208 | 27.50288
mp-862983-Cl6In2 | MatHub3d-11234-Cl6In2 | 0.100556 |  | 14.981768 | -5.952 | 32.851031 | 46236.195 | -179.77629 | 0.51476 | 14.943313 | -22.396215 | -1.341 | 32.851031 | 131424 | 180.12271 | 1.177064 | 42.639454 | 29.02967 | 36.22526
mp-862986-Br6Pm2 | MatHub3d-7801-Br6Pm2 | 0.00697059 |  | 1.569883 | 4.16 | 24.215197 | 30263.637 | -179.71139 | 0.275823 | 9.774 | -12.940491 | 4.573 | 24.215197 | 5139.0024 | 180.40464 | 0.047149 | 1.672531 | 35.43577 | 35.47331
mp-863062-Bi2Li2O8Si2 | MatHub3d-7066-Bi2Li2O8Si2 | 3.15123e-05 |  | 5.972234 | -2.208 | 122.374446 | 519599.54 | -180.03352 | 4.731653 | 168.41296 | -17.136637 | 1.76 | 122.374446 | 296586.71 | 179.76945 | 2.587975 | 95.848092 | 35.59284 | 37.03594
mp-863076-Bi1Nb1O4 | MatHub3d-6816-Bi1Nb1O4 | 0.000703803 |  | 3.261185 | 1.367 | 151.856637 | 705513.67 | -180.22195 | 7.020431 | 229.15049 | -2.082676 | 1.888 | 151.856637 | 364634.36 | 179.78664 | 3.743752 | 117.86162 | 32.64052 | 31.48222
mp-863658-Cl6Pm2 | MatHub3d-11295-Cl6Pm2 | 0.0108406 |  | 1.555206 | 4.21 | 31.619175 | 31541.772 | -179.48749 | 0.324806 | 10.161422 | -11.932247 | 4.955 | 31.619175 | 4681.3739 | 180.52356 | 0.028844 | 1.525602 | 31.28459 | 52.89149
mp-863695-I6Pm2 | MatHub3d-21703-I6Pm2 | 0.00319385 |  | 1.367762 | 4.567 | 19.129024 | 22403.864 | -179.50206 | 0.181248 | 7.218746 | -9.384106 | 4.202 | 19.129024 | 12147.575 | 180.15125 | 0.087789 | 3.942432 | 39.828 | 44.90804
mp-863710-Ac1K1Te2 | MatHub3d-40-Ac1K1Te2 | 0.000210709 |  | 0.926788 | 3.687 | 37.586932 | 63938.637 | -180.28953 | 0.773812 | 20.782816 | -1.577737 | 3.022 | 37.586932 | 87284.598 | 179.64043 | 1.028861 | 28.167337 | 26.85771 | 27.3772
mp-864241-Ac1Fe1O3 | MatHub3d-27-Ac1Fe1O3 | 0.0269605 | 0.0273388 | 3.95 | 3.218 3.067 | 165.341392 | 71100 | -180 | 0.6499218 | 23.07978 | -3.82 | 0.350 4.418 | 165.341392 | 15200000 | 180 | 139.38 | 4964.779 | 35.51163 | 35.62045
mp-8644-Ba2F4 | MatHub3d-5818-Ba2F4 | 0.0751401 |  | 1.379899 | -1.649 | 60.596136 | 517167.27 | -179.57216 | 5.67727 | 166.76658 | -18.202323 | 4.098 | 60.596136 | 13627.583 | 180.1557 | 0.133806 | 4.422979 | 29.37443 | 33.05516
mp-864617-I6Nd2 | MatHub3d-21689-I6Nd2 | 0.00370063 |  | 1.381969 | 4.423 | 18.306067 | 24009.202 | -179.46862 | 0.187839 | 7.73312 | -9.826938 | 4.206 | 18.306067 | 11575.363 | 180.53717 | 0.083655 | 3.772835 | 41.16887 | 45.09993
mp-864657-Ho2I6 | MatHub3d-21356-Ho2I6 | 0.00594926 |  | 1.284131 | 4.154 | 20.319895 | 33848.403 | -179.75573 | 0.271842 | 10.937137 | -9.48321 | 3.369 | 20.319895 | 22554.515 | 179.87734 | 0.173036 | 7.297707 | 40.23343 | 42.1745
mp-864662-Cl6Ho2 | MatHub3d-11227-Cl6Ho2 | 0.0602705 |  | 1.581006 | 3.247 | 31.607701 | 67692.392 | -179.9791 | 0.692025 | 21.927242 | -14.507528 | 3.786 | 31.607701 | 7424.0528 | 179.48683 | 0.063453 | 2.391697 | 31.68562 | 37.69242
mp-864675-N4Yb6 | MatHub3d-26077-N4Yb6 | 0.0354391 |  | 0.270664 | -1.873 | 79.678876 | 228355.72 | -160.42495 | 7.458896 | 58.770006 | -16 | -0.187 | 79.678876 | 11000000 | 180 | 87.61676 | 3574.108 | 7.879183 | 40.79252
mp-864733-I6Mo2 | MatHub3d-21683-I6Mo2 | 0.000551335 | 0.000558723 | 3.89 | -0.077 3.521 | 24.204551 | 47000000 | -180 | 461.7263 | 15318.15 | -5.56 | -0.286 1.036 | 24.204551 | 1110000 | 180 | 10.90658 | 359.5333 | 33.17582 | 32.96481
mp-864755-Ac1Li1Te2 | MatHub3d-42-Ac1Li1Te2 | 1.56177e-05 |  | 0.942297 | 2.118 | 41.078261 | 219834.52 | -179.90367 | 2.461692 | 71.150172 | -1.727806 | 1.139 | 41.078261 | 892786.57 | 179.81053 | 10.073815 | 288.65421 | 28.90295 | 28.65391
mp-864797-Cr4Nd4Se12 | MatHub3d-13393-Cr4Nd4Se12 | 0.000246354 | 0.000248926 | 9.97 | -1.172 0.850 | 74.323331 | 1670000 | -103 | 36.82228 | 177.7987 | -0.905 | -2.222 | 74.323331 | 5580000 | 180 | 84.11695 | 1806.425 | 4.828563 | 21.47516
mp-864801-O4Yb2 | MatHub3d-27889-O4Yb2 | 0.295544 |  | 16.751377 | -13.88 | 117.749257 | 40355.84 | -180.22626 | 0.342007 | 13.108184 | -25.46241 | -7.807 | 117.749257 | 38653.622 | 180.17908 | 0.367716 | 12.548706 | 38.32724 | 34.12608
mp-864928-Br2Cl2 | MatHub3d-7495-Br2Cl2 | 0.028735 |  | 1.74423 | -7.853 | 18.160924 | 3930.7886 | -179.70363 | 0.046104 | 1.269385 | -19.281207 | -5.927 | 18.160924 | 6420.0858 | 180.42772 | 0.052109 | 2.090005 | 27.53308 | 40.10833
mp-864954-Mg2Mo2N4 | MatHub3d-24771-Mg2Mo2N4 | 0.0356995 |  | 10.1 | -0.787 | 264.249889 | 8100000 | -180 | 105.0968 | 2632.39 | -0.522 | -0.069 | 264.249889 | 1230000000 | 180 | 13941.84 | 399328.1 | 25.04729 | 28.64242
mp-864982-Br6Dy2 | MatHub3d-7754-Br6Dy2 | 0.0340527 |  | 1.523381 | 3.358 | 24.426975 | 57405.888 | -179.95328 | 0.505566 | 18.589853 | -14.259896 | 3.573 | 24.426975 | 9875.9865 | 180.3063 | 0.109248 | 3.210719 | 36.77038 | 29.38927
mp-865005-Dy2I6 | MatHub3d-15303-Dy2I6 | 0.00718552 |  | 1.310307 | 3.991 | 19.325767 | 35277.216 | -179.49777 | 0.270783 | 11.366125 | -9.797303 | 3.38 | 19.325767 | 21991.79 | 180.51431 | 0.166783 | 7.166116 | 41.97503 | 42.96671
mp-865028-Ac1Te2Tl1 | MatHub3d-63-Ac1Te2Tl1 | 0.000252 |  | 0.464831 | 3.235 | 41.750458 | 84893.865 | -179.5875 | 0.949361 | 27.37969 | -2.322208 | 3.355 | 41.750458 | 90512.33 | 180.19672 | 0.918262 | 29.390129 | 28.84013 | 32.00626
mp-865081-Ac1Na1Te2 | MatHub3d-54-Ac1Na1Te2 | 0.000331819 |  | 0.796978 | 3.71 | 40.077755 | 79900.536 | -180.2343 | 0.874511 | 25.955211 | -1.791826 | 2.874 | 40.077755 | 128716.71 | 179.68514 | 1.459565 | 41.558444 | 29.67968 | 28.47317
mp-865101-Bi1Li2Na1 | MatHub3d-6776-Bi1Li2Na1 | 0.000544763 |  | 0.656 | 0.6 | 25.293606 | 2270000 | -180 | 27.78168 | 736.9345 | -1.640865 | 0.922 | 25.293606 | 665467.56 | 179.72144 | 8.694907 | 214.94468 | 26.52592 | 24.72076
mp-865120-Na1O3Pa1 | MatHub3d-26179-Na1O3Pa1 | 0.00956102 |  | 6.190382 | 1.314 | 134.197126 | 86190.879 | -180.34307 | 0.910139 | 28.032396 | -7.55 | 1.237 | 134.197126 | 2320000 | 180 | 33.3012 | 749.7852 | 30.80013 | 22.51526
mp-865181-Eu1Ge1O3 | MatHub3d-15815-Eu1Ge1O3 | 0.045188 |  | 0.222293 | -11.161 | 183.155277 | 110561.06 | -179.72888 | 1.835601 | 35.713954 | -12.216751 | 1.791 | 183.155277 | 806265.76 | 180.41959 | 8.636568 | 262.4494 | 19.45627 | 30.38816
mp-865185-As2Be2Mg1 | MatHub3d-2827-As2Be2Mg1 | 0.572984 |  | 0.414893 | -4.422 | 79.713536 | 69477.228 | -179.61512 | 0.805859 | 22.414459 | -1.298067 | -5.379 | 79.713536 | 78735.878 | 179.99975 | 0.951216 | 25.510353 | 27.81437 | 26.81868
mp-865203-Cu2Pb2S6Y2 | MatHub3d-14600-Cu2Pb2S6Y2 | 0.00281054 |  | 4.154378 | 3.994 | 71.675648 | 79724.22 | -179.69414 | 0.765465 | 25.742938 | -8.004832 | 4.025 | 71.675648 | 46139.016 | 179.83606 | 0.439451 | 14.921824 | 33.63046 | 33.9556
mp-865218-O3Ti1Yb1 | MatHub3d-27770-O3Ti1Yb1 | 0.00111455 |  | 4.360109 | 2.848 | 179.521589 | 373653.69 | -180.16592 | 4.311432 | 121.28709 | -14.117854 | 5.176 | 179.521589 | 99876.784 | 180.2091 | 1.033606 | 32.435304 | 28.13151 | 31.38072
mp-865269-Cu2Pb2Se6Tm2 | MatHub3d-14601-Cu2Pb2Se6Tm2 | 0.00456098 |  | 1.955602 | 3.391 | 63.744768 | 70100.016 | -179.59945 | 0.738622 | 22.611434 | -5.803394 | 2.854 | 63.744768 | 96419.499 | 180.00942 | 0.94391 | 31.243188 | 30.613 | 33.09975
mp-865280-Al1Fe2Nb1 | MatHub3d-1371-Al1Fe2Nb1 | 0.000874689 |  | 0.550118 | 2.552 | 200.530939 | 45385.613 | -179.61096 | 0.480449 | 14.641443 | -49.3 | 0.469 | 200.530939 | 8860000 | 180 | 166.6949 | 2870.115 | 30.4745 | 17.21777
mp-865301-Br6Tm2 | MatHub3d-7823-Br6Tm2 | 0.02054 |  | 1.442797 | 3.824 | 25.464056 | 48906.55 | -180.56959 | 0.441553 | 15.946165 | -14.268157 | 3.88 | 25.464056 | 9591.8033 | 180.24546 | 0.106274 | 3.116226 | 36.11382 | 29.32256
mp-865322-O3Tl1U1 | MatHub3d-27772-O3Tl1U1 | 0.00642317 | 0.00652705 | 20 | -0.43 | 134.546689 | 5870000 | -180 | 48.15944 | 1908.348 | -14.753059 | -1.171 1.765 | 134.546689 | 331525.82 | 85.81748 | 9.478891 | 24.415683 | 39.62563 | 2.575795
mp-865324-Cl6Lu2 | MatHub3d-11259-Cl6Lu2 | 0.0417004 |  | 1.431687 | 3.945 | 34.764182 | 53348.379 | -179.47847 | 0.572943 | 17.184859 | -13.712762 | 4.194 | 34.764182 | 8546.7008 | 179.47444 | 0.068524 | 2.752984 | 29.99401 | 40.17547
mp-865353-I6Tm2 | MatHub3d-21717-I6Tm2 | 0.00617385 |  | 1.251939 | 4.44 | 20.714467 | 31890.342 | -180.15367 | 0.255549 | 10.350121 | -9.517948 | 3.609 | 20.714467 | 19366.386 | 180.32809 | 0.152872 | 6.297604 | 40.50151 | 41.19527
mp-865424-Cs1O3U1 | MatHub3d-13541-Cs1O3U1 | 0.00508537 | 0.00516752 | 18.2 | -0.235 | 128.882477 | 21700000 | -180 | 171.3183 | 7016.843 | -29.689614 | -0.563 0.852 | 128.882477 | 301113.53 | 28.092768 | 10.837522 | 2.376399 | 40.95793 | 0.2192751
mp-865427-C1F1K1O3Sr1 | MatHub3d-7939-C1F1K1O3Sr1 | 0.00371876 |  | 0.51468 | 2.071 | 82.385332 | 651253.38 | -179.96906 | 6.843754 | 210.93355 | -6.430856 | 3.858 | 82.385332 | 73225.711 | 179.86957 | 0.620761 | 23.690759 | 30.82132 | 38.16406
mp-865500-Hf2Na2O5 | MatHub3d-20781-Hf2Na2O5 | 0.00628529 |  | 0.351 | 1.669 | 142.005318 | 1210000 | -180 | 12.96506 | 392.5703 | -3.1e-05 | 4.02 | 142.005318 | 1.031202 | 179.86773 | 1.8e-05 | 0.000334 | 30.2791 | 18.55556
mp-865521-I6Lu2 | MatHub3d-21682-I6Lu2 | 0.00481678 |  | 1.219445 | 4.662 | 21.547553 | 31136.53 | -179.96448 | 0.25635 | 10.084255 | -9.267322 | 3.74 | 21.547553 | 18176.424 | 180.29627 | 0.149014 | 5.908564 | 39.33784 | 39.65107
mp-865605-Br6Y2 | MatHub3d-7829-Br6Y2 | 0.00510501 |  | 1.597953 | 4.367 | 25.019999 | 30324.258 | -180.4333 | 0.26576 | 9.872419 | -12.973101 | 4.608 | 25.019999 | 5755.0546 | 180.48589 | 0.062957 | 1.874718 | 37.14787 | 29.77775
mp-865640-Ge1Ru2Ti1 | MatHub3d-19539-Ge1Ru2Ti1 | 0.00051288 |  | 85.236069 | 1.12 | 224.196689 | 695152.12 | -179.8475 | 9.382534 | 224.8478 | -0.805104 | 1.634 | 224.196689 | 247687.96 | 179.69222 | 3.33852 | 79.976695 | 23.96451 | 23.95573
mp-865680-Os2Si1Ti1 | MatHub3d-28415-Os2Si1Ti1 | 0.000886613 |  | 2.012566 | 4.103 | 273.518484 | 55014.227 | -180.08429 | 0.920669 | 17.841306 | -0.605788 | 2.206 | 273.518484 | 92380.558 | 180.02256 | 1.008838 | 29.938803 | 19.37863 | 29.67652
mp-865681-Ru2Si1Ti1 | MatHub3d-29687-Ru2Si1Ti1 | 0.000715999 |  | 15.687528 | 3.61 | 239.832668 | 34711.147 | -179.86692 | 0.543793 | 11.229788 | -0.700878 | 2.051 | 239.832668 | 200967.6 | 179.72286 | 2.278615 | 64.91315 | 20.65085 | 28.48799
mp-865716-Cl4Yb2 | MatHub3d-11162-Cl4Yb2 | 0.0221953 |  | 0.281081 | -1.32 | 37.681173 | 238498.68 | -180.29704 | 2.612946 | 77.528821 | -5.357851 | 2.888 | 37.681173 | 16585.919 | 179.95808 | 0.212154 | 5.371335 | 29.67104 | 25.31809
mp-865758-Ge1O3Yb1 | MatHub3d-19512-Ge1O3Yb1 | 0.0482812 |  | 0.172427 | -11.573 | 187.668384 | 174947.04 | -180.21949 | 2.288981 | 56.821162 | -12.4 | 1.729 | 187.668384 | 1010000 | 180 | 10.63392 | 326.5354 | 24.82378 | 30.70696
mp-865888-Ru2Sn1Ti1 | MatHub3d-29700-Ru2Sn1Ti1 | 0.000255489 |  | 32.016388 | 1.348 | 207.414584 | 138183.23 | -179.99233 | 2.321944 | 44.767552 | -0.916526 | 1.607 | 207.414584 | 199802.35 | 180.15672 | 2.529795 | 64.848737 | 19.2802 | 25.63399
mp-865922-Br6Fe2H8N2 | MatHub3d-7757-Br6Fe2H8N2 | 0.00150591 | 0.0015214 | 11.135046 | -13.928 | 42.502054 | 1802.896 | -180.44479 | 0.004863 | 0.587029 | -11.753401 | -12.377 | 42.502054 | 3138.9666 | 179.46205 | 0.018447 | 1.010955 | 120.7133 | 54.80322
mp-865934-F4Yb2 | MatHub3d-16923-F4Yb2 | 0.122004 |  | 0.447972 | -7.211 | 81.658494 | 67137.568 | -179.66751 | 0.775705 | 21.672285 | -48.27479 | -2.519 | 81.658494 | 47168.513 | 179.78827 | 0.468885 | 15.246666 | 27.93882 | 32.51686
mp-865956-Cl6Ir2 | MatHub3d-11238-Cl6Ir2 | 0.294648 |  | 12.582406 | -6.716 | 45.250956 | 10969.772 | -180.46642 | 0.058588 | 3.57265 | -14.835325 | -6.439 | 45.250956 | 6087.4068 | 179.45429 | 0.068029 | 1.960379 | 60.97921 | 28.81681
mp-866003-Er2I6 | MatHub3d-15645-Er2I6 | 0.00642706 |  | 1.273227 | 4.262 | 20.062116 | 33340.546 | -179.97083 | 0.260974 | 10.798836 | -9.722221 | 3.492 | 20.062116 | 20805.05 | 180.22355 | 0.161422 | 6.757591 | 41.37897 | 41.86289
mp-866030-Eu1O3Si1 | MatHub3d-15872-Eu1O3Si1 | 0.545601 |  | 0.248691 | -22.402 | 229.439388 | 46005.93 | -180.38622 | 0.526081 | 14.969957 | -11.038055 | -7.21 | 229.439388 | 67904.214 | 180.40067 | 0.7692 | 22.099021 | 28.45561 | 28.72988
mp-866051-Fe2Hf1Sn1 | MatHub3d-17906-Fe2Hf1Sn1 | 0.00649611 |  | 68.223402 | 2.595 | 175.196382 | 61306.034 | -180.12962 | 0.663232 | 19.891773 | -9.061906 | 2.603 | 175.196382 | 126801.35 | 179.99575 | 2.760554 | 41.081698 | 29.99218 | 14.88169
mp-866062-Hf1Ru2Si1 | MatHub3d-20729-Hf1Ru2Si1 | 0.0174857 |  | 18.175909 | -2.306 | 228.905122 | 63927.571 | -180.12913 | 1.118318 | 20.742263 | -0.439582 | -1.186 | 228.905122 | 581147.19 | 180.25965 | 6.700782 | 188.83531 | 18.54773 | 28.18109
mp-866066-B4S6 | MatHub3d-5082-B4S6 | 0.319835 |  | 0.716809 | -3.31 | 72.055805 | 169744.7 | -179.73011 | 1.948467 | 54.832481 | -9.335631 | -6.074 | 72.055805 | 41456.518 | 180.3382 | 0.504977 | 13.482434 | 28.14134 | 26.69911
mp-866132-Na2Sb1Tl1 | MatHub3d-26337-Na2Sb1Tl1 | 0.00237059 |  | 0.453 | -0.328 | 24.551668 | 3880000 | -180 | 60.68687 | 1254.852 | -14.4 | 0.529 | 24.551668 | 10400000 | 180 | 101.2648 | 3375.246 | 20.67749 | 33.33089
mp-866141-Fe2Si1Ti1 | MatHub3d-18193-Fe2Si1Ti1 | 0.000727315 |  | 52.690293 | 2.547 | 217.271361 | 34638.313 | -179.98385 | 0.420087 | 11.2208 | -2.628937 | 2.94 | 217.271361 | 28916.429 | 179.74127 | 0.374501 | 9.342009 | 26.71066 | 24.94522
mp-866214-Br6Lu2 | MatHub3d-7778-Br6Lu2 | 0.0130987 |  | 1.301663 | 4.143 | 28.760043 | 44603.805 | -179.88015 | 0.450856 | 14.432394 | -12.261112 | 3.908 | 28.760043 | 12638.942 | 179.92 | 0.118481 | 4.091378 | 32.01109 | 34.53193
mp-866219-Hf1Ru2Sn1 | MatHub3d-20730-Hf1Ru2Sn1 | 0.0113246 |  | 4.052928 | -1.7 | 204.477895 | 50836.549 | -179.96979 | 2.239372 | 16.465513 | -0.489664 | -1.365 | 204.477895 | 311588.12 | 180.16052 | 4.265656 | 101.13469 | 7.352737 | 23.70906
mp-866229-Ca2Hg1Sn1 | MatHub3d-9269-Ca2Hg1Sn1 | 0.0024979 |  | 20.516726 | 3.719 | 36.689961 | 525617.63 | -79.225237 | 12.101772 | 32.991117 | -1.6 | 1.123 | 36.689961 | 1440000 | 180 | 18.17475 | 465.4281 | 2.726139 | 25.6085
mp-866267-Cl2Mo2O8Yb2 | MatHub3d-10950-Cl2Mo2O8Yb2 | 5.99267e-06 |  | 87.924752 | -0.971 | 103.829223 | 333481.96 | -179.94316 | 1.709749 | 107.97992 | -13.248335 | 2.818 | 103.829223 | 34696.3 | 180.0901 | 0.23591 | 11.252858 | 63.15542 | 47.69979
mp-866291-Ag1Br1 | MatHub3d-183-Ag1Br1 | 0.0487328 |  | 0.163935 | -3.608 | 25.649773 | 129760.53 | -180.12307 | 1.444137 | 42.099921 | -7.467161 | -4.205 | 25.649773 | 11313.424 | 179.64058 | 0.136415 | 3.650925 | 29.1523 | 26.76337
mp-866311-Bi3Br1O4 | MatHub3d-7193-Bi3Br1O4 | 0.0119139 |  | 0.269 | -1.082 | 99.358821 | 4580000 | -180 | 53.96141 | 1481.863 | -25.9 | -0.791 | 99.358821 | 3090000 | 180 | 28.22508 | 997.3802 | 27.46153 | 35.33667
mp-866375-Fe2Ge1Ti1 | MatHub3d-17876-Fe2Ge1Ti1 | 0.000547396 |  | 79.339492 | 2.507 | 197.973646 | 54715.113 | -179.67729 | 0.746701 | 17.664187 | -2.272152 | 2.354 | 197.973646 | 43912.367 | 179.62551 | 0.559656 | 14.168468 | 23.65631 | 25.31639
mp-866522-Ca2S4Sn1 | MatHub3d-9418-Ca2S4Sn1 | 0.00262653 |  | 0.856 | -1.041 | 60.617216 | 1040000 | -180 | 12.28549 | 335.8817 | -8.321378 | 3.559 | 60.617216 | 46486.164 | 180.20122 | 0.395709 | 15.09521 | 27.33971 | 38.14725
mp-866647-Ac1Cr1O3 | MatHub3d-84767-Ac1Cr1O3 | 0.00216819 | 0.00216947 | 2.84 | -1.367 2.292 | 172.552165 | 631000 | -180 | 5.904782 | 205.0618 | -3.92 | -1.358 3.756 | 172.552165 | 163000 | 180 | 2.076704 | 52.61811 | 34.72809 | 25.33732
mp-866811-Ca4S12Sn4 | MatHub3d-9577-Ca4S12Sn4 | 0.00262815 |  | 1.700653 | 1.403 | 71.023258 | 988036.59 | -180.09897 | 12.046487 | 320.47597 | -4.680622 | 3.045 | 71.023258 | 154087.98 | 179.89175 | 1.399261 | 49.864474 | 26.60327 | 35.63629
mp-866818-Ca2S4Sn1 | MatHub3d-9419-Ca2S4Sn1 | 0.00257473 |  | 0.372017 | 1.128 | 57.069918 | 976616.2 | -179.84289 | 12.80527 | 315.87151 | -3.654278 | 3.384 | 57.069918 | 29813.742 | 179.78852 | 0.407909 | 9.636967 | 24.66731 | 23.62529
mp-866824-Ca4S8Sn2 | MatHub3d-9581-Ca4S8Sn2 | 0.00210784 |  | 0.30762 | 2.679 | 63.840215 | 199935.01 | -180.23514 | 2.409236 | 64.948296 | -11.492637 | 3.59 | 63.840215 | 73320.965 | 180.18317 | 0.612849 | 23.804366 | 26.95805 | 38.84214
mp-866826-Ca2S6Sn2 | MatHub3d-9423-Ca2S6Sn2 | 0.000852622 | 0.000861337 | 5.668891 | -6.352 | 64.066558 | 128421.21 | -179.65727 | 1.257669 | 41.450172 | -15.766546 | 3.634 3.633 | 64.066558 | 45308.895 | 180.5361 | 0.31134 | 14.767656 | 32.95793 | 47.43257
mp-866829-Ca4S8Sn2 | MatHub3d-9582-Ca4S8Sn2 | 0.000412512 |  | 1.500291 | 1.717 | 57.973322 | 438538.83 | -180.15076 | 4.381605 | 142.32469 | -13.792839 | 3.515 | 57.973322 | 33688.932 | 180.07016 | 0.26507 | 10.923725 | 32.48232 | 41.21072
mp-866830-Ca6S10Sn2 | MatHub3d-9619-Ca6S10Sn2 | 1.31728e-05 |  | 1.540176 | -0.804 | 59.588612 | 728396.07 | -180.14773 | 7.747008 | 236.38786 | -0.810247 | 3.332 | 59.588612 | 36157.69 | 180.34922 | 0.385268 | 11.760592 | 30.51344 | 30.52574
mp-866834-Ca4S8Sn2 | MatHub3d-9583-Ca4S8Sn2 | 9.84749e-05 | 9.91976e-05 | 2.625215 | 1.600 1.600 | 56.567507 | 417165.31 | -179.94393 | 4.380713 | 135.07737 | -3.095478 | 3.945 3.952 | 56.567507 | 38886.859 | 180.42161 | 0.324367 | 12.658433 | 30.83456 | 39.02503
mp-866850-Ca2S6Sn2 | MatHub3d-9425-Ca2S6Sn2 | 0.00341093 |  | 0.117922 | -1.058 | 70.343848 | 651555.08 | -180.29935 | 8.535754 | 211.80659 | -0.226783 | 3.479 | 70.343848 | 3445.6297 | 179.63776 | 0.674722 | 1.111895 | 24.81405 | 1.647931
mp-866936-Ca4S12Sn4 | MatHub3d-9579-Ca4S12Sn4 | 0.000101031 |  | 0.473605 | 1.248 | 62.383451 | 455691.07 | -180.07255 | 5.338833 | 147.76294 | -5.757681 | 3.415 | 62.383451 | 68125.28 | 180.43107 | 0.614516 | 22.178439 | 27.67701 | 36.09091
mp-866941-Ca4S12Sn4 | MatHub3d-9580-Ca4S12Sn4 | 0.000182803 | 0.000184131 | 0.193152 | -2.553 | 53.704172 | 523930.89 | -179.74901 | 5.527517 | 169.28053 | -9.35575 | 3.394 3.393 | 53.704172 | 85841.207 | 180.07967 | 0.181805 | 27.837177 | 30.62506 | 153.1156
mp-867112-Ac1In1Te2 | MatHub3d-39-Ac1In1Te2 | 0.000285591 |  | 0.452382 | 3.116 | 41.996476 | 85020.235 | -180.25788 | 1.110048 | 27.625543 | -0.006518 | 1.55 | 41.996476 | 10489.903 | 180.05514 | 1.615461 | 3.400811 | 24.8868 | 2.105164
mp-867113-As1Au1Ca2 | MatHub3d-2606-As1Au1Ca2 | 0.0052784 |  | 4.01 | 0.788 | 50.011664 | 3920000 | -180 | 44.65474 | 1265.658 | -0.631871 | 1.716 | 50.011664 | 383008.62 | 167.12605 | 12.542397 | 106.97858 | 28.34319 | 8.529357
mp-867133-Ba2O5Sc2 | MatHub3d-6068-Ba2O5Sc2 | 0.000755947 |  | 0.85524 | 5.801 | 108.970858 | 48748.931 | -179.65805 | 0.561288 | 15.7347 | -5.144061 | 5.865 | 108.970858 | 30526.631 | 180.07026 | 0.376276 | 9.898351 | 28.0332 | 26.30609
mp-867168-Au1Sb1Sr2 | MatHub3d-3682-Au1Sb1Sr2 | 0.00564036 |  | 2.694561 | 2.604 | 36.843326 | 191529.77 | -179.89858 | 2.304526 | 61.985736 | -1.861701 | 1.63 | 36.843326 | 624138.32 | 180.05225 | 7.898272 | 202.33822 | 26.89739 | 25.61804
mp-867169-Hg1Sn1Sr2 | MatHub3d-21007-Hg1Sn1Sr2 | 0.00431213 |  | 5.894172 | 2.529 | 30.134693 | 343585.94 | -180.1443 | 6.184147 | 111.5004 | -2.81 | 1.076 | 30.134693 | 1230000 | 180 | 13.69747 | 395.6041 | 18.03004 | 28.88155
mp-867180-Pm4S6 | MatHub3d-29036-Pm4S6 | 0.00185453 |  | 7.096896 | 4.596 | 67.886349 | 66741.691 | -180.41297 | 0.598474 | 21.723645 | -18.202923 | 4.018 | 67.886349 | 45066.614 | 180.2629 | 0.325377 | 14.644266 | 36.29839 | 45.00707
mp-867192-As1Au1Sr2 | MatHub3d-2607-As1Au1Sr2 | 0.008695 |  | 1.519626 | 2.505 | 41.515582 | 232763.28 | -180.33259 | 2.700956 | 75.694249 | -1.848601 | 1.744 | 41.515582 | 522690.16 | 180.16067 | 7.098089 | 169.65408 | 28.02498 | 23.90137
mp-867193-Au1Bi1Sr2 | MatHub3d-3507-Au1Bi1Sr2 | 0.0048047 |  | 2.54 | 0.664 | 34.350525 | 3670000 | -180 | 39.09025 | 1186.639 | -1.877777 | 1.583 | 34.350525 | 591046.5 | 180.12917 | 8.332353 | 191.77401 | 30.35639 | 23.01559
mp-867194-As2Mg2Sr1 | MatHub3d-3065-As2Mg2Sr1 | 0.00216719 |  | 2.050852 | 3.983 | 49.186414 | 146179.97 | -180.0846 | 1.604902 | 47.40684 | -2.4e-05 | 3.156 | 49.186414 | 2.48137 | 179.79933 | 0.002072 | 0.000802 | 29.53878 | 0.3870656
mp-867207-Hg1Pb1Sr2 | MatHub3d-20973-Hg1Pb1Sr2 | 0.00373648 |  | 2.2 | 0.763 | 28.43048 | 2570000 | -180 | 45.43966 | 832.9006 | -3.09 | 1.034 | 28.43048 | 1480000 | 137 | 39.74173 | 277.1316 | 18.32982 | 6.973315
mp-867231-I6Tb2 | MatHub3d-21715-I6Tb2 | 0.00892617 |  | 1.303073 | 4.085 | 20.222171 | 32780.571 | -180.02925 | 0.26635 | 10.624357 | -9.265766 | 3.566 | 20.222171 | 19877.568 | 180.36551 | 0.14942 | 6.466514 | 39.88871 | 43.27743
mp-867247-Br6Tb2 | MatHub3d-7820-Br6Tb2 | 0.0417721 |  | 1.526235 | 3.211 | 24.711449 | 60466.358 | -179.9595 | 0.541831 | 19.582285 | -14.027602 | 3.396 | 24.711449 | 10679.737 | 180.16338 | 0.113652 | 3.466519 | 36.14095 | 30.50117
mp-867249-Al1Fe2Ta1 | MatHub3d-1374-Al1Fe2Ta1 | 0.00488195 |  | 6.063653 | 2.495 | 212.052834 | 26975.531 | -180.13216 | 0.405696 | 8.752912 | -63 | 0.689 | 212.052834 | 7250000 | 180 | 71.07426 | 2342.904 | 21.57505 | 32.96417
mp-867261-C1F1O3Rb1Sr1 | MatHub3d-7941-C1F1O3Rb1Sr1 | 0.00276774 |  | 0.456506 | 2.021 | 80.277487 | 705762.69 | -179.66203 | 7.337822 | 227.80921 | -9.956867 | 3.925 | 80.277487 | 97167.422 | 179.96536 | 0.854896 | 31.470129 | 31.04589 | 36.81165
mp-867286-B4S12Tb4 | MatHub3d-5081-B4S12Tb4 | 0.00225398 |  | 9.466924 | 3.498 | 89.052665 | 81178.548 | -179.91133 | 0.630567 | 26.275944 | -11.828203 | 3.468 | 89.052665 | 79403.359 | 180.455 | 0.590285 | 25.856915 | 41.67034 | 43.80412
mp-867300-Hf2O5Rb2 | MatHub3d-20788-Hf2O5Rb2 | 0.00425112 |  | 0.803749 | 4.098 | 122.816551 | 83370.525 | -179.88707 | 1.079627 | 26.978166 | -6.29e-07 | 4.193 | 122.816551 | 0.0237 | 180 | 1.88556e-05 | 7.68665e-06 | 24.98841 | 0.4076587
mp-867328-K2S8Si2Y2 | MatHub3d-22808-K2S8Si2Y2 | 0.000342761 |  | 2.20057 | 3.59 | 59.172726 | 30203.642 | -180.35456 | 0.222062 | 9.824571 | -7.490296 | 4.128 | 59.172726 | 22995.225 | 179.68349 | 0.176616 | 7.424274 | 44.24247 | 42.03625
mp-867334-Ge2K2S8Y2 | MatHub3d-19617-Ge2K2S8Y2 | 0.000253721 |  | 3.407072 | 1.177 | 55.200649 | 613266.47 | -179.94134 | 4.314758 | 198.56885 | -9.050411 | 3.746 | 55.200649 | 41449.895 | 180.19169 | 0.366212 | 13.458385 | 46.02085 | 36.75026
mp-867339-Bi1Cs1K2 | MatHub3d-6688-Bi1Cs1K2 | 0.00138583 |  | 0.058612 | -1.594 | 10.829929 | 28370.198 | -179.86823 | 0.547981 | 9.178491 | -13.618676 | 1.297 | 10.829929 | 137467.18 | 180.00891 | 1.169901 | 44.543778 | 16.74965 | 38.07483
mp-867355-Br4Te2 | MatHub3d-7727-Br4Te2 | 0.198023 |  | 2.110978 | -5.582 | 23.302373 | 17665.6 | -180.10553 | 0.143705 | 5.730368 | -5.861974 | -4.539 | 23.302373 | 10138.446 | 179.44689 | 0.064107 | 3.2647 | 39.87591 | 50.9258
mp-867360-Br12Tc4 | MatHub3d-7463-Br12Tc4 | 0.00489415 | 0.0049407 | 38 | -1.714 | 42.001683 | 1410000 | -180 | 47.18554 | 457.9727 | -36.103327 | -1.767 | 42.001683 | 399749.23 | 179.85786 | 21.981186 | 129.31428 | 9.705785 | 5.882953
mp-867507-Fe2Ga1Ta1 | MatHub3d-17867-Fe2Ga1Ta1 | 0.00528654 |  | 52.682962 | 2.078 | 215.115017 | 65629.704 | -179.94049 | 0.809662 | 21.249965 | -9.574609 | 1.758 | 215.115017 | 193532.39 | 180.0147 | 4.538797 | 62.71474 | 26.24548 | 13.81748
mp-867674-Ba3Ca1I8 | MatHub3d-6192-Ba3Ca1I8 | 1.52431e-06 |  | 0.533191 | 4.296 | 20.246515 | 6055.7931 | -179.55787 | 0.06693 | 1.95245 | -4.901986 | 2.98 | 20.246515 | 37462.795 | 179.89209 | 0.400888 | 12.123397 | 29.17152 | 30.24136
mp-867680-Na4O4Tl4 | MatHub3d-26393-Na4O4Tl4 | 0.00254225 |  | 1.01 | 0.409 | 39.169458 | 2830000 | -180 | 38.37245 | 916.7979 | -9.833524 | -1.191 | 39.169458 | 311738.61 | 180.31417 | 2.007687 | 101.3562 | 23.89209 | 50.48406
mp-867689-Cu2Li2S2 | MatHub3d-14451-Cu2Li2S2 | 0.000254275 |  | 0.151 | -2.376 | 58.140617 | 274418.41 | -180.41462 | 2.779518 | 89.321637 | -0.922 | 0.047 | 58.140617 | 253000000 | 180 | 2611.09 | 81513.99 | 32.13566 | 31.21838
mp-867695-Li2S4W1 | MatHub3d-23943-Li2S4W1 | 4.84269e-05 |  | 5.63 | 0.383 | 48.444998 | 1630000 | -180 | 17.88416 | 526.3225 | -10.009316 | 1.967 | 48.444998 | 140173.99 | 179.9254 | 1.224841 | 45.378737 | 29.42953 | 37.04868
mp-867699-Li4S4Ti1 | MatHub3d-24283-Li4S4Ti1 | 2.19554e-06 |  | 11.956593 | 2.574 | 46.859414 | 31043.288 | -180.28318 | 0.371038 | 10.089697 | -14.761051 | 4.168 | 46.859414 | 25354.656 | 180.26941 | 0.206653 | 8.239518 | 27.19316 | 39.87127
mp-867700-Cu2Li6S4 | MatHub3d-14470-Cu2Li6S4 | 0.000730239 |  | 4.819944 | 2.276 | 47.953652 | 186706.54 | -180.45665 | 1.991339 | 60.800246 | -7.974818 | 1.607 | 47.953652 | 191687.92 | 179.57411 | 1.975966 | 61.813336 | 30.53234 | 31.28259
mp-867708-La1Li1Nb2O7 | MatHub3d-22974-La1Li1Nb2O7 | 0.00208219 |  | 0.957061 | 2.449 | 168.816385 | 744408.99 | -179.53145 | 8.141842 | 239.93448 | -18.495598 | 4.939 | 168.816385 | 73750.654 | 180.15684 | 0.849077 | 23.93687 | 29.46931 | 28.19164
mp-867712-Ag1F4Li1 | MatHub3d-260-Ag1F4Li1 | 0.000731444 |  | 49.908502 | -2.162 | 76.449179 | 784768.66 | -179.72407 | 9.184111 | 253.48609 | -55.541486 | 0.968 | 76.449179 | 374190.72 | 180.00048 | 2.485911 | 121.23843 | 27.6005 | 48.77022
mp-867724-Mg4O8Pb2 | MatHub3d-24949-Mg4O8Pb2 | 0.149625 |  | 0.173309 | -11.145 | 137.213351 | 73581.21 | -180.22869 | 0.813357 | 23.900929 | -31.665439 | -6.102 | 137.213351 | 31807.433 | 180.29055 | 0.305357 | 10.338905 | 29.38553 | 33.85842
mp-867737-I10La2Mg2 | MatHub3d-21543-I10La2Mg2 | 2.78712e-05 |  | 8.517487 | 2.601 | 20.508651 | 36746.106 | -179.87239 | 0.202924 | 11.888863 | -7.936365 | 4.168 | 20.508651 | 4130.2028 | 180.01835 | 0.032108 | 1.338459 | 58.58776 | 41.68615
mp-867745-Ge4N4O2 | MatHub3d-19943-Ge4N4O2 | 0.0115035 |  | 0.202978 | -7.861 | 155.538167 | 239216.6 | -179.75767 | 2.401406 | 77.297629 | -15.5 | 1.57 | 155.538167 | 1130000 | 180 | 11.35832 | 365.2616 | 32.18849 | 32.15807
mp-867750-O7P1Ti3 | MatHub3d-28043-O7P1Ti3 | 0.00223312 | 0.00227443 | 4.366089 | 1.883 1.801 | 164.46188 | 81291.238 | -180.3305 | 0.598031 | 26.435169 | -1.15e-08 | 0.524 6.386 | 164.46188 | 0.0032 | 180 | 6.76598e-06 | 1.03894e-06 | 44.20368 | 0.1535535
mp-867781-Ga1Ru2Ta1 | MatHub3d-18763-Ga1Ru2Ta1 | 0.0180947 |  | 0.825 | 0.092 | 241.469707 | 62300000 | -180 | 748.7976 | 20227.48 | -5.48 | -1.916 | 241.469707 | 1100000 | 33.1 | 24.63818 | 12.08032 | 27.01328 | 0.4903089
mp-867785-F4Rb2 | MatHub3d-16907-F4Rb2 | 0.0168299 | 0.0168936 | 10 | -0.345 0.725 | 18.402885 | 394000 | -180 | 2.01968 | 128.1915 | -0.001359 | -0.193 2.316 | 18.402885 | 17.189509 | 185.61046 | 0.000638 | 0.005922 | 63.47119 | 9.282132
mp-867875-Cl6Sm2 | MatHub3d-11317-Cl6Sm2 | 0.00975258 |  | 1.627473 | 4.26 | 30.567346 | 33075.49 | -179.48996 | 0.334837 | 10.655814 | -13.303962 | 5.022 | 30.567346 | 3880.0987 | 180.47838 | 0.027784 | 1.263843 | 31.82388 | 45.48816
mp-867891-Cl6Er2 | MatHub3d-11210-Cl6Er2 | 0.0537846 |  | 1.50927 | 3.47 | 33.285334 | 61622.073 | -180.21457 | 0.647807 | 20.01318 | -13.944445 | 3.843 | 33.285334 | 8835.2036 | 179.87528 | 0.070301 | 2.85864 | 30.89374 | 40.66286
mp-867893-I6Sm2 | MatHub3d-21712-I6Sm2 | 0.00266819 |  | 1.342197 | 4.554 | 19.111513 | 24407.544 | -180.13361 | 0.193009 | 7.919789 | -9.626184 | 4.136 | 19.111513 | 12878.694 | 180.50946 | 0.094263 | 4.19635 | 41.03326 | 44.51747
mp-867929-Ag2S14Si2Sm6 | MatHub3d-875-Ag2S14Si2Sm6 | 0.00104411 |  | 1.292884 | 4.75 | 83.482104 | 40816.871 | -180.06966 | 0.31148 | 13.234904 | -5.399118 | 3.547 | 83.482104 | 30512.195 | 180.3889 | 0.244773 | 9.928715 | 42.49038 | 40.56295
mp-867933-O10Si4 | MatHub3d-27430-O10Si4 | 0.0313315 |  | 3.185274 | -14.639 | 139.088387 | 20627.918 | -180.33698 | 0.255353 | 6.708493 | -16.894466 | -7.874 | 139.088387 | 22644.996 | 179.56096 | 0.162354 | 7.301231 | 26.27145 | 44.97106
mp-868117-Co2Na2O4 | MatHub3d-12093-Co2Na2O4 | 0.069119 |  | 9.491585 | -3.421 | 160.10067 | 99370.13 | -180.37171 | 0.999837 | 32.329032 | -14.09433 | -1.949 | 160.10067 | 305552.12 | 180.43763 | 2.730276 | 99.480855 | 32.3343 | 36.43619
mp-868191-F12Li4V2 | MatHub3d-16350-F12Li4V2 | 4.83093e-06 | 4.8313e-06 | 19.341186 | -0.838 | 93.664127 | 227055.42 | -179.63829 | 0.348463 | 73.27059 | -15 | -0.321 4.595 | 93.664127 | 2900000 | 180 | 7.701803 | 943.9235 | 210.2679 | 122.5588
mp-8682-Ca2O4Si1 | MatHub3d-9367-Ca2O4Si1 | 0.0157337 |  | 0.534354 | 3.465 | 167.572029 | 113519.33 | -180.4372 | 1.168403 | 36.959148 | -8.922352 | 3.84 | 167.572029 | 111616.78 | 179.90926 | 1.152598 | 36.127383 | 31.63219 | 31.3443
mp-868528-F6Li4Mn2O2 | MatHub3d-17174-F6Li4Mn2O2 | 0.000258969 | 0.000259614 | 88 | -3.599 | 94.858297 | 54300 | -180 | 0.1606366 | 17.62416 | -11.401233 | 1.140 1.055 | 94.858297 | 210868.62 | 179.92969 | 1.269352 | 68.268071 | 109.7145 | 53.78183
mp-868610-F2O2V2 | MatHub3d-16612-F2O2V2 | 0.00434846 | 0.00447079 | 17.8 | -0.434 1.491 | 146.984692 | 1870000 | -180 | 12.1802 | 601.3278 | -17.3 | -0.344 4.234 | 146.984692 | 4780000 | 180 | 24.76766 | 1549.087 | 49.36929 | 62.54475
mp-868619-Li2Mn2O8V2 | MatHub3d-23704-Li2Mn2O8V2 | 0.00015704 | 0.000157587 | 25.3 | -0.504 0.145 | 156.133788 | 2770000 | -180 | 20.88313 | 896.8273 | -1.78 | -0.259 4.431 | 156.133788 | 3240000 | 180 | 37.53302 | 1045.24 | 42.94506 | 27.84855
mp-868620-F6Li2Mn4O2 | MatHub3d-17141-F6Li2Mn4O2 | 0.000140822 | 0.00014324 | 0.473 | -2.462 | 84.595824 | 1260000 | -180 | 14.51492 | 407.8752 | -5.01 | -1.368 3.961 | 84.595824 | 148000 | 180 | 1.418482 | 48.14148 | 28.10041 | 33.93873
mp-868632-F2Mn2O2 | MatHub3d-16551-F2Mn2O2 | 0.00422064 | 0.00422354 | 43.1 | -4.357 0.792 | 120.544069 | 371000 | -123 | 6.594584 | 56.45109 | -17.1 | 0.334 2.097 | 120.544069 | 2490000 | 180 | 22.31635 | 807.0828 | 8.56022 | 36.16554
mp-868636-Al2Cr1Li3O6 | MatHub3d-1777-Al2Cr1Li3O6 | 0.00559637 | 0.00560048 | 14.8 | -4.084 0.112 | 174.945082 | 29200 | -180 | 0.09375899 | 9.481335 | -16.929549 | -0.882 2.158 | 174.945082 | 694527.35 | 179.91199 | 6.050681 | 224.80686 | 101.1245 | 37.15398
mp-868640-Cr2O8Sb2 | MatHub3d-13188-Cr2O8Sb2 | 0.00431459 | 0.00433182 | 0.173 | -8.272 | 151.056131 | 186000 | -180 | 2.009689 | 60.26564 | -7.91 | 0.413 2.255 | 151.056131 | 5400000 | 179 | 21.97087 | 1738.184 | 29.98755 | 79.11312
mp-868652-F6Li2Mn2 | MatHub3d-17137-F6Li2Mn2 | 0.00122525 | 0.00124092 | 0.357316 | 1.562 2.577 | 50.823033 | 384079.95 | -179.59082 | 4.44841 | 123.87678 | -16.2 | -0.565 5.003 | 50.823033 | 473000 | 180 | 2.094236 | 153.898 | 27.84743 | 73.48646
mp-868657-Li4O6V2 | MatHub3d-24258-Li4O6V2 | 0.00844464 | 0.0084681 | 16.5 | 0.380 0.384 | 164.80068 | 2400000 | -180 | 17.04067 | 775.0891 | -19.1 | -0.364 3.254 | 164.80068 | 18100000 | 180 | 211.399 | 5901.495 | 45.48466 | 27.91638
mp-8872-B2Na4O6Rb2 | MatHub3d-4819-B2Na4O6Rb2 | 0.00451417 |  | 0.369257 | -3.097 | 75.983777 | 521651.83 | -180.22877 | 5.92569 | 169.44509 | -7.818524 | 1.267 | 75.983777 | 289081.9 | 180.23007 | 2.226167 | 93.902122 | 28.595 | 42.18108
mp-8873-B1Ge1Li1O4 | MatHub3d-4373-B1Ge1Li1O4 | 5.23727e-05 |  | 0.527557 | -5.834 | 163.896811 | 161588.87 | -180.24646 | 1.719287 | 52.498262 | -39.823738 | 2.717 | 163.896811 | 152155.49 | 179.95825 | 1.049696 | 49.275515 | 30.5349 | 46.94265
mp-8874-B1Li1O4Si1 | MatHub3d-4397-B1Li1O4Si1 | 7.21888e-05 |  | 0.499751 | -5.907 | 187.671563 | 273235.01 | -180.23669 | 3.043364 | 88.761114 | -30.343133 | 2.343 | 187.671563 | 196530.06 | 180.02334 | 1.143181 | 63.692255 | 29.16546 | 55.71493
mp-8900-Ag2K4S8V2 | MatHub3d-774-Ag2K4S8V2 | 6.92065e-06 |  | 20.397519 | 1.002 | 43.026533 | 119195.65 | -180.13416 | 0.701713 | 38.67698 | -5.328855 | 2.066 | 43.026533 | 63969.214 | 180.2548 | 0.67136 | 20.784744 | 55.11795 | 30.95916
mp-8901-Ag2Rb4S8V2 | MatHub3d-874-Ag2Rb4S8V2 | 5.59266e-06 |  | 18.962639 | 0.926 | 39.582222 | 140647.36 | -179.73236 | 0.783958 | 45.434332 | -5.807716 | 2.093 | 39.582222 | 61040.813 | 180.07207 | 0.570721 | 19.793064 | 57.95506 | 34.68081
mp-8934-As4Cs4Sn2 | MatHub3d-3281-As4Cs4Sn2 | 0.00625913 |  | 0.793103 | -3.615 | 24.7267 | 28296.052 | -180.20005 | 0.495768 | 9.188311 | -1.7159 | -0.548 | 24.7267 | 404238.2 | 179.57266 | 4.387622 | 130.35203 | 18.53349 | 29.70904
mp-8943-F8Pt2 | MatHub3d-17560-F8Pt2 | 0.047879 |  | 20.55739 | -10.571 | 122.275055 | 3007.5478 | -180.48819 | 0.015806 | 0.979738 | -24.253082 | -6.912 | 122.275055 | 7307.8084 | 180.40305 | 0.054117 | 2.378345 | 61.9852 | 43.9482
mp-8958-F10Pd4Rb2 | MatHub3d-16261-F10Pd4Rb2 | 0.00343258 | 0.00343402 | 14.031907 | -7.153 | 66.033619 | 8395.8088 | -180.45706 | 0.074071 | 2.734074 | -4.710045 | -5.496 | 66.033619 | 16963.416 | 179.93947 | 0.150165 | 5.492451 | 36.91153 | 36.57611
mp-8972-Cu2K4Se8Ta2 | MatHub3d-14414-Cu2K4Se8Ta2 | 4.53542e-06 |  | 8.276013 | 1.672 | 44.417451 | 75783.835 | -180.30055 | 0.632646 | 24.636027 | -7.546328 | 3.204 | 44.417451 | 35464.505 | 179.79356 | 0.327919 | 11.464158 | 38.94125 | 34.96033
mp-8974-Ba3Dy4O9 | MatHub3d-6211-Ba3Dy4O9 | 0.00697976 |  | 80.9 | -0.712 | 109.869902 | 1660000 | -180 | 16.10901 | 538.1666 | -21.130561 | 2.516 | 109.869902 | 45636.492 | 179.8376 | 0.357982 | 14.759555 | 33.4078 | 41.22988
mp-8979-In2O8Ta2 | MatHub3d-22033-In2O8Ta2 | 0.00462815 |  | 8.9 | -1.996 | 211.80188 | 1380000 | -180 | 9.302041 | 445.5231 | -33.293227 | 3.961 | 211.80188 | 75112.177 | 180.33235 | 0.598597 | 24.426297 | 47.8952 | 40.80591
mp-9063-Rb6Se6 | MatHub3d-29435-Rb6Se6 | 0.000383764 |  | 1.15 | 0.396 | 18.139653 | 4330000 | -180 | 62.40976 | 1405.195 | -0.089135 | 1.622 | 18.139653 | 577.24384 | 180.10163 | 0.23629 | 0.187238 | 22.51563 | 0.7924076
mp-9064-Rb6Te6 | MatHub3d-29438-Rb6Te6 | 0.000164873 |  | 1.42 | 0.497 | 15.208105 | 3150000 | -181 | 35.65576 | 1026.755 | -4.524958 | 1.382 | 15.208105 | 64447.735 | 162.71169 | 4.662582 | 17.062598 | 28.79633 | 3.659474
mp-9102-P2Rb1S7V1 | MatHub3d-28516-P2Rb1S7V1 | 6.30931e-06 | 6.3209e-06 | 35.765241 | 1.074 -0.784 | 56.005788 | 566035.14 | -179.97413 | 4.487184 | 183.34267 | -0.000262 | 1.039 1.846 | 56.005788 | 11.8 | 180 | 0.006808142 | 0.003836543 | 40.85918 | 0.5635228
mp-924128-Hf1Ni1Sn1 | MatHub3d-20683-Hf1Ni1Sn1 | 0.00775271 |  | 0.559219 | 3.451 | 128.842083 | 94709.315 | -179.98458 | 2.853904 | 30.680559 | -7.230321 | 3.806 | 128.842083 | 92401.373 | 112.00679 | 2.321359 | 11.592233 | 10.75038 | 4.993727
mp-924129-Ni1Sn1Zr1 | MatHub3d-26971-Ni1Sn1Zr1 | 0.000987292 |  | 1.903249 | 3.54 | 123.089659 | 126199.85 | -179.94898 | 1.772721 | 40.865578 | -4.18608 | 4.018 | 123.089659 | 32421.133 | 179.5458 | 1.035572 | 10.451501 | 23.05246 | 10.09249
mp-924130-Ni1Sn1Ti1 | MatHub3d-26963-Ni1Sn1Ti1 | 0.000271623 |  | 1.63427 | 2.854 | 123.772827 | 110580.95 | -157.51491 | 2.972601 | 27.436182 | -7.30308 | 3.004 | 123.772827 | 110972.13 | 161.6247 | 3.027382 | 28.988743 | 9.229689 | 9.575515
mp-9268-K6Se6 | MatHub3d-22949-K6Se6 | 0.000233752 |  | 1.41 | 0.428 | 20.557737 | 5380000 | -180 | 74.59134 | 1738.906 | -6.879589 | 1.552 | 20.557737 | 67226.89 | 180.40842 | 0.801145 | 21.880469 | 23.31244 | 27.3115
mp-9281-Te3Zn3 | MatHub3d-30538-Te3Zn3 | 0.276305 |  | 0.027174 | -9.732 | 47.077039 | 4872.5381 | -180.3522 | 0.062471 | 1.584886 | -0.993897 | -5.179 | 47.077039 | 40044.094 | 179.58572 | 0.375637 | 12.914633 | 25.36995 | 34.38062
mp-9297-Au4Ba2O8 | MatHub3d-4138-Au4Ba2O8 | 0.0113981 |  | 19.076396 | -1.281 | 120.375518 | 257073.55 | -179.91383 | 2.827114 | 83.212106 | -24.604843 | 2.14 | 120.375518 | 131262.1 | 180.49472 | 1.027852 | 42.76302 | 29.43359 | 41.60426
mp-9298-Au4O8Sr2 | MatHub3d-4217-Au4O8Sr2 | 0.00319858 |  | 6.73 | -0.756 | 132.760058 | 1190000 | -180 | 9.287977 | 385.8028 | -26.480858 | 3.054 | 132.760058 | 67658.957 | 179.46592 | 0.506844 | 21.791607 | 41.53787 | 42.9947
mp-9317-Cu2K2S6Zr2 | MatHub3d-14401-Cu2K2S6Zr2 | 0.0023923 |  | 2.524789 | 3.58 | 71.524957 | 113844.77 | -179.50688 | 0.921761 | 36.683881 | -0.987673 | 3.089 | 71.524957 | 56001.689 | 180.28295 | 0.506675 | 18.201636 | 39.79761 | 35.92369
mp-9349-F6K1Rb2Sc1 | MatHub3d-17079-F6K1Rb2Sc1 | 3.35108e-06 |  | 0.378508 | 2.869 | 45.756396 | 118374.73 | -180.41937 | 1.163417 | 38.532332 | -37.631443 | 7.273 | 45.756396 | 1499.9595 | 179.73927 | 0.007131 | 0.48458 | 33.11997 | 67.954
mp-9418-Cu4Eu2O8 | MatHub3d-14803-Cu4Eu2O8 | 0.06963 |  | 13.472774 | -7.947 | 144.193013 | 7969.1176 | -180.27889 | 0.070659 | 2.590001 | -36.271312 | -5.947 | 144.193013 | 12480.532 | 180.0455 | 0.103474 | 4.045737 | 36.65493 | 39.09907
mp-942702-F2Li2Mn2O8S2 | MatHub3d-16497-F2Li2Mn2O8S2 | 9.93572e-06 | 9.94315e-06 | 0.240944 | -7.941 | 122.93839 | 293524.96 | -179.98092 | 3.318005 | 95.081929 | -7.44 | -0.898 3.279 | 122.93839 | 409000 | 180 | 1.289543 | 133.085 | 28.65635 | 103.2032
mp-943466-Co2H2Li4O10P2 | MatHub3d-11956-Co2H2Li4O10P2 | 7.30666e-05 | 7.31479e-05 | 56.306518 | -7.66 | 144.109238 | 5058.8612 | -179.97599 | 0.320956 | 1.638634 | -11.003219 | -2.409 | 144.109238 | 197155.87 | 180.21373 | 0.719358 | 64.030291 | 5.105479 | 89.01033
mp-9437-Fe1Nb1Sb1 | MatHub3d-17744-Fe1Nb1Sb1 | 0.00084227 |  | 1.006131 | 1.961 | 165.872802 | 91730.573 | -180.38988 | 1.08617 | 29.849594 | -0.011379 | 2.142 | 165.872802 | 311.33805 | 180.1155 | 0.118282 | 0.101003 | 27.48151 | 0.8539169
mp-945184-Cu2Te4Y2 | MatHub3d-14689-Cu2Te4Y2 | 0.000674731 |  | 0.414312 | 4.883 | 52.691537 | 11359.527 | -171.68971 | 0.325103 | 3.348488 | -1.18891 | 2.264 | 52.691537 | 178607.94 | 179.82989 | 2.050193 | 57.759646 | 10.29978 | 28.17278
mp-947-Au4S2 | MatHub3d-4226-Au4S2 | 0.166718 |  | 0.265261 | -11.851 | 61.69905 | 8156.3592 | -180.43077 | 0.088047 | 2.655324 | -8.126787 | -6.792 | 61.69905 | 3566.974 | 180.06399 | 0.038152 | 1.156521 | 30.15803 | 30.31351
mp-9503-Ba2Cu2Dy2Te6 | MatHub3d-5716-Ba2Cu2Dy2Te6 | 0.00580814 |  | 0.443015 | 4.145 | 44.985185 | 39360.874 | -179.93248 | 0.424826 | 12.743358 | -1.2 | 1.492 | 44.985185 | 188080.19 | 180.32077 | 2.171574 | 61.155364 | 29.99665 | 28.16177
mp-9515-Al4O10Si2 | MatHub3d-2324-Al4O10Si2 | 0.301964 |  | 0.286915 | -21.418 | 246.87594 | 54306.027 | -180.20274 | 0.617313 | 17.634811 | -24.458484 | -7.433 | 246.87594 | 56602.453 | 179.96396 | 0.286179 | 18.331851 | 28.56705 | 64.05729
mp-9576-K4Sb4Se8 | MatHub3d-22916-K4Sb4Se8 | 0.000413823 |  | 1.78 | 0.433 | 32.996775 | 7150000 | -180 | 74.45126 | 2327.651 | -5.43 | 0.241 | 32.996775 | 2910000 | 180 | 24.72571 | 938.6242 | 31.26409 | 37.96147
mp-9600-Cu4Ge2O8 | MatHub3d-14829-Cu4Ge2O8 | 0.00150896 | 0.0015095 | 5.607279 | -8.195 | 157.974317 | 171221.01 | -180.47701 | 1.752885 | 55.77002 | -3.821399 | -1.354 0.621 | 157.974317 | 490665.91 | 180.00808 | 6.401934 | 158.99002 | 31.81613 | 24.83469
mp-961646-Os1Te1Ti1 | MatHub3d-28391-Os1Te1Ti1 | 0.000377289 |  | 0.055762 | -4.04 | 155.203102 | 23733.791 | -149.37651 | 0.671642 | 5.295802 | -8.898648 | 3.095 | 155.203102 | 77380.941 | 180.02283 | 0.919683 | 25.077784 | 7.884858 | 27.26786
mp-961648-Ba1K1P1 | MatHub3d-5385-Ba1K1P1 | 0.00638545 |  | 1.06 | 0.334 | 25.851778 | 6710000 | -180 | 70.95459 | 2165.589 | -11.978518 | 1.012 | 25.851778 | 854495.32 | 180.16011 | 7.534602 | 277.34922 | 30.52077 | 36.81007
mp-961649-Fe1Te1Zr1 | MatHub3d-17842-Fe1Te1Zr1 | 0.00145517 |  | 6.707512 | 1.221 | 140.540217 | 872620.09 | -180.33488 | 10.026797 | 283.7819 | -9.661528 | 2.824 | 140.540217 | 59474.63 | 179.59353 | 0.685875 | 19.18285 | 28.30235 | 27.96843
mp-961651-Fe1Se1Zr1 | MatHub3d-17831-Fe1Se1Zr1 | 0.00266942 |  | 0.426041 | -4.956 | 150.308702 | 22370.505 | -180.30665 | 0.292624 | 7.27276 | -9.179078 | 2.485 | 150.308702 | 87493.718 | 180.08814 | 0.981495 | 28.375732 | 24.8536 | 28.91072
mp-961653-Fe1Si1W1 | MatHub3d-17834-Fe1Si1W1 | 0.78295 |  | 0.425122 | -3.424 | 230.742692 | 48483.461 | -179.90114 | 0.698399 | 15.691391 | -1.307504 | -4.777 | 230.742692 | 8267.5814 | 180.09651 | 0.756242 | 2.68157 | 22.46766 | 3.545915
mp-961657-Ni1P1Y1 | MatHub3d-26901-Ni1P1Y1 | 0.00369508 |  | 0.029757 | 5.249 | 109.481047 | 6346.5316 | -179.96223 | 0.854008 | 2.055413 | -0.690474 | 5.417 | 109.481047 | 21758.983 | 179.80909 | 0.400167 | 7.034964 | 2.406784 | 17.58007
mp-961659-Pd1Si1Ti1 | MatHub3d-28814-Pd1Si1Ti1 | 0.000407454 |  | 3.578028 | 2.332 | 143.211856 | 179703.08 | -179.61741 | 1.974856 | 57.976555 | -0.265466 | 3.136 | 143.211856 | 8564.1396 | 180.03192 | 1.346733 | 2.775765 | 29.35736 | 2.06111
mp-961660-Fe1Se1Ti1 | MatHub3d-17829-Fe1Se1Ti1 | 0.000850362 |  | 0.381816 | -5.485 | 152.821119 | 3437.0838 | -179.6286 | 0.03457 | 1.109024 | -28.509951 | 2.36 | 152.821119 | 53035.189 | 179.85733 | 0.734375 | 17.156173 | 32.08053 | 23.3616
mp-961661-Pd1Si1Zr1 | MatHub3d-28815-Pd1Si1Zr1 | 0.00121768 |  | 2.333526 | 3.151 | 139.807927 | 238712.93 | -180.33313 | 2.715674 | 77.629534 | -4.764027 | 4.113 | 139.807927 | 64183.141 | 180.35977 | 0.778825 | 20.878549 | 28.58573 | 26.80775
mp-961663-Pd1Sr1Te1 | MatHub3d-28824-Pd1Sr1Te1 | 0.00115639 |  | 0.034875 | -1.558 | 50.964233 | 195080.42 | -179.61131 | 2.231166 | 62.933381 | -0.920555 | 1.859 | 50.964233 | 114171.53 | 179.99559 | 1.224438 | 36.98976 | 28.2065 | 30.20958
mp-961673-Fe1Te1Ti1 | MatHub3d-17839-Fe1Te1Ti1 | 0.000414068 |  | 29.30327 | 1.111 | 140.865376 | 776962.62 | -180.40107 | 6.707148 | 252.85896 | -33.565507 | 2.42 | 140.865376 | 55394.122 | 180.06184 | 0.667253 | 17.960029 | 37.69992 | 26.91637
mp-961675-Ni1P1Sc1 | MatHub3d-26900-Ni1P1Sc1 | 0.0013923 |  | 4.377199 | 4.029 | 124.404156 | 245619.54 | -179.54883 | 2.852342 | 79.182294 | -0.716139 | 4.079 | 124.404156 | 64122.799 | 169.84124 | 1.94937 | 18.496892 | 27.76045 | 9.488651
mp-961678-Co1Sc1Te1 | MatHub3d-11790-Co1Sc1Te1 | 0.000646167 |  | 5.027989 | 3.12 | 108.228734 | 206544.97 | -179.97534 | 2.070496 | 66.902234 | -1.703625 | 3.948 | 108.228734 | 22416.308 | 180.19197 | 0.230044 | 7.278384 | 32.31218 | 31.6391
mp-961682-Pd1Sn1Ti1 | MatHub3d-28818-Pd1Sn1Ti1 | 0.00015568 |  | 0.756092 | 2.324 | 118.792927 | 51729.273 | -180.03891 | 2.397106 | 16.767532 | -1.750014 | 2.692 | 118.792927 | 42727.787 | 180.02306 | 2.849319 | 13.84735 | 6.994906 | 4.859881
mp-961683-Li1Mg1P1 | MatHub3d-23350-Li1Mg1P1 | 8.02512e-05 |  | 1.31 | -0.142 | 49.957257 | 22400000 | -180 | 261.5232 | 7247.281 | -8.17 | 1.119 | 49.957257 | 1700000 | 180 | 17.93203 | 549.8517 | 27.71181 | 30.6631
mp-961684-As1Ca1Li1 | MatHub3d-2626-As1Ca1Li1 | 2.49833e-05 |  | 1.729255 | 3.105 | 37.095558 | 100358.23 | -180.29373 | 1.130968 | 32.622275 | -35.639847 | 3.19 | 37.095558 | 74322.98 | 179.60723 | 0.648714 | 23.975669 | 28.84456 | 36.95877
mp-961687-Pd1Sn1Zr1 | MatHub3d-28822-Pd1Sn1Zr1 | 0.000574232 |  | 1.684554 | 3.181 | 119.048411 | 135024.5 | -180.17198 | 1.752626 | 43.831575 | -4.217961 | 3.691 | 119.048411 | 52868.735 | 179.96384 | 1.047443 | 17.122589 | 25.00909 | 16.34704
mp-961693-Au1In1Zr1 | MatHub3d-3595-Au1In1Zr1 | 0.00039194 |  | 0.903801 | 2.902 | 103.504968 | 83816.647 | -180.3003 | 1.432479 | 27.247282 | -10.266404 | 3.077 | 103.504968 | 134138.62 | 179.75674 | 1.796523 | 43.343523 | 19.02107 | 24.12634
mp-961695-Co1La1Te1 | MatHub3d-11628-Co1La1Te1 | 0.00710746 |  | 3.052552 | 2.943 | 84.459217 | 144169.87 | -180.28697 | 1.70116 | 46.860097 | -18.23496 | 3.462 | 84.459217 | 43418.341 | 179.75764 | 0.486703 | 14.029685 | 27.54597 | 28.82597
mp-961698-Li1P1Zn1 | MatHub3d-23527-Li1P1Zn1 | 0.000263993 |  | 0.710776 | -2.188 | 63.816522 | 350666.08 | -179.54306 | 3.808759 | 113.0397 | -3.15 | 0.256 | 63.816522 | 44500000 | 180 | 468.6988 | 14446.68 | 29.67888 | 30.82295
mp-961703-Li1Na1Pt1 | MatHub3d-23421-Li1Na1Pt1 | 3.73075e-05 |  | 0.212619 | 2.513 | 28.745066 | 10120.226 | -180.05965 | 0.707548 | 3.281127 | -1.704287 | 1.682 | 28.745066 | 49312.034 | 180.2325 | 0.53841 | 16.018399 | 4.637321 | 29.7513
mp-961706-Pt1Si1Ti1 | MatHub3d-29166-Pt1Si1Ti1 | 0.000475174 |  | 8.960365 | 1.593 | 161.708151 | 328174.92 | -179.635 | 3.799474 | 105.89789 | -12.301494 | 3.324 | 161.708151 | 202592.7 | 179.77268 | 2.376094 | 65.474344 | 27.87172 | 27.55545
mp-961707-La1Ni1Sb1 | MatHub3d-23016-La1Ni1Sb1 | 0.00376465 |  | 7.545981 | 3.137 | 54.964871 | 86188.097 | -179.90085 | 1.113811 | 27.894189 | -6.881043 | 2.998 | 54.964871 | 8775.0277 | 180.33803 | 0.096595 | 2.853797 | 25.04392 | 29.54394
mp-961711-Pt1Si1Zr1 | MatHub3d-29168-Pt1Si1Zr1 | 0.00137233 |  | 3.741353 | 2.584 | 155.755817 | 242956.51 | -179.55917 | 2.785008 | 78.332807 | -6.599401 | 4.459 | 155.755817 | 63929.921 | 180.32816 | 0.80506 | 20.788888 | 28.1266 | 25.82278
mp-961712-Pt1Ta1Tl1 | MatHub3d-29177-Pt1Ta1Tl1 | 0.00199145 |  | 2.104378 | 1.824 | 152.049299 | 187873.44 | -179.82165 | 2.109893 | 60.750429 | -11.16031 | 2.354 | 152.049299 | 203000.81 | 180.01723 | 2.640384 | 65.784856 | 28.79313 | 24.91488
mp-961713-Pt1Sn1Zr1 | MatHub3d-29175-Pt1Sn1Zr1 | 0.000657418 |  | 2.438544 | 2.77 | 135.918007 | 144357.04 | -180.14144 | 1.579884 | 46.845214 | -6.249725 | 4.058 | 135.918007 | 56726.584 | 180.17021 | 0.698096 | 18.414189 | 29.65105 | 26.37773
mp-961774-Ba1Na1Sb1 | MatHub3d-5437-Ba1Na1Sb1 | 0.000948507 |  | 0.0105 | 3.379 | 24.853089 | 2698.7105 | -180.00818 | 0.430087 | 0.874462 | -0.966975 | 2.177 | 24.853089 | 44861.738 | 179.57175 | 0.532747 | 14.466122 | 2.033221 | 27.15383
mp-962057-Ca1Si1Sr1 | MatHub3d-9152-Ca1Si1Sr1 | 0.000298832 |  | 2 | 0.233 | 25.064055 | 7130000 | -180 | 94.41857 | 2317.44 | -5.304224 | 1.844 | 25.064055 | 141844.16 | 179.82187 | 3.397294 | 45.86659 | 24.54432 | 13.50092
mp-962058-Cl1Se1Y1 | MatHub3d-10784-Cl1Se1Y1 | 0.000359496 |  | 15.304608 | 3.245 | 52.39594 | 119405.1 | -179.73883 | 1.054854 | 38.575068 | -12.722824 | 3.362 | 52.39594 | 77676.468 | 179.61899 | 0.873919 | 25.060746 | 36.56911 | 28.67628
mp-962060-Na1Si1Y1 | MatHub3d-26239-Na1Si1Y1 | 0.000265737 |  | 0.297758 | 2.479 | 38.636104 | 25234.848 | -179.88211 | 1.467348 | 8.165384 | -7.782395 | 2.629 | 38.636104 | 63933.355 | 180.20979 | 0.974849 | 20.762721 | 5.564722 | 21.2984
mp-962065-Ca1Sn1Sr1 | MatHub3d-9158-Ca1Sn1Sr1 | 8.91256e-05 |  | 0.450417 | 0.59 | 20.501864 | 448646.18 | -179.81847 | 8.953668 | 145.06832 | -9.736945 | 1.684 | 20.501864 | 252169.06 | 138.59252 | 6.628975 | 48.436349 | 16.20211 | 7.306763
mp-962066-Li1Na1Te1 | MatHub3d-23422-Li1Na1Te1 | 8.27014e-06 |  | 0.105103 | -1.427 | 21.799957 | 104275.04 | -179.79749 | 1.154207 | 33.709136 | -14.711266 | 2.087 | 21.799957 | 137914.02 | 180.33324 | 1.426831 | 44.849744 | 29.20545 | 31.43312
mp-962070-Li1Sc1Si1 | MatHub3d-23609-Li1Sc1Si1 | 0.000318133 |  | 3.257029 | 2.907 | 47.488575 | 51198.628 | -179.94898 | 0.706722 | 16.578952 | -21.178061 | 3.397 | 47.488575 | 120596.95 | 179.7435 | 1.141615 | 38.96213 | 23.45894 | 34.12896
mp-962072-K1Sn1Y1 | MatHub3d-22690-K1Sn1Y1 | 9.84881e-05 |  | 2.651055 | 2.261 | 26.020837 | 68425.825 | -179.66323 | 0.948196 | 22.087088 | -9.77328 | 2.318 | 26.020837 | 82637.902 | 179.99026 | 0.909883 | 26.771782 | 23.2938 | 29.42332
mp-9631-Ag2Al2O4 | MatHub3d-493-Ag2Al2O4 | 0.569554 |  | 0.405127 | -11.38 | 154.201529 | 44555.499 | -180.09549 | 0.47789 | 14.451302 | -15.480601 | -7.358 | 154.201529 | 18385.011 | 179.85123 | 0.18547 | 5.946901 | 30.23981 | 32.06395
mp-971632-Ga8P8 | MatHub3d-19163-Ga8P8 | 0.00380275 |  | 0.033809 | -5.055 | 82.429121 | 11114.313 | -169.93899 | 0.428338 | 3.209731 | -1.535462 | -1.97 | 82.429121 | 463663.2 | 180.35106 | 5.203599 | 150.81343 | 7.493454 | 28.98252
mp-971633-Fe2Na2O4 | MatHub3d-18050-Fe2Na2O4 | 0.0514338 | 0.0514415 | 7.23 | -6.458 | 135.676048 | 2340000 | -180 | 23.32177 | 754.7854 | -43.3 | -1.373 1.601 | 135.676048 | 1100000 | 180 | 9.312301 | 356.4737 | 32.36398 | 38.27987
mp-971647-Mn2Na2O4 | MatHub3d-25211-Mn2Na2O4 | 0.00302368 | 0.00303369 | 4.32 | -2.299 1.112 | 116.466243 | 88900 | -180 | 0.8781094 | 28.89543 | -3.87 | -2.261 0.988 | 116.466243 | 136000 | 180 | 0.696696 | 43.98294 | 32.90641 | 63.13075
mp-971678-Na3Ni2O6Sb1 | MatHub3d-26353-Na3Ni2O6Sb1 | 0.0123798 | 0.0123921 | 0.176628 | -12.651 | 132.989556 | 107062.56 | -180.10763 | 1.149878 | 34.729764 | -16.9 | -0.552 1.253 | 132.989556 | 2300000 | 180 | 17.79522 | 742.0846 | 30.203 | 41.70134
mp-971682-N8Si12 | MatHub3d-26125-N8Si12 | 0.132834 |  | 0.834937 | -4.695 | 148.935634 | 244442.69 | -180.38038 | 3.338246 | 79.534513 | -0.659202 | -8.594 | 148.935634 | 68726.056 | 87.083505 | 1.677774 | 5.211866 | 23.82524 | 3.106417
mp-971694-Ge12N8 | MatHub3d-19574-Ge12N8 | 0.00764756 |  | 0.122073 | -10.058 | 106.168262 | 34719.245 | -123.30212 | 1.077138 | 5.27851 | -0.202755 | -0.939 | 106.168262 | 762987.65 | 180.17446 | 7.558098 | 247.68742 | 4.900496 | 32.77113
mp-971707-Mg2O5Tm2 | MatHub3d-24806-Mg2O5Tm2 | 0.0115705 |  | 0.489 | 0.414 | 150.603041 | 14200000 | -180 | 171.8816 | 4579.122 | -9.73e-07 | 3.823 | 150.603041 | 0.0311 | 180 | 1.49791e-05 | 1.00551e-05 | 26.64114 | 0.6712753
mp-971837-Cd2Te4Zn2 | MatHub3d-10187-Cd2Te4Zn2 | 0.0914231 |  | 0.029539 | -8.687 | 38.638484 | 15435.418 | -180.19191 | 0.157102 | 5.011745 | -3.067903 | -4.692 | 38.638484 | 30221.016 | 180.33267 | 0.346356 | 9.827836 | 31.90122 | 28.37496
mp-972199-Cs2S4Tb2 | MatHub3d-13693-Cs2S4Tb2 | 0.0150563 |  | 1.568683 | 4.606 | 48.793363 | 63456.696 | -180.18808 | 0.718328 | 20.602958 | -6.824852 | 3.266 | 48.793363 | 51635.334 | 179.99056 | 0.526305 | 16.728093 | 28.68183 | 31.78403
mp-972256-Xe1 | MatHub3d-30645-Xe1 | 0.0173212 |  | 0.436817 | -0.567 | 0.5222 | 56176.012 | -179.93719 | 0.633299 | 18.188329 | -55.040247 | -0.744 | 0.5222 | 5870.697 | 180.09752 | 0.043349 | 1.904167 | 28.71997 | 43.92643
mp-972448-B4S12Sm4 | MatHub3d-5080-B4S12Sm4 | 0.000503616 |  | 10.579646 | 4.138 | 86.436808 | 51592.144 | -179.51591 | 0.400754 | 16.626065 | -10.192334 | 4.22 | 86.436808 | 44217.142 | 179.70633 | 0.338336 | 14.279646 | 41.48696 | 42.20552
mp-973064-H3La1 | MatHub3d-20359-H3La1 | 0.0387682 |  | 1.631301 | 3.782 | 77.154192 | 193955.15 | -179.93251 | 2.96047 | 62.794356 | -0.133483 | 2.829 | 77.154192 | 54656.266 | 180.22415 | 4.08925 | 17.752762 | 21.21094 | 4.341325
mp-973586-Al6C6Lu2 | MatHub3d-2412-Al6C6Lu2 | 0.065004 |  | 0.915857 | 4.328 | 163.790389 | 278796.52 | -179.86487 | 5.243667 | 90.194501 | -1.125587 | 3.055 | 163.790389 | 303912.43 | 139.0566 | 4.818458 | 58.76675 | 17.20065 | 12.19617
mp-973681-Lu1O3Rh1 | MatHub3d-24416-Lu1O3Rh1 | 0.00370505 |  | 3.459633 | -2.974 | 190.272873 | 575851.02 | -180.47907 | 5.899874 | 187.57018 | -11.82868 | -3.109 | 190.272873 | 64403.876 | 179.88865 | 1.345123 | 20.841046 | 31.79223 | 15.49378
mp-973783-H4 | MatHub3d-20382-H4 | 0.423904 |  | 4.145459 | -2.68 | 14.778192 | 29953.133 | -180.07386 | 0.352517 | 9.712781 | -6.829417 | -1.705 | 14.778192 | 17511.882 | 179.8963 | 0.215939 | 5.667314 | 27.55266 | 26.24498
mp-974381-Rh4S6 | MatHub3d-29601-Rh4S6 | 0.000917627 |  | 11.802163 | -3.884 | 141.127979 | 175533.87 | -180.2432 | 1.956606 | 57.026763 | -5.748954 | -2.676 | 141.127979 | 198428.88 | 179.76567 | 1.806831 | 64.123676 | 29.14576 | 35.48958
mp-974400-Kr1 | MatHub3d-22968-Kr1 | 0.0229678 |  | 0.502925 | -0.734 | 0.622023 | 44564.701 | -179.94752 | 0.512921 | 14.430545 | -72.501169 | -0.683 | 0.622023 | 8325.0112 | 179.70447 | 0.060752 | 2.688454 | 28.13405 | 44.25293
mp-974586-H8Mg2Rb4 | MatHub3d-20598-H8Mg2Rb4 | 0.00137981 |  | 4.092548 | 1.054 | 13.363711 | 190374.09 | -179.78634 | 1.670206 | 61.534863 | -7.745858 | 1.091 | 13.363711 | 35919.319 | 180.45161 | 0.383228 | 11.69633 | 36.84268 | 30.52055
mp-974603-F4Hg2 | MatHub3d-16775-F4Hg2 | 0.0557275 |  | 0.502127 | -6.457 | 71.242836 | 43569.372 | -179.8685 | 0.73422 | 14.095858 | -1.427954 | -7.509 | 71.242836 | 1343.3267 | 180.05338 | 0.115594 | 0.435496 | 19.19841 | 3.767462
mp-974682-Ga4H8Rb4 | MatHub3d-19014-Ga4H8Rb4 | 0.0058293 |  | 0.690094 | -1.788 | 26.299006 | 218812.77 | -180.10465 | 2.545402 | 70.977797 | -1.2e-05 | 1.013 | 26.299006 | 59.690204 | 179.99457 | 0.015314 | 0.019338 | 27.88471 | 1.262766
mp-974713-H8K4Pt2 | MatHub3d-20578-H8K4Pt2 | 0.00414064 |  | 5.228395 | 1.24 | 35.354291 | 387656.19 | -180.18956 | 3.857378 | 125.86529 | -17.442497 | 2.839 | 35.354291 | 13393.171 | 180.00472 | 0.033023 | 4.339615 | 32.62975 | 131.4119
mp-974822-P1Rb3 | MatHub3d-28476-P1Rb3 | 0.00251421 |  | 0.131306 | -2.778 | 12.567747 | 20609.317 | -164.20732 | 0.724793 | 5.557105 | -18.2 | 0.324 | 12.567747 | 2220000 | 180 | 17.94225 | 721.1153 | 7.667162 | 40.19091
mp-974949-Ir1Rb3 | MatHub3d-22364-Ir1Rb3 | 0.00434664 |  | 3.798494 | -1.379 | 13.931068 | 97156.139 | -180.16418 | 1.635425 | 31.536041 | -9.14445 | 1.334 | 13.931068 | 3707.9348 | 179.29427 | 0.487705 | 1.191969 | 19.28309 | 2.444037
mp-975115-O8Rb2Tc2 | MatHub3d-28140-O8Rb2Tc2 | 7.54485e-05 |  | 10.40397 | -4.482 | 89.456382 | 9658.2118 | -179.56589 | 0.069503 | 3.114185 | -41.7 | 0.385 | 89.456382 | 1640000 | 180 | 8.126933 | 529.5459 | 44.80648 | 65.15938
mp-975272-Hg2 | MatHub3d-21028-Hg2 | 0.0856789 |  | 1.14 | 0.316 | 7.706171 | 3410000 | -180 | 53.25592 | 1108.128 | -8.620042 | -5.453 | 7.706171 | 19112.004 | 100.48112 | 0.563881 | 1.929635 | 20.8076 | 3.422061
mp-975590-Kr3 | MatHub3d-22970-Kr3 | 0.0197578 |  | 0.514799 | -0.696 | 0.65401 | 50675.546 | -180.4314 | 0.580765 | 16.497673 | -85.372198 | -0.668 | 0.65401 | 5751.8202 | 179.4643 | 0.04362 | 1.852514 | 28.4068 | 42.46937
mp-9755-Ge2Hf2O8 | MatHub3d-19586-Ge2Hf2O8 | 0.00672847 |  | 4.478278 | -6.156 | 233.63824 | 209410.16 | -179.90764 | 2.218354 | 67.779279 | -29.798216 | 4.618 | 233.63824 | 108834.55 | 179.79865 | 0.831835 | 35.183546 | 30.55386 | 42.2963
mp-976280-Br2Li2 | MatHub3d-7562-Br2Li2 | 0.000182778 |  | 0.287 | -0.463 | 19.41891 | 2630000 | -180 | 27.46822 | 857.7922 | -16.892878 | 2.083 | 19.41891 | 30804.235 | 180.22103 | 0.37518 | 10.005099 | 31.22853 | 26.66746
mp-976347-Kr4 | MatHub3d-22971-Kr4 | 0.0189587 |  | 0.506696 | -0.698 | 0.633864 | 48324.131 | -180.3911 | 0.549497 | 15.725131 | -83.429762 | -0.7 | 0.633864 | 5331.7132 | 180.23539 | 0.041322 | 1.731996 | 28.61732 | 41.91462
mp-9763-Cu2K4Nb2S8 | MatHub3d-14408-Cu2K4Nb2S8 | 2.38475e-05 |  | 9.991053 | 1.87 | 49.708481 | 85134.988 | -179.53502 | 0.711989 | 27.441411 | -8.743528 | 3.456 | 49.708481 | 30241.507 | 179.63352 | 0.240305 | 9.75839 | 38.5419 | 40.60835
mp-9764-Ag2Nb2Rb4Se8 | MatHub3d-822-Ag2Nb2Rb4Se8 | 1.05063e-05 |  | 7.993309 | 1.547 | 37.045841 | 64469.484 | -179.98498 | 0.460964 | 20.884627 | -7.224086 | 2.833 | 37.045841 | 38814.22 | 179.81189 | 0.37182 | 12.549536 | 45.30642 | 33.75164
mp-976802-F4K2 | MatHub3d-16781-F4K2 | 0.00694153 | 0.0069684 | 12.2 | -0.254 0.920 | 20.913938 | 174000 | -180 | 0.6460548 | 56.47894 | -0.005059 | 0.375 2.509 | 20.913938 | 3.38378 | 179.4426 | 0.001587 | 0.00109 | 87.42128 | 0.6868305
mp-976868-H4Ni2O10Se2 | MatHub3d-20446-H4Ni2O10Se2 | 0.0616537 | 0.0619896 | 0.591984 | -34.364 | 134.248768 | 8194.4501 | -180.01619 | 0.083822 | 2.655479 | -3.737636 | -19.776 | 134.248768 | 2196.8123 | 179.67457 | 0.015997 | 0.709196 | 31.67998 | 44.33306
mp-977351-Ac4S6 | MatHub3d-121-Ac4S6 | 0.00221288 |  | 9.337258 | 4.806 | 56.363732 | 83620.677 | -179.83715 | 0.647656 | 27.044098 | -20.474082 | 3.778 | 56.363732 | 49860.888 | 179.60869 | 0.392475 | 16.084763 | 41.75689 | 40.9829
mp-977375-Br6Ho2 | MatHub3d-7765-Br6Ho2 | 0.0295716 |  | 1.462175 | 3.573 | 25.827687 | 52338.803 | -180.53772 | 0.484374 | 17.059241 | -13.84725 | 3.657 | 25.827687 | 10958.037 | 179.8373 | 0.113684 | 3.543988 | 35.21915 | 31.17403
mp-977443-Ge1Ru2Zr1 | MatHub3d-19541-Ge1Ru2Zr1 | 0.00297165 |  | 31.012001 | 1.446 | 205.971659 | 246423.87 | -180.24398 | 4.667963 | 80.057925 | -0.472597 | 1.953 | 205.971659 | 141370.07 | 180.0399 | 1.861913 | 45.824211 | 17.15051 | 24.61136
mp-977455-Ag1O3Pa1 | MatHub3d-404-Ag1O3Pa1 | 0.00994959 |  | 0.304974 | 5.597 | 139.361278 | 179951.6 | -179.72186 | 2.009355 | 58.124272 | -10.4 | 1.653 | 139.361278 | 1610000 | 180 | 22.43086 | 520.6565 | 28.92683 | 23.21162
mp-978093-Ho4S6 | MatHub3d-21485-Ho4S6 | 0.00778859 |  | 7.626233 | 4.013 | 75.20929 | 103544.87 | -180.22925 | 0.901376 | 33.634047 | -9.186728 | 2.962 | 75.20929 | 79844.213 | 179.88435 | 0.81642 | 25.836293 | 37.31411 | 31.64584
mp-9783-As2Ba3O8 | MatHub3d-2820-As2Ba3O8 | 0.0231219 |  | 0.292247 | -4.173 | 107.50495 | 175713.08 | -180.04828 | 1.802715 | 56.961579 | -17.514411 | 4.75 | 107.50495 | 12061.906 | 180.4039 | 0.083122 | 3.925616 | 31.59766 | 47.22716
mp-978489-O3Pb1Si1 | MatHub3d-27687-O3Pb1Si1 | 0.517515 |  | 0.189651 | -20.15 | 198.417115 | 57046.171 | -179.92958 | 0.66032 | 18.468501 | -3.143319 | -11.177 | 198.417115 | 25983.902 | 179.61853 | 0.281364 | 8.383139 | 27.96902 | 29.79464
mp-978493-O3Si1Sn1 | MatHub3d-27748-O3Si1Sn1 | 0.0377398 |  | 0.268552 | -12.223 | 203.686768 | 133264.69 | -179.65719 | 1.66572 | 43.013452 | -4.468921 | -3.555 | 203.686768 | 746795.88 | 180.38986 | 8.586482 | 243.01114 | 25.82274 | 28.3016
mp-978504-Ga1O3Sm1 | MatHub3d-18724-Ga1O3Sm1 | 0.013068 |  | 0.70775 | 3.123 | 185.775808 | 561772.23 | -179.9037 | 6.297279 | 181.8195 | -10.159604 | 4.414 | 185.775808 | 78794.764 | 179.74517 | 1.054069 | 25.457269 | 28.87271 | 24.15143
mp-978534-Ge2Si2 | MatHub3d-19790-Ge2Si2 | 0.000908803 |  | 3.615491 | -3.548 | 73.955066 | 504174.17 | -179.65527 | 5.805028 | 162.72733 | -0.687 | -0.87 | 73.955066 | 2390000 | 180 | 28.87679 | 771.5273 | 28.03214 | 26.7179
mp-978846-I4Sn2 | MatHub3d-21671-I4Sn2 | 0.000826679 |  | 1.88 | 0.765 | 22.352478 | 2300000 | -180 | 24.41024 | 745.0406 | -1.02167 | -1.538 | 22.352478 | 149026.71 | 179.57373 | 1.623441 | 48.05623 | 30.52164 | 29.60146
mp-978852-Ga1H1Sn1Sr1 | MatHub3d-18612-Ga1H1Sn1Sr1 | 0.00206373 |  | 1.847023 | 1.701 | 44.294636 | 883405.68 | -179.83403 | 9.508011 | 285.69587 | -0.26614 | 2.596 | 44.294636 | 60255.144 | 180.16897 | 1.249035 | 19.559337 | 30.04791 | 15.65956
mp-978985-Br4Sn2 | MatHub3d-7726-Br4Sn2 | 0.000989071 |  | 3.01 | 0.584 | 27.62688 | 4990000 | -180 | 54.33565 | 1609.217 | -1.486053 | -1.613 | 27.62688 | 235621.64 | 180.15921 | 2.592454 | 76.476518 | 29.61623 | 29.49966
mp-979271-Ag2Se4Tb2 | MatHub3d-887-Ag2Se4Tb2 | 0.0082013 |  | 0.914 | 0.233 | 61.776056 | 11300000 | -180 | 185.7172 | 3636.483 | -1.37 | 1.09 | 61.776056 | 1200000 | 180 | 10.82918 | 391.6227 | 19.58076 | 36.16365
mp-979285-Xe1 | MatHub3d-30646-Xe1 | 0.0215634 |  | 0.439423 | -0.553 | 0.512234 | 57952.289 | -179.70859 | 0.653624 | 18.715794 | -52.579243 | -0.662 | 0.512234 | 7826.7706 | 180.55338 | 0.055624 | 2.55149 | 28.63388 | 45.87031
mp-979286-Xe1 | MatHub3d-30647-Xe1 | 0.0153209 |  | 0.540501 | -0.174 | 0.369686 | 377320.85 | -179.77804 | 4.294696 | 121.95064 | -47.072584 | -0.577 | 0.369686 | 10214.167 | 179.72989 | 0.068741 | 3.299465 | 28.39564 | 47.9985
mp-9793-As2B2Ba6O6 | MatHub3d-2790-As2B2Ba6O6 | 0.0106073 |  | 4.976516 | 3.325 | 64.650979 | 85721.388 | -180.14358 | 1.078648 | 27.818056 | -3.902394 | 1.843 | 64.650979 | 371580.04 | 179.99428 | 3.029821 | 120.38428 | 25.78974 | 39.73313
mp-979932-O10Si2Sr6 | MatHub3d-27426-O10Si2Sr6 | 0.000996013 |  | 0.266555 | -3.601 | 115.410438 | 189712.15 | -179.79931 | 2.008281 | 61.32975 | -26.785377 | 3.303 | 115.410438 | 351389.05 | 180.07212 | 2.800319 | 113.9413 | 30.53843 | 40.68869
mp-980386-Nd2O5Yb2 | MatHub3d-26760-Nd2O5Yb2 | 0.00950461 |  | 0.333654 | 2.593 | 99.201997 | 114741.17 | -180.01102 | 2.148105 | 37.180694 | -25.891892 | 5.145 | 99.201997 | 50327.849 | 105.68969 | 0.697901 | 5.621777 | 17.3086 | 8.055264
mp-980949-Cl8W2 | MatHub3d-11423-Cl8W2 | 0.0470297 |  | 23.709408 | -5.397 | 64.446979 | 10342.334 | -180.01617 | 0.078876 | 3.351519 | -10.172242 | -4.768 | 64.446979 | 21603.156 | 180.05205 | 0.044781 | 7.003471 | 42.49099 | 156.3938
mp-981547-H3Pr1 | MatHub3d-20371-H3Pr1 | 0.0318955 |  | 1.776558 | 3.82 | 82.516605 | 250999.47 | -128.17577 | 6.873889 | 41.236772 | -2.06557 | 2.722 | 82.516605 | 438537.89 | 180.15832 | 7.495353 | 142.33633 | 5.999045 | 18.98994
mp-983357-F4H6 | MatHub3d-84768-F4H6 | 0.159912 |  | 25.695804 | -7.099 | 43.889604 | 204280.68 | -180.61507 | 2.980398 | 66.640044 | -67.845793 | -3.63 | 43.889604 | 5079.7557 | 180.12447 | 0.025182 | 1.648118 | 22.35944 | 65.44826
mp-983565-B2Cu2Se4 | MatHub3d-4672-B2Cu2Se4 | 0.296761 |  | 0.836306 | -4.798 | 86.489392 | 30251.732 | -179.78031 | 0.556673 | 9.77765 | -3.517057 | -7.031 | 86.489392 | 22899.663 | 179.82652 | 0.316189 | 7.405196 | 17.56444 | 23.42016
mp-984107-I2K6O10 | MatHub3d-21561-I2K6O10 | 0.00126889 |  | 0.848336 | -3.492 | 68.042363 | 93618.989 | -179.93415 | 1.072911 | 30.310365 | -7.677101 | 1.272 | 68.042363 | 207224.11 | 180.36095 | 0.998532 | 67.410151 | 28.25059 | 67.50925
mp-984555-Cs2Dy2S4 | MatHub3d-13565-Cs2Dy2S4 | 0.0131409 |  | 1.532207 | 4.775 | 49.23235 | 60593.586 | -180.26898 | 0.685338 | 19.69104 | -6.579253 | 3.364 | 49.23235 | 51124.933 | 179.50388 | 0.517514 | 16.473292 | 28.73187 | 31.83159
mp-984718-As2B2 | MatHub3d-2788-As2B2 | 1.03015 |  | 2.781948 | -5.974 | 132.184811 | 203302.64 | -179.8852 | 2.827606 | 65.786061 | -0.611044 | -7.011 | 132.184811 | 90721.394 | 179.59756 | 1.016251 | 29.262444 | 23.26564 | 28.7945
mp-984720-Ag1Ba2Sb1 | MatHub3d-167-Ag1Ba2Sb1 | 0.0127138 |  | 2.037022 | 2.261 | 27.385216 | 139196.15 | -113.55738 | 3.809794 | 17.949732 | -2.382232 | 1.383 | 27.385216 | 754340.88 | 179.80006 | 10.141397 | 243.86378 | 4.71147 | 24.04637
mp-984723-Al1Dy1O3 | MatHub3d-1334-Al1Dy1O3 | 0.111592 |  | 0.724 | 0.851 | 203.210318 | 8160000 | -180 | 91.52436 | 2648.802 | -8.232184 | 1.927 | 203.210318 | 569070.36 | 179.98519 | 7.001917 | 184.34845 | 28.94095 | 26.32828
mp-985571-Ag2C4Li2O8 | MatHub3d-572-Ag2C4Li2O8 | 0.000626188 |  | 39.4 | 0.436 | 121.88603 | 8520000 | -181 | 18.03049 | 2787.577 | -26.474028 | 1.202 | 121.88603 | 711960.33 | 179.65805 | 2.451196 | 229.79954 | 154.6035 | 93.74997
mp-985572-Ag2C4Li2O8 | MatHub3d-573-Ag2C4Li2O8 | 0.00014147 |  | 20.6 | 0.515 | 119.392244 | 2890000 | -180 | 11.92843 | 934.2338 | -25.610619 | 1.251 | 119.392244 | 286739.04 | 180.63716 | 1.014265 | 93.562328 | 78.31993 | 92.24643
mp-985575-Ag2C4Li2O8 | MatHub3d-574-Ag2C4Li2O8 | 0.00012803 |  | 33.4 | 0.363 | 115.34252 | 3910000 | -180 | 9.232959 | 1264.334 | -98 | 0.601 | 115.34252 | 4520000 | 177 | 123.7544 | 1409.533 | 136.937 | 11.38976
mp-985582-I1Li6P1S5 | MatHub3d-21514-I1Li6P1S5 | 0.000149548 |  | 0.364175 | -1.78 | 40.948751 | 458580.23 | -180.1823 | 5.112189 | 148.8811 | -24.506963 | 2.642 | 40.948751 | 22075.474 | 179.65176 | 0.115631 | 7.124805 | 29.12277 | 61.61674
mp-985584-Na3P1S4 | MatHub3d-26358-Na3P1S4 | 0.00302456 |  | 0.578203 | -1.704 | 48.630423 | 233898.71 | -180.38478 | 2.519134 | 76.107526 | -6.08 | 0.685 | 48.630423 | 1330000 | 180 | 14.94634 | 430.5511 | 30.21178 | 28.80646
mp-985585-Cl1Li3O1 | MatHub3d-10749-Cl1Li3O1 | 0.0126266 |  | 1.88 | 0.937 | 52.817447 | 2090000 | -180 | 23.83524 | 677.9578 | -20.247553 | 1.862 | 52.817447 | 227496.75 | 180.03575 | 2.73363 | 73.738226 | 28.44351 | 26.97447
mp-985586-Br1Na3O1 | MatHub3d-7416-Br1Na3O1 | 0.00916846 |  | 0.201 | -1.118 | 31.473777 | 1630000 | -180 | 18.24326 | 527.3579 | -59.584644 | 1.885 | 31.473777 | 61206.099 | 179.69781 | 0.579719 | 19.764247 | 28.907 | 34.09281
mp-985587-Al6O9 | MatHub3d-2445-Al6O9 | 0.309615 |  | 0.392342 | -15.025 | 93.267044 | 39739.046 | -180.13579 | 0.382557 | 12.894884 | -72.227833 | -6.077 | 93.267044 | 75020.259 | 180.00557 | 0.897354 | 24.308069 | 33.70709 | 27.08861
mp-985591-Br1Li6P1S5 | MatHub3d-7407-Br1Li6P1S5 | 0.000169372 |  | 0.354696 | -1.863 | 41.140378 | 422506.84 | -180.43275 | 4.699268 | 137.55123 | -27.062733 | 3.121 | 41.140378 | 10060.915 | 180.55694 | 0.037629 | 3.27994 | 29.27078 | 87.16522
mp-985592-Cl1Li6P1S5 | MatHub3d-10752-Cl1Li6P1S5 | 0.000181635 |  | 0.353581 | -1.909 | 41.356378 | 411227.59 | -179.59968 | 4.573434 | 132.64576 | -28.177053 | 3.439 | 41.356378 | 5486.6116 | 179.92038 | 0.014324 | 1.77609 | 29.00354 | 123.994
mp-985593-Ag2C4Na2O8 | MatHub3d-576-Ag2C4Na2O8 | 0.0470434 |  | 35.118706 | -7.844 | 117.294996 | 17469.279 | -180.51653 | 0.069637 | 5.692577 | -29.321291 | -7.25 | 117.294996 | 11106.579 | 180.67619 | 0.055134 | 3.625619 | 81.74644 | 65.76013
mp-985594-Ag2C4Na2O8 | MatHub3d-577-Ag2C4Na2O8 | 0.0433716 |  | 32.662482 | -7.609 | 116.734129 | 19958.923 | -179.62582 | 0.017545 | 6.439833 | -21.497723 | -7.209 | 116.734129 | 10053.933 | 179.44387 | 0.062186 | 3.237376 | 367.0466 | 52.05956
mp-9855-Cu2Hf2K2S6 | MatHub3d-14331-Cu2Hf2K2S6 | 0.0047926 |  | 1.836743 | 3.186 | 74.376492 | 154957.54 | -180.35976 | 1.338191 | 50.407133 | -0.949775 | 2.32 | 74.376492 | 105189.16 | 180.1687 | 0.900077 | 34.145202 | 37.66812 | 37.93587
mp-985608-Nd4O10 | MatHub3d-26824-Nd4O10 | 0.0116668 |  | 14.2 | 0.496 | 133.069947 | 7750000 | -180 | 68.73752 | 2518.148 | -12.684867 | 4.275 | 133.069947 | 27732.79 | 179.60428 | 0.215833 | 8.94596 | 36.63426 | 41.44853
mp-985610-Ag2C4Na2O8 | MatHub3d-578-Ag2C4Na2O8 | 0.0511542 |  | 29.945164 | -7.591 | 116.693846 | 9585.9058 | -178.81526 | 0.017384 | 3.065084 | -40.896453 | -7.815 | 116.693846 | 70664.619 | 176.07406 | 0.701413 | 21.907498 | 176.3164 | 31.23338
mp-985782-C4H8 | MatHub3d-8713-C4H8 | 1.29532 |  | 5.484824 | -6.9 | 105.826475 | 48844.396 | -179.76171 | 0.529179 | 15.783711 | -61.318086 | -4.887 | 105.826475 | 702189.69 | 179.93541 | 10.956885 | 227.34621 | 29.82679 | 20.74916
mp-988945-Al8As8 | MatHub3d-2472-Al8As8 | 0.295834 |  | 0.010662 | -8.985 | 71.759899 | 2660.6924 | -166.50764 | 0.090162 | 0.737672 | -1.852226 | -5.827 | 71.759899 | 39074.559 | 180.08145 | 0.436793 | 12.671617 | 8.181629 | 29.01058
mp-988996-As2Fe2Sb2 | MatHub3d-2989-As2Fe2Sb2 | 0.968678 |  | 18.498107 | -5.121 | 108.364499 | 39863.071 | -180.41372 | 0.470641 | 12.975075 | -2.533068 | -5.928 | 108.364499 | 15211.415 | 180.02789 | 0.191549 | 4.930026 | 27.56894 | 25.73768
mp-989189-Br2O2Sb2 | MatHub3d-7593-Br2O2Sb2 | 0.419535 |  | 1.354914 | -10.43 | 74.24072 | 77736.976 | -180.01385 | 0.813739 | 25.190657 | -1.1e-05 | -10.321 | 74.24072 | 0.050746 | 179.943 | 6e-05 | 1.6e-05 | 30.95668 | 0.2666667
mp-989190-Br2O2Sc2 | MatHub3d-7595-Br2O2Sc2 | 0.00868158 |  | 14.065109 | 2.564 | 83.19614 | 113084.88 | -179.84313 | 0.955574 | 36.575665 | -19.473951 | 4.556 | 83.19614 | 98147.332 | 180.27227 | 0.859981 | 31.89601 | 38.27612 | 37.0892
mp-989191-F2O2Sb2 | MatHub3d-16604-F2O2Sb2 | 0.121808 |  | 0.443252 | -6.29 | 121.319861 | 48521.359 | -180.34716 | 0.542973 | 15.781619 | -28.242576 | -7.948 | 121.319861 | 59038.446 | 179.58124 | 0.533099 | 19.039559 | 29.0652 | 35.71487
mp-989192-Cl2F2Sn2 | MatHub3d-10872-Cl2F2Sn2 | 0.0288901 |  | 0.351788 | -4.743 | 56.236873 | 28639.7 | -179.99083 | 0.300856 | 9.278318 | -5.969672 | -7.577 | 56.236873 | 24389.621 | 179.58952 | 0.244335 | 7.866237 | 30.83973 | 32.19447
mp-989193-Br2F2Sn2 | MatHub3d-7524-Br2F2Sn2 | 0.0319924 |  | 0.367683 | -4.656 | 48.8206 | 32658.614 | -179.98442 | 0.34332 | 10.57956 | -6.873432 | -7.138 | 48.8206 | 23600.612 | 180.09264 | 0.261585 | 7.654471 | 30.81545 | 29.26189
mp-989194-Br2Cl2Sn2 | MatHub3d-7497-Br2Cl2Sn2 | 0.00264041 |  | 0.482757 | 1.297 | 26.243718 | 562129.62 | -180.01783 | 6.472692 | 182.16609 | -0.242877 | -2.971 | 26.243718 | 87455.113 | 179.83833 | 0.945536 | 28.28458 | 28.14379 | 29.91381
mp-989195-Cl2O2Sc2 | MatHub3d-10979-Cl2O2Sc2 | 0.00954371 |  | 21.83731 | 2.287 | 93.75462 | 145469.2 | -179.48492 | 1.300362 | 46.862662 | -25.578099 | 4.949 | 93.75462 | 67480.636 | 179.85658 | 0.59895 | 21.828899 | 36.03817 | 36.44528
mp-989196-Cl2O2Sb2 | MatHub3d-10978-Cl2O2Sb2 | 0.446765 |  | 0.551859 | -10.989 | 84.628602 | 26492.9 | -179.58148 | 0.263765 | 8.54383 | -5.505868 | -10.857 | 84.628602 | 14668.171 | 180.26038 | 0.150438 | 4.766247 | 32.39183 | 31.68247
mp-989197-Cl2F2Ge2 | MatHub3d-10868-Cl2F2Ge2 | 0.00662702 |  | 0.378 | 0.615 | 63.302596 | 2200000 | -180 | 22.65741 | 710.937 | -6.95 | -1.09 | 63.302596 | 1140000 | 180 | 12.34026 | 369.8605 | 31.37768 | 29.97186
mp-989400-F6Ga1Na1Rb2 | MatHub3d-17033-F6Ga1Na1Rb2 | 0.0199271 |  | 0.432375 | -5.286 | 59.01209 | 132772.33 | -179.88015 | 1.514959 | 42.960964 | -39.723379 | 2.207 | 59.01209 | 32731.978 | 179.7164 | 0.154216 | 10.571769 | 28.35784 | 68.5517
mp-989403-La2N6V2 | MatHub3d-23114-La2N6V2 | 0.000490861 |  | 12.6 | 1.331 | 176.409778 | 1070000 | -180 | 7.26549 | 348.3611 | -8.29 | 1.478 | 176.409778 | 1040000 | 180 | 6.89883 | 338.4803 | 47.94736 | 49.06344
mp-989407-N6W2Y2 | MatHub3d-26104-N6W2Y2 | 0.00990114 |  | 2.854286 | 2.292 | 214.4012 | 343444.08 | -180.36326 | 4.206083 | 111.72546 | -3.090983 | 4.199 | 214.4012 | 83430.39 | 180.20506 | 1.239109 | 27.093072 | 26.56283 | 21.86496
mp-989459-B2C3N6 | MatHub3d-4592-B2C3N6 | 0.38116 |  | 2.516497 | -5.66 | 162.86384 | 179774.61 | -179.89237 | 1.324713 | 58.17734 | -62.555473 | -6.48 | 162.86384 | 336227.65 | 179.68405 | 9.100822 | 108.55566 | 43.91694 | 11.92812
mp-989460-B2C3N6 | MatHub3d-4593-B2C3N6 | 0.0491587 |  | 0.501413 | -5.66 | 103.828776 | 95362.657 | -180.37068 | 1.117367 | 31.024888 | -14.503976 | -5.45 | 103.828776 | 73781.312 | 179.81975 | 0.659647 | 23.857292 | 27.76607 | 36.16676
mp-989513-N6Sr2W2 | MatHub3d-26100-N6Sr2W2 | 0.0102321 |  | 5.974149 | 2.006 | 160.549604 | 477199.15 | -180.18375 | 3.110243 | 154.92836 | -8.197635 | 2.548 | 160.549604 | 353597.68 | 180.00643 | 2.237885 | 114.57384 | 49.8123 | 51.19738
mp-989514-Cl6Cs2Na1Sb1 | MatHub3d-11191-Cl6Cs2Na1Sb1 | 3.59745e-06 |  | 2.468059 | -2.002 | 24.438447 | 159900.57 | -179.78197 | 1.552861 | 51.682353 | -7.390701 | -1.935 | 24.438447 | 172367.04 | 180.57786 | 1.001865 | 56.206069 | 33.28202 | 56.10144
mp-989516-Cl6Cs2F1I1 | MatHub3d-11181-Cl6Cs2F1I1 | 0.00255724 |  | 3.022126 | -3.234 | 27.151181 | 55180.804 | -179.88135 | 0.540356 | 17.855017 | -6.144287 | -1.501 | 27.151181 | 467472.61 | 179.54189 | 4.66344 | 150.69115 | 33.04306 | 32.3133
mp-989530-N6Sr2Tc2 | MatHub3d-26098-N6Sr2Tc2 | 0.132561 |  | 13.758135 | -3.553 | 334.363408 | 390942.98 | -180.23311 | 3.158241 | 126.99381 | -9.997955 | -3.825 | 334.363408 | 128967.63 | 179.87702 | 0.715444 | 41.728432 | 40.2103 | 58.32522
mp-989532-F6In1Rb2Tl1 | MatHub3d-17065-F6In1Rb2Tl1 | 0.00214499 |  | 3.229605 | -3.739 | 43.952109 | 142422.78 | -179.6422 | 1.632842 | 45.961711 | -6.938529 | -3.056 | 43.952109 | 195589.98 | 179.7585 | 1.805867 | 63.201219 | 28.14829 | 34.99772
mp-989534-La2Mo2N6 | MatHub3d-23103-La2Mo2N6 | 0.00274003 |  | 1.80265 | 0.868 | 151.404806 | 987739.77 | -179.61526 | 7.837367 | 318.66108 | -12.200185 | 2.156 | 151.404806 | 545364.96 | 180.21837 | 3.13126 | 177.12723 | 40.6592 | 56.5674
mp-989576-N6W2Y2 | MatHub3d-26105-N6W2Y2 | 0.00308063 |  | 7.526215 | 2.231 | 236.710041 | 871301.03 | -180.48548 | 7.560676 | 283.82638 | -14.951862 | 4.124 | 236.710041 | 202988.34 | 179.82851 | 1.884527 | 65.642965 | 37.53982 | 34.83259
mp-989577-F6Ga1Li1Tl2 | MatHub3d-17032-F6Ga1Li1Tl2 | 1.53745e-05 |  | 1.63 | -0.476 | 66.834937 | 8650000 | -180 | 95.63055 | 2793.433 | -21.8 | -0.806 | 66.834937 | 3610000 | 180 | 32.02295 | 1175.712 | 29.21068 | 36.71467
mp-989578-F6In1Na1Rb2 | MatHub3d-17063-F6In1Na1Rb2 | 0.00911402 |  | 0.491708 | -4.558 | 53.44615 | 97998.481 | -180.3698 | 1.073519 | 31.882107 | -47.53948 | 2.518 | 53.44615 | 23276.986 | 179.77897 | 0.157526 | 7.523233 | 29.69869 | 47.75867
mp-989579-Cl6Li1Rb2Tl1 | MatHub3d-11257-Cl6Li1Rb2Tl1 | 7.11665e-06 |  | 0.370417 | -1.964 | 26.057215 | 131458.94 | -180.14082 | 1.457063 | 42.659364 | -15.825714 | 2.411 | 26.057215 | 36342.743 | 180.13649 | 0.315429 | 11.792913 | 29.27764 | 37.3869
mp-989580-Cs2F6K1N1 | MatHub3d-13591-Cs2F6K1N1 | 0.000160158 |  | 16.920891 | -2.3 | 42.578511 | 48085.14 | -180.57085 | 0.194419 | 15.678561 | -13.069041 | -0.847 | 42.578511 | 194060.84 | 179.89546 | 0.514281 | 62.802697 | 80.64315 | 122.1175
mp-989583-Cl6In1Li1Rb2 | MatHub3d-11232-Cl6In1Li1Rb2 | 7.9734e-06 |  | 73.6417 | -2.973 | 29.590215 | 84945.019 | -179.75289 | 0.902516 | 27.446671 | -14.352022 | 2.319 | 29.590215 | 55017.894 | 179.49804 | 0.495235 | 17.726516 | 30.41128 | 35.79415
mp-989591-Br1Cl6F1K2 | MatHub3d-7373-Br1Cl6F1K2 | 0.000216545 |  | 1.840708 | -2.315 | 29.030985 | 131931.1 | -180.11511 | 1.610965 | 42.800366 | -6.809108 | -2.015 | 29.030985 | 329240.19 | 179.65213 | 3.199704 | 106.2619 | 26.56815 | 33.20992
mp-989595-Cs1F6In1Rb2 | MatHub3d-13501-Cs1F6In1Rb2 | 0.00127037 |  | 87.620622 | -2.2 | 38.682976 | 315192.03 | -180.01604 | 3.525022 | 102.14042 | -14.6 | -0.235 | 38.682976 | 3400000 | 181 | 18.95217 | 1107.098 | 28.97582 | 58.41537
mp-989601-La1N3W1 | MatHub3d-23008-La1N3W1 | 0.0202381 |  | 2.358253 | 2.907 | 226.579841 | 362684.99 | -180.11213 | 3.98923 | 117.65639 | -4.087619 | 3.855 | 226.579841 | 251584.46 | 179.85506 | 4.039277 | 81.382146 | 29.49351 | 20.1477
mp-989605-Cs2F6In1Rb1 | MatHub3d-13587-Cs2F6In1Rb1 | 0.000671827 |  | 0.426076 | -3.044 | 41.473908 | 147178.38 | -179.70644 | 1.607458 | 47.530382 | -65.472993 | 3.438 | 41.473908 | 10187.055 | 180.03518 | 0.044642 | 3.301896 | 29.56866 | 73.96389
mp-989608-As1Cl6Cs2Na1 | MatHub3d-2633-As1Cl6Cs2Na1 | 6.13017e-06 |  | 2.207515 | -1.757 | 25.594907 | 220927.84 | -180.26524 | 2.196598 | 71.791732 | -7.898055 | -1.269 | 25.594907 | 178326.97 | 179.77874 | 0.98494 | 57.63598 | 32.68315 | 58.51725
mp-989609-N6W2Y2 | MatHub3d-26106-N6W2Y2 | 0.0165991 |  | 5.270103 | 2.526 | 202.298566 | 473982.33 | -180.15106 | 6.000675 | 153.82814 | -9.623216 | 4.204 | 202.298566 | 266850.17 | 179.77865 | 3.401588 | 86.246941 | 25.63514 | 25.35491
mp-989610-Cs2H6In1Na1 | MatHub3d-13631-Cs2H6In1Na1 | 9.55468e-05 |  | 0.255 | -0.67 | 26.861002 | 2850000 | -180 | 32.6442 | 922.1272 | -4.02141 | 1.118 | 26.861002 | 230677.09 | 180.18205 | 2.245922 | 74.890633 | 28.24781 | 33.34516
mp-989616-Ca2N6W2 | MatHub3d-9338-Ca2N6W2 | 0.00566807 |  | 2.73702 | 1.687 | 169.1067 | 683991.39 | -180.11474 | 5.399731 | 221.89584 | -6.217775 | 3.345 | 169.1067 | 219720.69 | 179.92339 | 1.522139 | 71.12892 | 41.09387 | 46.72958
mp-989618-Cs2F6Ga1Rb1 | MatHub3d-13582-Cs2F6Ga1Rb1 | 0.00117381 |  | 0.355305 | -3.489 | 45.357282 | 219875.26 | -180.30986 | 2.466332 | 71.485062 | -39.230776 | 3.044 | 45.357282 | 3393.9628 | 180.5357 | 0.009933 | 1.106199 | 28.98436 | 111.3661
mp-989625-N6Sr2W2 | MatHub3d-26101-N6Sr2W2 | 0.0125772 |  | 9.57 | 1.665 | 169.372657 | 1830000 | -180 | 15.15162 | 592.3427 | -17.023323 | 3.53 | 169.372657 | 198747.41 | 179.76028 | 0.388102 | 64.222758 | 39.09435 | 165.4791
mp-989629-Cs1F6Ga1Rb2 | MatHub3d-13500-Cs1F6Ga1Rb2 | 0.00274612 |  | 0.394724 | -2.36 | 42.815924 | 486332.62 | -180.02931 | 5.548455 | 157.62309 | -53.593985 | 2.451 | 42.815924 | 6147.5117 | 179.57318 | 0.039621 | 1.982359 | 28.40847 | 50.03304
mp-989635-Ca2Mo2N6 | MatHub3d-9328-Ca2Mo2N6 | 0.00376322 |  | 11 | 0.642 | 160.520885 | 3320000 | -181 | 14.25469 | 1081.758 | -13.5 | 1.135 | 160.520885 | 1600000 | 180 | 8.864875 | 518.7233 | 75.88787 | 58.51445
mp-989639-Cs2F6In1K1 | MatHub3d-13585-Cs2F6In1K1 | 8.05795e-05 |  | 0.468791 | -3.3 | 44.257903 | 117203.9 | -180.3315 | 1.282774 | 38.11406 | -52.824395 | 3.678 | 44.257903 | 4610.6451 | 180.12775 | 0.029256 | 1.49597 | 29.71222 | 51.13378
mp-989643-Co2La2N6 | MatHub3d-11992-Co2La2N6 | 0.0270938 |  | 11.014909 | 3.102 | 135.033252 | 117114.74 | -179.86415 | 0.599031 | 37.88792 | -7.834495 | 3.403 | 135.033252 | 108650.16 | 180.2566 | 1.116096 | 35.30309 | 63.24868 | 31.63087
mp-989645-N6W2Y2 | MatHub3d-26107-N6W2Y2 | 0.0123958 |  | 0.769301 | 2.564 | 177.17748 | 91941.905 | -179.80818 | 0.785288 | 29.725721 | -8.218471 | 4.835 | 177.17748 | 124520.64 | 180.21038 | 0.885129 | 40.439052 | 37.85327 | 45.68718
mp-989646-La2N6W2 | MatHub3d-23117-La2N6W2 | 0.0318121 |  | 1.520727 | 2.207 | 163.074965 | 123174.7 | -179.6005 | 1.205108 | 39.731651 | -9.873457 | 4.11 | 163.074965 | 122457.04 | 180.32843 | 0.921871 | 39.821001 | 32.96937 | 43.19585
mp-989651-Hf1Se4Te1 | MatHub3d-20736-Hf1Se4Te1 | 0.00564051 |  | 2.864962 | 2.143 | 59.867277 | 339537.25 | -179.83113 | 4.255924 | 109.80375 | -2.794116 | 1.649 | 59.867277 | 505907.98 | 179.77591 | 5.374592 | 163.50631 | 25.80021 | 30.42209
mp-9897-As2Te3 | MatHub3d-3183-As2Te3 | 0.863401 |  | 0.63812 | -6.322 | 50.360549 | 26363.586 | -179.93005 | 0.445123 | 8.535165 | -3.530489 | -7.179 | 50.360549 | 24393.796 | 179.64402 | 0.279799 | 7.87236 | 19.17485 | 28.13577
mp-9900-Ag4Ge2S6 | MatHub3d-1056-Ag4Ge2S6 | 0.000466183 |  | 0.110841 | -4.64 | 54.951615 | 32710.908 | -179.74786 | 0.354128 | 10.568663 | -6.155175 | -0.97 | 54.951615 | 470668.54 | 180.09893 | 5.353951 | 152.66428 | 29.84419 | 28.51432
mp-990430-H2O7Sr1Ta2 | MatHub3d-20314-H2O7Sr1Ta2 | 0.00294811 |  | 0.604503 | 1.942 | 173.02716 | 939165.68 | -179.80295 | 10.216741 | 303.62382 | -14.330729 | 4.477 | 173.02716 | 66192.402 | 180.46545 | 0.593479 | 21.557396 | 29.71827 | 36.32377
mp-990436-Cl2O2Sc2 | MatHub3d-10980-Cl2O2Sc2 | 0.00104944 |  | 0.329595 | 3.228 | 90.549021 | 109848.88 | -179.64536 | 1.063373 | 35.450931 | -5.296601 | 5.32 | 90.549021 | 26156.402 | 180.04512 | 0.309926 | 8.478923 | 33.33819 | 27.3579
mp-9910-K4Pd6S8 | MatHub3d-22906-K4Pd6S8 | 0.00136662 |  | 3.92 | -0.244 | 61.329632 | 18000000 | -180 | 126.37 | 5827.572 | -8.587424 | 0.59 | 61.329632 | 572964.25 | 180.218 | 4.08784 | 186.09036 | 46.11515 | 45.52291
mp-991652-Cu3Te4V1 | MatHub3d-14782-Cu3Te4V1 | 8.36673e-06 |  | 17.177543 | 1.618 | 56.07704 | 163119.98 | -179.62809 | 1.702407 | 52.632702 | -2.89425 | 1.557 | 56.07704 | 253303.66 | 179.83196 | 2.727257 | 81.917218 | 30.91664 | 30.03649
mp-992141-Br1Cl6Cs2I1 | MatHub3d-7371-Br1Cl6Cs2I1 | 0.000715116 |  | 9.371389 | -3.378 | 21.885723 | 241336.27 | -179.82452 | 1.890266 | 78.040569 | -4.583284 | -2.197 | 21.885723 | 416233.58 | 180.1213 | 4.532953 | 135.0415 | 41.2855 | 29.79107
mp-995147-Br2Cl2Pb2 | MatHub3d-7496-Br2Cl2Pb2 | 0.00681827 |  | 3.41 | -0.182 | 37.276988 | 32500000 | -180 | 370.1056 | 10535.64 | -35.484807 | 0.81 | 37.276988 | 950617.71 | 180.13191 | 8.610174 | 308.45173 | 28.46658 | 35.8241
mp-995181-Ge1Sn1 | MatHub3d-19554-Ge1Sn1 | 0.00240058 |  | 4.93 | 0.104 | 10.713067 | 134000000 | -180 | 2114.071 | 43345.3 | -2.9 | 0.486 | 10.713067 | 4010000 | 115 | 70.16089 | 525.4092 | 20.50324 | 7.488634
mp-995190-Ca2H2K2O8Si2 | MatHub3d-9261-Ca2H2K2O8Si2 | 0.00180082 |  | 0.382 | 0.259 | 110.467016 | 77600000 | -180 | 836.19 | 25275.51 | -19.861259 | 5.385 | 110.467016 | 31640.709 | 179.58643 | 0.131583 | 10.204536 | 30.22699 | 77.55208
mp-995193-H2Si6 | MatHub3d-20329-H2Si6 | 0.804105 |  | 2.141064 | -3.972 | 74.246518 | 342146.22 | -179.84739 | 3.119063 | 110.66748 | -0.937803 | -5.448 | 74.246518 | 91101.039 | 180.15411 | 0.812618 | 29.567302 | 35.481 | 36.38524
mp-995194-Ba2H2K2O8Si2 | MatHub3d-5878-Ba2H2K2O8Si2 | 0.000473855 |  | 0.343615 | -2.31 | 91.314992 | 729469.63 | -179.83168 | 7.631443 | 235.90634 | -17.936437 | 1.652 | 91.314992 | 104490.06 | 179.49649 | 0.601164 | 33.665643 | 30.91242 | 56.00076
mp-995197-C8H8 | MatHub3d-8894-C8H8 | 0.081613 |  | 8.225797 | -7.922 | 117.097478 | 31039.772 | -179.78215 | 0.227728 | 10.032558 | -9.739386 | -5.828 | 117.097478 | 91185.111 | 179.63164 | 0.300819 | 29.423178 | 44.055 | 97.81024
mp-995198-C4O8 | MatHub3d-8785-C4O8 | 0.35327 |  | 6.786234 | -11.159 | 134.712757 | 11271.162 | -179.89418 | 0.101577 | 3.647564 | -27.280422 | -8.606 | 134.712757 | 20645.059 | 179.94935 | 0.138106 | 6.685235 | 35.90935 | 48.40655
mp-995206-C4H8O4 | MatHub3d-8714-C4H8O4 | 0.0161824 |  | 13.604738 | -7.616 | 75.72576 | 13081.658 | -179.89702 | 0.167691 | 4.233609 | -12.243137 | -7.109 | 75.72576 | 15970.894 | 180.08771 | 0.166068 | 5.179614 | 25.24649 | 31.18972
mp-995215-Cs2H2O8Si2Sr2 | MatHub3d-13629-Cs2H2O8Si2Sr2 | 0.00128672 |  | 0.345 | 0.671 | 86.431677 | 7700000 | -180 | 81.32794 | 2482.422 | -26.523475 | 5.25 | 86.431677 | 8489.2544 | 179.6277 | 0.030788 | 2.739152 | 30.52361 | 88.96817
mp-995221-C2H4O8S2 | MatHub3d-8422-C2H4O8S2 | 0.0490038 |  | 1.094594 | -18.64 | 105.986929 | 8260.4217 | -180.27757 | 0.094249 | 2.684637 | -23.128938 | -8.574 | 105.986929 | 1890.3731 | 180.30171 | 0.00977 | 0.614536 | 28.48451 | 62.90031
mp-995225-Ba2Cs2H2O8Si2 | MatHub3d-5697-Ba2Cs2H2O8Si2 | 0.00584666 |  | 0.328 | 0.339 | 79.072735 | 20000000 | -180 | 203.8419 | 6477.999 | -24.734847 | 4.333 | 79.072735 | 10027.964 | 180.62719 | 0.045926 | 3.271742 | 31.77953 | 71.23943
mp-995230-Cs4H4O8Si2 | MatHub3d-13723-Cs4H4O8Si2 | 0.0152703 |  | 0.315932 | -2.062 | 64.006668 | 515934.69 | -180.37045 | 5.343324 | 167.8516 | -24.287165 | 2.285 | 64.006668 | 32031.2 | 180.60152 | 0.009412 | 10.447588 | 31.41333 | 1110.028
mp-995393-Li2S8 | MatHub3d-23945-Li2S8 | 1.23924e-05 |  | 2.455582 | -1.523 | 5.706913 | 160.91554 | -179.80465 | 0.000704 | 0.052024 | -95.242015 | 1.283 | 5.706913 | 0.068342 | 180.00137 | 1e-06 | 2.2e-05 | 73.89773 | 22
icsd-16130-Cl8K3N1O2Ru2 | MatHub3d-11375-Cl8K3N1O2Ru2 | 6.77735e-06 | 6.81908e-06 | 3.752705 | -4.659 | 41.819098 | 116388.21 | -180.47497 | 0.24063 | 37.909053 | -3.777009 | -4.133 | 41.819098 | 6276.8442 | 180.23295 | 0.018379 | 2.038965 | 157.5408 | 110.9399
icsd-16377-Co2Nb2O8 | MatHub3d-12110-Co2Nb2O8 | 0.00165384 | 0.00165961 | 8.23 | 0.359 0.340 | 187.579944 | 3450000 | -180 | 28.61694 | 1117.68 | -11.298174 | 2.806 5.171 | 187.579944 | 75763.513 | 180.32732 | 0.682169 | 24.636734 | 39.05659 | 36.11529
icsd-165957-Fe2Se2 | MatHub3d-18181-Fe2Se2 | 0.176051 | 0.176987 | 1.596258 | -6.422 | 45.066308 | 469615.49 | -180.0623 | 4.662115 | 152.26077 | -2.042554 | -8.818 | 45.066308 | 7865.7778 | 179.91503 | 0.110177 | 2.546107 | 32.65916 | 23.10924
mp-780213-F10Ni6O2 | MatHub3d-16254-F10Ni6O2 | 0.140167 | 0.140717 | 4.348723 | -16.805 | 106.714716 | 3258.167 | -179.99711 | 0.018 | 1.055612 | -10.996441 | -13.911 | 106.714716 | 8459.3248 | 180.15764 | 0.067053 | 2.745624 | 58.64511 | 40.94707

## n
S<-200
1453_icsd-190991_Ni1Sn1Ti1
1455_icsd-58826_Bi1Ni1Y1
1456_icsd-105220_Nb1Rh1Sn1
1457_icsd-104260_Hf1Pt1Sn1
1458_icsd-53036_Hf1Rh1Sb1
1462_icsd-44952_Ni1Sb1Tm1
1464_icsd-57259_Er1Pd1Sb1
1465_icsd-52630_Al1Li1Si1
1470_icsd-58785_Bi1Gd1Ni1
1471_icsd-103273_Er1Ni1Sb1
1472_icsd-58824_Bi1Ni1Sc1
1473_icsd-44913_Lu1Ni1Sb1
1474_icsd-103786_Ga1Li1Si1
1475_icsd-83928_Fe1Nb1Sb1
1476_icsd-107124_Ru1Sb1V1
1478_icsd-54328_Pd1Sb1Tm1
1479_icsd-53374_Dy1Pt1Sb1
1480_icsd-76695_Ni1Sb1Sc1
1481_icsd-102553_Co1Nb1Sn1
1482_icsd-189002_Ni1Sn1Zr1
1484_icsd-108317_Co1Sb1Zr1
1486_icsd-81213_Ho1Ni1Sb1
1488_icsd-105331_Ni1Sb1Y1
1490_icsd-58825_Bi1Ni1Tm1
1492_icsd-190145_Bi1Ho1Ni1
1493_icsd-104249_Hf1Ni1Sn1
1494_icsd-74504_As1Li1Zn1
1495_icsd-105705_Pd1Sn1Zr1
1496_icsd-185079_Co1Sn1V1
1497_icsd-105799_Pt1Sn1Ti1
1498_icsd-107123_Ru1Sb1Ta1
14_icsd-107954_As1Li1Mg1
1500_icsd-53368_Dy1Ni1Sb1
1503_icsd-108547_Ho1Pd1Sb1
1505_icsd-188965_Ge1Pt1Ti1
1507_icsd-106773_Hf1Pd1Sn1
1513_icsd-108294_Co1Hf1Sb1
1518_icsd-58779_Bi1Dy1Ni1
1519_icsd-44824_Li1P1Zn1
1520_icsd-107120_Bi1Co1Zr1
1525_icsd-16790_Li1N1Zn1
1526_icsd-77948_Pt1Sb1Sc1
1527_mp-961675_Ni1P1Sc1
1528_mp-961711_Pt1Si1Zr1
1529_mp-961648_Ba1K1P1
1530_mp-631428_Co1Tl1W1
1531_mp-962072_K1Sn1Y1
1532_mp-961722_Bi1Rh1Ti1
1533_mp-962075_Mg1Sn1Sr1
1534_mp-961718_As1Rh1Ti1
1535_mp-961689_As1Co1Zr1
1536_mp-961701_Ag1B1Zr1
1537_mp-961686_Hf1Ni1Si1
1539_mp-961681_Ge1Pt1Zr1
1540_mp-961724_Bi1Rh1Zr1
1541_mp-961695_Co1La1Te1
1542_mp-962066_Li1Na1Te1
1543_mp-961678_Co1Sc1Te1
1546_mp-961706_Pt1Si1Ti1
1547_mp-961667_Ca1Ni1Te1
1550_mp-961660_Fe1Se1Ti1
1551_mp-961705_Pb1Pt1Ti1
1553_mp-961727_Ge1Rh1Ta1
1554_mp-962062_Ba1Sn1Sr1
1556_mp-961657_Ni1P1Y1
1557_mp-961661_Pd1Si1Zr1
1558_mp-961659_Pd1Si1Ti1
1559_mp-962070_Li1Sc1Si1
1560_mp-962071_Mg1Sc1Tl1
1561_mp-962076_Cd1Si1Sr1
1562_mp-961697_Au1Ge1Sc1
1565_mp-961684_As1Ca1Li1
1567_mp-961732_Hf1Ni1Pb1
1570_mp-961709_Pb1Pt1Zr1
1571_mp-961693_Au1In1Zr1
1573_mp-962065_Ca1Sn1Sr1
1574_mp-961688_Ga1Pt1V1
1575_mp-37906_Li1Mg1N1
1578_mp-961669_Ga1Nb1Pt1
1581_mp-961676_Ge1Hf1Pt1
1582_mp-961713_Pt1Sn1Zr1
1583_mp-962059_Mg1Si1Sr1
1585_mp-961650_Al1Ni1V1
1586_mp-961646_Os1Te1Ti1
1587_mp-961673_Fe1Te1Ti1
1588_mp-961774_Ba1Na1Sb1
1589_mp-961715_Hf1Pb1Pt1
1590_mp-961694_Ge1Ni1Ti1
1591_mp-961692_In1Ni1Ta1
1593_mp-961720_As1Rh1Zr1
1599_mp-962064_Na1Sn1Y1
1601_mp-961677_Ga1Pt1Ta1
1602_mp-961717_In1Pt1V1
1604_mp-962069_Ag1Li1Te1
1606_mp-961708_In1Nb1Pt1
1607_mp-961712_Pt1Ta1Tl1
1608_mp-961679_Al1Pt1Ta1
1609_mp-961700_As1Co1Ti1
1610_mp-961704_Nb1Pt1Tl1
1611_mp-962061_Mg1Tl1Y1
1612_mp-961699_Mg1Na1P1
1613_mp-961649_Fe1Te1Zr1
1614_mp-962078_Ca1Cd1Si1
1615_mp-961662_Ge1Ni1Zr1
1616_mp-962060_Na1Si1Y1
1617_mp-961680_Al1Nb1Pt1
1618_mp-961682_Pd1Sn1Ti1
1620_mp-961726_Ge1Nb1Rh1
1620_mp-962057_Ca1Si1Sr1
1621_mp-961670_Hf1Pt1Si1
1623_mp-961707_La1Ni1Sb1
1623_mp-962068_Ca1Mg1Sn1
1626_mp-961690_Ga1Ni1V1
1627_mp-631267_Fe1Sb1Ta1
1629_mp-961719_As1Hf1Rh1
18_icsd-181131_Fe1Sb1V1
19_icsd-44807_Li1Mg1P1
21_icsd-415944_Pd1Sb1Sc1
24_icsd-108112_Bi1Li1Mg1
25_icsd-83929_Nb1Ru1Sb1
29_icsd-160459_Au1Sc1Sn1
9_icsd-169153_Co1Sb1Ti1
icsd-100001-Cu6K2S4
icsd-100004-As2Be2Li2
icsd-100041-As2Ca1Mg2
icsd-100045-Ca1Mg2Sb2
icsd-100046-Mg2Sb2Sr1
icsd-100047-Ba1Mg2Sb2
icsd-100048-Bi2Ca1Mg2
icsd-100049-Ba1Bi2Mg2
icsd-100062-Ca1P2Zn2
icsd-100063-Ca1Cd2P2
icsd-100064-As2Ca1Zn2
icsd-100065-As2Ca1Cd2
icsd-10008-N4S8Sb4
icsd-10010-Ag2Na4Sb2
icsd-100110-As8Sr6
icsd-100125-K4Sb4Se8
icsd-100130-Al2Se4Tl2
icsd-100131-Ga2Se4Tl2
icsd-100155-Cl8Cs4Pt2
icsd-100249-As2Cu1O8Zn2
icsd-100270-Cu2P2Th1
icsd-100271-P2Yb1Zn2
icsd-100280-Ag1Cl1O4
icsd-100292-As1S3Tl3
icsd-100298-F4K2Zn1
icsd-100324-C2Li4O6
icsd-100374-S8Tl1V5
icsd-100403-Ge2Li4O6
icsd-10040-Ag2Ba1Ge1S4
icsd-100465-Li8P8
icsd-100467-Cd2Ge2P4
icsd-100482-C2Mg1Na2O6
icsd-100564-F4O4Sc4
icsd-100575-Br4Cu4Hg4S4
icsd-100604-Bi2O8V2
icsd-100610-S2Sn1
icsd-10062-Li8O6Pb1
icsd-100672-S2Sn2
icsd-100679-C2O6Zn2
icsd-100695-In2Nb2O8
icsd-100703-I4In4Te4
icsd-100705-Br4In4Te4
icsd-100733-Bi2O8V2
icsd-100793-Ba2La1O6Ru1
icsd-100796-Cu4Ge2O8
icsd-100815-As6Br2Cd4
icsd-100816-Cd4I2P6
icsd-100817-Br2Cd4P6
icsd-100818-Cd4Cl2P6
icsd-100830-Cu6K2Te4
icsd-100849-S8Sb2Tl6
icsd-100879-Cd4Cl2P6
icsd-100880-Br2Cd4P6
icsd-100881-Cd4I2P6
icsd-10106-Ba2O6Te2
icsd-1010-Cl8Nb2
icsd-10116-Fe8O16Si4
icsd-10129-Br4Cu4Se12
icsd-10142-O12Sb4Tl4
icsd-10156-Co8O16Si4
icsd-10162-Ba4O20Si8
icsd-10171-B6C2H14O2
icsd-10176-B4C4H20N8S4
icsd-10186-In1Mo2O8Rb1
icsd-10187-In2K2O16W4
icsd-10203-F4O4Xe2
icsd-10257-Li6O8P2
icsd-10286-Ca2Cr2F10
icsd-10287-Ca1F8Li1U1
icsd-1029-Co2I8Rb4
icsd-10304-C2Hg1N2S2
icsd-10317-Bi2Na2O4
icsd-10319-Bi2Na6O8
icsd-10320-Na6O8Sb2
icsd-10326-Br2F8K2
icsd-10331-Ba2Mn2O6
icsd-10337-B4F28S4
icsd-10339-B16H64U4
icsd-10343-Ca1Cr1F6
icsd-103447-Fe4Ga12
icsd-10351-Ca2Ga8O14
icsd-10353-Cl16N12Sb4
icsd-10354-H8Li4N4
icsd-10358-H28N8O20V4
icsd-103649-Ga9K3
icsd-10370-Na16O28P8
icsd-103785-Ga4Os2
icsd-10380-Ge6K2O18Ta2
icsd-10381-Ge6O18Rb2Ta2
icsd-10382-Ge6Nb2O18Rb2
icsd-10383-Ge6O18Ta2Tl2
icsd-10384-Ba2Ge6O18Sn2
icsd-10385-Ba2O18Si6Sn2
icsd-10391-Mg1O6V2
icsd-10393-F16O4W4
icsd-103943-Ga9Rb3
icsd-10400-As8O24Zn12
icsd-10416-F8O4Pb8
icsd-104188-Se4Ti1Zr1
icsd-10429-H8N2O8Tc2
icsd-1042-Ca2O10Si2Sn2
icsd-10436-As8O16
icsd-10445-N2O8Te2
icsd-10447-As12Eu12O4Ta4
icsd-10450-Hg4O20S4
icsd-10455-O13Sr2Ti6
icsd-10457-I10Nb2
icsd-10459-As2K2Zn2
icsd-1045-Li16O32W8
icsd-10470-Cl6I2N2V2
icsd-10471-O20Se8
icsd-10473-Co2Na8O6
icsd-10479-Li16O32W8
icsd-1047-Cl18P2V2
icsd-10483-Cl4Nb2Se4
icsd-104971-Mn1Se1
icsd-10501-Co2Na8O6
icsd-10506-Ba8Sb8Te24
icsd-105129-N2U1
icsd-105548-O1Sr1
icsd-105767-Po1Sr1
icsd-105771-Po1Zn1
icsd-105799-Pt1Sn1Ti1
icsd-106001-Ru2Te4
icsd-106029-S4Sn4
icsd-106048-Se1Yb1
icsd-106075-Sn4Sr8
icsd-106320-Bi1Ca3N1
icsd-106350-Ca3N1P1
icsd-106463-Co4Er4Sn4
icsd-106773-Hf1Pd1Sn1
icsd-106988-Nd1Se2Tl1
icsd-106990-Se2Tb1Tl1
icsd-106991-Dy1Se2Tl1
icsd-106992-Ho1Se2Tl1
icsd-106993-Er1Se2Tl1
icsd-107120-Bi1Co1Zr1
icsd-107123-Ru1Sb1Ta1
icsd-107124-Ru1Sb1V1
icsd-107131-S8Zn8
icsd-107133-S8Zn8
icsd-107204-C5Si5
icsd-107289-Fe1O2
icsd-107304-Ca4Li4N4
icsd-107308-Al2Mg1S4
icsd-107384-Al2H4O9Si2
icsd-107490-C12Cs6H6
icsd-107497-C4Cl4H12O4S4
icsd-107500-Fe1H6Mg2
icsd-107515-Au2Co2Na8O10
icsd-107529-As4Pt2Rb4
icsd-107569-Cs2Na2Te2
icsd-107606-Cu4S6Sn2
icsd-107611-S1Zn1
icsd-107943-As2Cu2Sr2
icsd-107954-As1Li1Mg1
icsd-1079-As16Mg4
icsd-108097-Ba1Te1
icsd-108112-Bi1Li1Mg1
icsd-108215-Cd2In4S8
icsd-108230-Cd1S1
icsd-108238-Cd1Te1
icsd-108392-Cu3Nb1S4
icsd-108406-Cu3Se4Ta1
icsd-108429-Er1K1S2
icsd-108547-Ho1Pd1Sb1
icsd-1085-Ga2Te5
icsd-1086-Ge2Mg4O8
icsd-108712-Pt1Sn1Th1
icsd-108733-S1Zn1
icsd-108806-Cl2O7Pr2Ta2
icsd-108807-Cl2Nd2O7Ta2
icsd-108857-Ag6N2O6Se2
icsd-108886-Li2O1
icsd-108915-Cd5I10
icsd-108916-Cd5I10
icsd-108924-Cd5I10
icsd-108934-Cr1K3O4
icsd-108935-K3Mn1O4
icsd-108938-Cl2Eu2F2
icsd-108968-F2Nd2Se2
icsd-108969-F2Nd2Te2
icsd-108990-F8Pd2Sr2
icsd-108991-Ba2F8Pd2
icsd-108992-F8Pb2Pd2
icsd-108-I4Te4
icsd-109005-Be2F8K2Sr1
icsd-109010-Br2Hg2I2
icsd-109070-Mg2O8Se2
icsd-109072-Co2O8Se2
icsd-109073-Cu2O8Se2
icsd-109076-O3Sr1Tc1
icsd-109090-Li3O4U1
icsd-109143-Cl2Tl2
icsd-109144-Br2Tl2
icsd-109152-Ba2Nb1Nd1O6
icsd-109153-Ba2Nb1O6Sm1
icsd-109155-Ba2Gd1Nb1O6
icsd-109156-Ba2Dy1Nb1O6
icsd-109157-Ba2Ho1Nb1O6
icsd-109158-Ba2Er1Nb1O6
icsd-109159-Ba2Nb1O6Tm1
icsd-109161-Ba2Lu1Nb1O6
icsd-109162-Ba2In1Nb1O6
icsd-109172-Ho4Li4O8
icsd-109176-Nb2O8Pr2
icsd-109178-Nb2O8Tb2
icsd-109179-Dy2Nb2O8
icsd-109180-Er2Nb2O8
icsd-109181-Nb2O8Tm2
icsd-109182-Lu2Nb2O8
icsd-109184-O8Sm2Ta2
icsd-109188-Dy2O8Ta2
icsd-109190-O8Ta2Y2
icsd-109191-Nb2O8Sc2
icsd-109192-O8Sc2Ta2
icsd-109254-Ba2Co1O6Re1
icsd-109260-Ba2Na1O6Re1
icsd-109276-Na6O6
icsd-109291-Se2Zr1
icsd-109293-Cu1F3Rb1
icsd-109295-Br3Cs1Pb1
icsd-109298-O8Rh4Zn2
icsd-109299-Mg2O8Rh4
icsd-109301-Co2O8Rh4
icsd-109329-O2Pr2S1
icsd-109333-Ho2O2S1
icsd-109334-Er2O2S1
icsd-109336-Lu2O2S1
icsd-109339-Cd4O8
icsd-109365-Al2F10Tl4
icsd-109391-Ni1O2
icsd-109600-Ag4C4O8
icsd-109665-C4O8Zn2
icsd-109739-C3H3O6Y1
icsd-109985-C4O4
icsd-109-I8Te8
icsd-110437-C4Cl6N2Pt1
icsd-110446-C8Cl4N4
icsd-110451-Cd2Cl8
icsd-110460-Br2C4N2O2
icsd-110461-C4Cl2N2O2
icsd-110620-O10V4
icsd-110646-Br2C2N2
icsd-110656-C1F1H6N1
icsd-110658-C4Cl4N4O4
icsd-110659-C2Cl6N2Ni2
icsd-110776-C2O4
icsd-1107-Br2O4U2
icsd-1128-Ba2F2I2
icsd-1130-Ca2Cl2F2
icsd-113-Mg2P8
icsd-1142-Bi2Br9Cs3
icsd-1152-Ag2Au2Cl8
icsd-1153-Cu2Na4P2
icsd-1154-Ag2As2K4
icsd-1155-Ag2K4Sb2
icsd-1156-Ag2Bi2K4
icsd-1165-Cl4Os1
icsd-1199-I6Pb2Tl2
icsd-12104-Bi4Cu2O8
icsd-12110-F8O4Se4
icsd-12111-Cl5O4Re2
icsd-12148-In4S6
icsd-12149-Cl6Ge2Rb2
icsd-12151-Ca1Cd2Sb2
icsd-12155-Cu2Na2Se2
icsd-12160-K2P2Zn2
icsd-12161-K2Sb2Zn2
icsd-12163-Cu3K3P2
icsd-12167-F8Mn4
icsd-1222-As2Eu4O1
icsd-1238-K6Si2Te6
icsd-1256-Ge4S4
icsd-1263-K4S6
icsd-1264-K4Se6
icsd-1271-O6Pb2Se2
icsd-130020-Ba1O3Ti1
icsd-130021-Al1F3
icsd-1322-Be4O7Te1
icsd-1377-Br4Cd2O8
icsd-1384-F2Li2O6S2
icsd-14005-Ca2Ge4O10
icsd-14007-H8N4Na4
icsd-14009-Na8P8
icsd-14010-K8P8
icsd-14016-Fe2Nb2O8
icsd-14030-Rb8Sb8
icsd-14031-Cs8Sb8
icsd-14092-Rb4S6
icsd-14093-Rb4Se6
icsd-14113-Nd4Ni2O8
icsd-1412-K4O6Pb4
icsd-14135-Cr4F10
icsd-1413-O6Pb2Rb4
icsd-1414-Cu3S4V1
icsd-14159-Na4Ni2O4
icsd-14189-Bi4Hg2S8
icsd-14194-F8Sn4
icsd-14195-F8Sn4
icsd-14196-Li4O8W2
icsd-14197-N4O4S6
icsd-14208-Cl2Ni1
icsd-14212-Br6Ir2
icsd-14217-Br12Sb4
icsd-14220-Br4Ca2
icsd-14244-Ba2N12
icsd-14260-Cl2Cs1I1
icsd-1429-Ba2Bi1O6Sb1
icsd-14319-N2O4
icsd-14325-N8Se8
icsd-14336-N4Th3
icsd-14341-O6Th1Ti2
icsd-14373-Al4Se6
icsd-143-C4N4Pb2S4
icsd-1452-F6N2Sn2
icsd-15005-Hg4O8S2
icsd-15006-Hg4O8Se2
icsd-150101-C4O8Sn2
icsd-150194-F2I2Pb2
icsd-1501-O8V4
icsd-15027-Fe2P4
icsd-150280-O8Rb3Ta1
icsd-150299-Ag2Cl4Cs2
icsd-150302-Ag2Br4Cs2
icsd-150303-Cl6Cs2Cu4
icsd-150306-Br6Cu4Rb2
icsd-150385-O8Sn2Sr4
icsd-150386-O8Sn2Sr4
icsd-1503-O8V4
icsd-150431-Ba3Co1Nb2O9
icsd-150471-O2Te2Th2
icsd-150664-Mg2Po2
icsd-150675-Cr1Li1S2
icsd-15073-O8P2Sb2
icsd-150840-K4O8W2
icsd-150842-K4Mo2O8
icsd-150862-Ba2Ho1O6Sb1
icsd-150863-Ba2Dy1O6Sb1
icsd-150941-Cd2Te2
icsd-150966-Cr4Se8Zn2
icsd-15096-Cu2O4Rb2
icsd-150971-Au1Cs1
icsd-15097-Cs2Cu2O4
icsd-15099-Cu4Na4O4
icsd-15100-Cu4O4Rb4
icsd-15102-Na6O5Pb1
icsd-15106-F6Mg1Pb1
icsd-15107-F6Pb1Zn1
icsd-15108-F6Ni1Pb1
icsd-151139-C4Hg2O8
icsd-151142-S4V2
icsd-15115-Au1K1O2
icsd-15116-Au2O4Rb2
icsd-151186-C4Cl4Sn2
icsd-15119-Bi1F6Li1
icsd-15120-Bi1F6Na1
icsd-15122-Bi1Cs1F6
icsd-151253-C2H2K2O4
icsd-151294-C2H2K2O4
icsd-15139-Ba2Cu8S6
icsd-151411-Cd2Na2O8V2
icsd-151468-Cl2N2Zr2
icsd-15148-As1Se3Tl3
icsd-151524-C2H8N4O2
icsd-15157-K1O2Pr1
icsd-151580-Ca2Ge4O10
icsd-15159-Dy1O2Rb1
icsd-15160-Ho1O2Rb1
icsd-15161-Er1O2Rb1
icsd-15162-O2Rb1Tm1
icsd-15164-Lu1O2Rb1
icsd-151696-C6Cd1Cs2Fe1N6
icsd-151699-Ba1Er2F8
icsd-15169-F3Hg1Rb1
icsd-15170-F3Hg1K1
icsd-151750-Mo4O12
icsd-151782-C6N8
icsd-151787-Cl2Co1O2Sr2
icsd-151871-Ag1In5Te8
icsd-151883-Al2K2O4
icsd-151889-Br6Hg3
icsd-15192-Fe2O8W2
icsd-151931-Cu1O2Sc1
icsd-151954-Cd1In2Se4
icsd-151955-Cd1In2Se4
icsd-151970-Mo2Na4O8
icsd-151971-Mo2Na4O8
icsd-151984-I10K2Sn4
icsd-151988-Br10Sn4Tl2
icsd-151989-Br10Rb2Sn4
icsd-152006-Br10K2Sn4
icsd-152014-Br10In2Sn4
icsd-152026-I10In2Pb4
icsd-152028-I10In2Pb4
icsd-152052-N1Sb1Sr3
icsd-152054-Ba6N2Sb2
icsd-152055-Ba6Bi2N2
icsd-15224-Cr2N4O8Zn1
icsd-15228-Ba2N12O2
icsd-152482-Ba3Ca1O9Ru2
icsd-152490-Hg2I6N2O2
icsd-152522-Cu2Lu2Pb2Se6
icsd-152538-Al2H8Mg1
icsd-152553-Cu4S8Y4
icsd-152691-O8Sm2V2
icsd-152753-Ag4Cd2Ge2S8
icsd-152762-Cu4Ge2Hg2S8
icsd-15277-C4Cl2Hg2N4O2Rb2
icsd-152803-Cu4Dy4S8
icsd-152804-Cu4Ho4S8
icsd-152890-Al1H6K2Li1
icsd-152891-Al1H6K2Na1
icsd-152909-Ga2Mn1S4
icsd-152948-F8Li2Lu2
icsd-152957-F8Pb2Sn2
icsd-152989-Ba2O6Pr1Ru1
icsd-15298-Cu1S2Sc1
icsd-15301-Ba2O2
icsd-15302-Ag4Er4Se8
icsd-153037-Cu2Na3O6Sb1
icsd-153094-Li4Ni2O6
icsd-153105-Br1Ca2N1
icsd-153120-Ba2Bi1O6Ta1
icsd-153122-Ba2Bi1O6Ta1
icsd-153124-Ba1O8P2Zr1
icsd-153136-Ba2La1O6Sb1
icsd-153138-Ba2Nd1O6Sb1
icsd-153359-Nd2O8Ta2
icsd-15335-N2Na2O6
icsd-153363-Ho2O8Ta2
icsd-153365-Er2O8Ta2
icsd-153366-Lu2O8Ta2
icsd-153406-O3Pb1Ti1
icsd-153456-Ga6Te6
icsd-15352-O8Ta2Y2
icsd-153531-O6Sn2Sr2
icsd-153532-O6Sn2Sr2
icsd-15357-Cl2O6
icsd-15366-H8O6Sr2
icsd-153683-Al1H6K3
icsd-15377-Al4S8Zn2
icsd-153806-Li4O8S2
icsd-153826-Al2La2O6
icsd-15383-B2La2O6
icsd-153864-Fe1K1Mo2O8
icsd-15391-Cl10Pa2
icsd-154039-Ba2O6Pb2
icsd-154073-Ca1F3K1
icsd-15407-Ag4Cl4O8
icsd-15411-Sb1Te2Tl1
icsd-15412-Bi1Te2Tl1
icsd-154150-Ba2Bi1O6Ta1
icsd-154177-O7Sr1Ta2
icsd-154183-Ba2S6V2
icsd-154203-Cu2Fe2O5Se2Sr3
icsd-154318-P8
icsd-15431-Mo2Te4
icsd-154327-Ca2Ge2O10Zr2
icsd-154354-C4Li2O4
icsd-154356-C4O4Rb2
icsd-154357-C4Cs2O4
icsd-154362-Al2Ba1O7Sb2
icsd-154363-Al2As2Cs2O7
icsd-154371-Fe2O6Rb6
icsd-154582-O2S1Y2
icsd-154583-La2O2S1
icsd-154588-O3Pr2
icsd-154591-Cu2La2O2Te2
icsd-1545-Fe2H2O4
icsd-154653-I2Na2O8
icsd-154672-Al2H8Na2
icsd-15467-Cl4Cr2
icsd-154681-C1Ca1F1K1O3
icsd-154685-C1Ca1F1K1O3
icsd-15478-S8Zn8
icsd-154791-Ag2Er2Te4
icsd-154792-Ag2Te4Y2
icsd-154794-Ag2Dy2Te4
icsd-154795-Ag2Ho2Te4
icsd-154813-Ba3Lu4O9
icsd-15485-O8Si2Th2
icsd-154996-F8Pb4
icsd-155008-Br2F2Sr2
icsd-155009-F2I2Sr2
icsd-155065-Fe2O8P2
icsd-155115-Ag1Sc1Se2
icsd-15511-K2O3Sn2
icsd-155128-B2Li6N4
icsd-155141-Ba2Mo2O8
icsd-15514-O10W3
icsd-155162-In2O8V2
icsd-155189-Cl6Co2Tl2
icsd-155199-F8H2K2O2Te2
icsd-15530-Ag2La2O2S2
icsd-155346-Ba2O6Sb1Y1
icsd-155415-Ag2H3I1O6
icsd-155418-Ge2S2
icsd-155445-Ga2O8P2
icsd-155463-Ge4N8Zn4
icsd-155505-Cr3O8Tl1
icsd-155507-Ag1Cr3O8
icsd-155516-Ba2O8W2
icsd-155519-O8Pb2W2
icsd-155549-Ba2La1O6Ru1
icsd-155550-Ba2O6Pr1Ru1
icsd-155551-Ba2Nd1O6Ru1
icsd-155554-F3La1
icsd-1555-F8Pd2
icsd-155660-Ho2O8Ta2
icsd-155661-Er2O8Ta2
icsd-155662-Lu2O8Ta2
icsd-155670-Al1Cl3
icsd-15567-O3U1
icsd-155691-Cl12Cs2Sb2
icsd-155733-Mo1Ni1O6Sr2
icsd-15576-F4K2Ni1
icsd-155808-H8Mg4
icsd-155809-H8Mg4
icsd-155817-Ag2Cs4F8
icsd-15582-Cl4Ga4Te4
icsd-15584-K4P4Pd2
icsd-155850-Cr3Li1O8
icsd-155851-Cr3Li1O8
icsd-15585-Cl8Cu2N4
icsd-1558-Bi8I8
icsd-155919-As2Ho2O8
icsd-155920-As2O8Sc2
icsd-155949-Ni1O6Sr2Te1
icsd-155977-Cs2F6K1Y1
icsd-155988-H8Sr4
icsd-15598-B4H12
icsd-1559-Bi4I4
icsd-156000-H8He4Li4
icsd-15602-O8Tm2V2
icsd-156051-O10V4
icsd-156053-O10V4
icsd-15607-Gd2O8V2
icsd-156127-Ag2Ga2Se4
icsd-15612-Ce2O8V2
icsd-156157-F6Mg2Na2
icsd-156158-F6Mg2Na2
icsd-15618-Mg2Na4O8Si2
icsd-156260-Ga1N1
icsd-156261-Ga1N1
icsd-156301-Ag1Te2Tm1
icsd-156311-Al2Be2H10
icsd-156312-Al2Be2H10
icsd-15631-Li7O6Sb1
icsd-156335-Ba3Cd1O9Ta2
icsd-156336-N8Si6
icsd-156413-B2Cu2S4
icsd-156419-Ag4Ho4Se8
icsd-156480-Cl4Cr2
icsd-156705-Ba3O9Si3
icsd-15670-Er2O8P2
icsd-15673-C2S4
icsd-156786-Cu2Ga2S4
icsd-15684-Cl6Y2
icsd-15685-C2K2O10Pu2
icsd-156893-Li6N2
icsd-156944-Ge2O8Th2
icsd-157009-Ga1O6Sb1Sr2
icsd-157019-Ga1O6Sb1Sr2
icsd-157044-Ba3Nb2O9Zn1
icsd-15706-Ba4Br8
icsd-15707-Ba4I8
icsd-1570-K2O2Tl2
icsd-157166-C2H2K2O6
icsd-15727-Co2N2O10P2
icsd-15737-S6Zn6
icsd-157433-Cu2F2S2Sr2
icsd-157450-O8Sn4
icsd-157501-N1Sc1
icsd-157516-In1N1
icsd-15753-Bi2Te3
icsd-157544-Cr1O6Sr2Ta1
icsd-157548-Ag2C2N2O2
icsd-157549-Al1Bi1O3
icsd-157550-Bi1Ga1O3
icsd-157555-Cu4Se8Tb4
icsd-15761-Ba2Ni2O6
icsd-157620-O4Zr2
icsd-15764-Be2F8Na1Rb3
icsd-15765-Cu1F4K2
icsd-15769-Mn2Na2O4
icsd-15770-Co2K2O4
icsd-15773-F6K1Mo1Rb2
icsd-15774-F6Mo1Na1Rb2
icsd-15775-F6K1Mo1Tl2
icsd-157768-Al4Mg2O8
icsd-157769-Ga4Mg2O8
icsd-15776-F6Mo1Na1Tl2
icsd-157770-In4Mg2O8
icsd-15777-F6K2Mo1Na1
icsd-157859-Co2O4
icsd-157860-Ca4O4
icsd-157886-O6Sb1Sr2Y1
icsd-157887-O6Sb1Sr2Y1
icsd-157934-Cr2O8Y2
icsd-157940-N4Pt2
icsd-157943-Ca2H4
icsd-157944-Ca4H8
icsd-157953-Be2O4Zn2
icsd-157988-O10V4
icsd-15798-O10V4
icsd-15806-Cl8Pb4
icsd-15819-N8
icsd-158250-Be1H3Na1
icsd-158358-Ba2Ho1O6Ta1
icsd-158390-Ba1C1O3
icsd-15851-Co2O8W2
icsd-15852-Ni2O8W2
icsd-158596-Ge2O4
icsd-158602-Ge2O4
icsd-15870-C8N8
icsd-158736-Ca3O8P2
icsd-158756-Al1Bi1O3
icsd-158757-Bi1Ga1O3
icsd-158758-Bi1In1O3
icsd-158759-Bi1O3Sc1
icsd-15875-Cl2H8N4Zn1
icsd-158780-O8Ti4
icsd-15890-Hg4O4
icsd-158955-Br6K2Sn1
icsd-158956-Br6Rb2Sn1
icsd-15898-Cr3K1O8
icsd-15902-Hg6
icsd-15910-Al2P2S8
icsd-159146-Ag4C4N4S4
icsd-159173-H6Li2Mg2
icsd-159241-B2H8Na2
icsd-15924-Mg2O10S2
icsd-159250-Ga2N2
icsd-15926-Cd1O6V2
icsd-159272-Al2O8P2
icsd-159273-Al1O4P1
icsd-15931-In4S4
icsd-159329-Eu4I8
icsd-15933-Ba2O6Pb2
icsd-159373-Mg1O1
icsd-159388-Na1Ni1O2
icsd-159398-Mg1Se1
icsd-159401-Mg1S1
icsd-159402-Mg1Te1
icsd-159452-Be2H8Na4
icsd-159464-Br4Cd2Sb4Se6
icsd-159466-Br2In2Sb4Se8
icsd-159467-Br2In2S8Sb4
icsd-159468-Cl2In2S8Sb4
icsd-15954-Cd1Cl2N2
icsd-15957-Br2Cd1N2
icsd-15958-Cl2Hg1N2
icsd-15961-F9Y3
icsd-15972-Br8Sr4
icsd-159739-Cd2Ga4O8
icsd-159740-Cd2In4O8
icsd-159881-O6Se2Sr2
icsd-15989-Cd2O6Ti2
icsd-159907-Ge1Te1
icsd-159909-Fe2K3Na1O8
icsd-160047-Cu1Fe2In1Se4
icsd-160121-Ag2Tb2Te4
icsd-160170-Ba2La1O6Ta1
icsd-16018-Al2O6
icsd-160203-O3Sc2
icsd-160204-O3Y2
icsd-160209-O3Pm2
icsd-160210-O3Sm2
icsd-160213-Dy2O3
icsd-160214-Ho2O3
icsd-160215-Er2O3
icsd-160216-O3Tm2
icsd-160217-Lu2O3
icsd-160218-O9Sc6
icsd-160219-O9Y6
icsd-16021-B6O9
icsd-160220-La6O9
icsd-160222-O9Pr6
icsd-160223-Nd6O9
icsd-160224-O9Pm6
icsd-160225-O9Sm6
icsd-160230-Er6O9
icsd-160231-O9Tm6
icsd-16037-As4Cd2
icsd-160496-Ga6K4
icsd-160557-Ca2Co1O3
icsd-160638-Ga2N2O2Zn2
icsd-16063-N2Te1Th2
icsd-160696-Ca2O2
icsd-160854-Ge2Mg2O6
icsd-16086-In4O6
icsd-160925-H2He1
icsd-160953-Cr4Mg2O8
icsd-160955-Na2P2Zn2
icsd-160956-As2Na2Zn2
icsd-160960-Lu2O8V2
icsd-160985-B2H8K2
icsd-161057-Al4Mg2O8
icsd-161062-Al4O6
icsd-161077-N1Y1
icsd-161079-N2Y2
icsd-16112-F4Tl4
icsd-161173-C7Si7
icsd-1611-O3Pb1Ti1
icsd-16121-C4K3N4O2Re1
icsd-161258-Ge2Mg4O8
icsd-16125-Cl8S2W2
icsd-161325-Br6Hg2N2O2
icsd-161393-F8Pb4
icsd-16139-Cl10N4Sb2
icsd-161481-Cs1I3Pb1
icsd-161498-Al1As2Li1O7
icsd-161499-As2Li1O7Sc1
icsd-161500-As2Ga1Li1O7
icsd-161501-As2Na1O7Sc1
icsd-16153-F8Na3Pa1
icsd-16154-K4Mo2O8
icsd-161581-Ag1I1
icsd-161593-Hf1O3Sr1
icsd-161594-Hf1O3Sr1
icsd-161595-Hf2O6Sr2
icsd-161597-Hf2O6Sr2
icsd-161621-C2Ca2O6
icsd-161627-Ca2O12S2
icsd-1616-Cr2F10Mn2
icsd-161702-Hf1O3Pb1
icsd-1617-Cr2F10Mn2
icsd-161820-C2Ca2O6
icsd-161821-C2Mg2O6
icsd-161831-Ca2O2
icsd-161962-H4Mg2
icsd-161974-Ca2O8Ti4
icsd-16200-In4S8Zn2
icsd-162060-Ga3O7P1
icsd-162061-As2Cu2O7
icsd-16214-O7Sc2Si2
icsd-16218-O8Y4
icsd-162195-La2N2
icsd-16220-O2Tl4
icsd-162216-K4O6Ti2
icsd-162237-O8W2Zn2
icsd-16223-Cd4K4O6
icsd-162252-Ga4O6
icsd-16225-Ni1O6Sr2Te1
icsd-162263-Bi2Fe1O6Ti1
icsd-162264-Bi1Fe1O3
icsd-1622-Ge2Na4O6
icsd-16232-Li6N6Th3
icsd-162342-Lu2O8P2
icsd-162348-Mg4O8Si2
icsd-16243-Ga2Te4Tl2
icsd-16244-In2Se4Tl2
icsd-162454-Ba2Bi1O6Sb1
icsd-16245-In2Te4Tl2
icsd-16253-N10Ta6
icsd-162555-Ga2Li2Te4
icsd-16258-Ca2Ge1O4
icsd-162591-Mn3O6
icsd-162618-O4Si2
icsd-16262-F4
icsd-162631-O4Si2
icsd-162660-O4Si2
icsd-162670-Al1O4P1
icsd-162672-Al2Li2Te4
icsd-162674-In2Li2Te4
icsd-1626-Na1O6S2Tl3
icsd-162755-Se1Zn1
icsd-162766-Bi2O6Ti1Zn1
icsd-162767-Bi2O6Ti1Zn1
icsd-162774-Be2H6Li2
icsd-162792-Ca6N4
icsd-162795-Ca3N2
icsd-162797-Ca6N4
icsd-162802-Cl2O4Rb2
icsd-162867-Al1Ca1H1Si1
icsd-162868-Al1H1Si1Sr1
icsd-162869-Al1Ba1H1Si1
icsd-162871-B1N1
icsd-162873-B2N2
icsd-162875-B4N4
icsd-162876-B4N4
icsd-162877-B4N4
icsd-162880-B4N4
icsd-162881-B4N4
icsd-162883-B4N4
icsd-162905-Se2Zn2
icsd-162921-Ca2O6Ti2
icsd-162926-Ca1O3Ti1
icsd-16299-Nd2O8V2
icsd-163253-Cr1Cu1O2
icsd-163308-Br4Mo4S4
icsd-16330-As2O8Tb2
icsd-163373-Ba2O6Sb1Y1
icsd-163376-B2H8K1Na1
icsd-163377-B2H8K1Na1
icsd-163378-B2H8K1Na1
icsd-163379-B2H8K1Na1
icsd-163383-O1Zn1
icsd-16338-N2O6Rb2
icsd-16339-Cs2N2O6
icsd-16340-Cs2N2O6
icsd-163428-Cu1I1
icsd-16353-Ca4O1Sb2
icsd-163571-H4Sr2
icsd-163584-C4K4O8
icsd-16358-Ba2Se4
icsd-163594-La2O9Ta2
icsd-16359-Ba2Se6
icsd-163779-As2La2O2Zn2
icsd-163819-Be2O2
icsd-163823-Be1O1
icsd-163829-Be1O1
icsd-163832-As4Si3
icsd-163833-As4Ge3
icsd-163834-As4Sn3
icsd-16385-Ag2I4O8Sr1
icsd-163866-Cd2F6Na2
icsd-163950-Al2N2
icsd-163951-Al2N2
icsd-164048-Al2H6O6
icsd-164049-Al2H6O6
icsd-164054-F3La1
icsd-164055-F12La4
icsd-164167-Cr4S8Zn2
icsd-164259-Li2O6Ta2
icsd-164268-Se3
icsd-164289-O2Pt1
icsd-164290-O2Pt2
icsd-16450-Cl4Cu4Hg4Se4
icsd-164555-Ca1O6Sr2W1
icsd-164620-Hf1O3Sr1
icsd-164621-Hf2O6Sr2
icsd-164631-N4O8
icsd-164699-Mn1O6Sr2Zr1
icsd-164740-Ce2O8Zr2
icsd-164802-Co1Li1O2
icsd-16481-O2Sn2
icsd-164854-B1Be2F2O3Rb1
icsd-164934-Cu2O6Ta2
icsd-164963-Ag1I1
icsd-164971-C4Si4
icsd-165013-O2Zn2
icsd-165068-Hg1O2Sr1
icsd-165096-Hg2Se4Sn1
icsd-165122-O6Sn2Zn2
icsd-165171-Al2H8Mg1
icsd-165175-Au1C1N1
icsd-165202-F6Li1Nb1
icsd-165205-F6Li1Ta1
icsd-165209-Au1F6Li1
icsd-165214-F6Li1Os1
icsd-165215-F6K1Rh1
icsd-165224-Cd1H2O2
icsd-165226-Bi2Se3
icsd-165294-Al2H6
icsd-16534-Fe2K6O6
icsd-165371-F2H8K2O4
icsd-165398-F8Ru2
icsd-165400-F6Ru2
icsd-16546-H48Mg4O40S4
icsd-165534-La8O32Ta8
icsd-165558-Cl8Ga4H4
icsd-165563-C4O8Rb4
icsd-165579-Cl4Li4O16
icsd-165607-Al4Cl16Cu4
icsd-165608-Al2Br8Cu2
icsd-165609-Ba2H6Na2Pd2
icsd-165626-Ba2Cr2S4
icsd-165635-C4F6Hg1
icsd-165675-H2Mg1O2
icsd-165708-B2H8Na2
icsd-16571-S4Ta1Tl3
icsd-165738-Al2Cu2S4
icsd-165742-Al2Cu2Te4
icsd-16576-Cd1Cl4Cs2
icsd-165789-Cl6La4N2
icsd-16578-Ag4S8Sb4
icsd-165838-Al2H8Na2
icsd-165891-H3Li4Mg1N3
icsd-165967-O1S3Sr4
icsd-165968-O1S1Sr2
icsd-165969-O3S1Sr4
icsd-165972-Br2Mg1
icsd-165975-B2H12N2
icsd-165987-Al2H10Mg2
icsd-16600-C4N8Pb4
icsd-16603-N6O3
icsd-16608-H6N2Na2O6P2
icsd-16618-In2O8P2
icsd-16619-O8P2Tl2
icsd-1661-Au4I4Te4
icsd-166207-Ba2F8Sn2
icsd-166253-H2In2O4
icsd-166254-H2In2O4
icsd-166255-H4In4O8
icsd-166256-H4In4O8
icsd-166257-H4In4O8
icsd-166273-Mg1O1
icsd-166275-P4Pd2
icsd-166276-Pd4S8
icsd-166277-Pd4Se8
icsd-166282-Ca4O14Sb4
icsd-16628-K4N2O12S4
icsd-166333-Al2H2O4
icsd-166336-Al2H2O4
icsd-166338-Al2H2O4
icsd-16633-Br2F8K2
icsd-166342-Al2H2O4
icsd-166343-Al2H2O4
icsd-16634-Ba3O15Ti6
icsd-166360-O1Zn1
icsd-166361-Al2F8Na2
icsd-16640-F6Na1Sb1
icsd-166436-O8Si2Ti2
icsd-166438-O8Si2Ti2
icsd-166446-B4H16Na4
icsd-166463-N4Pt2
icsd-16646-Na4O8S4
icsd-166486-O16Ti4Zn8
icsd-166511-O12Ta4V2
icsd-166513-La8S12
icsd-166519-Cl6Cs2K1Sm1
icsd-16651-Al2O8P2
icsd-166522-Mn4O8Zn2
icsd-16652-Ga2O8P2
icsd-166540-Al2K6O6
icsd-16657-F12Na2O2P2
icsd-166586-F10K2N2O2Os2
icsd-16658-Cl6Cs2Th1
icsd-166598-B2Cl2F8O4
icsd-16660-C2Cl2N2
icsd-166623-Na4O10Si2Ti2
icsd-16662-Cl4Hg8O4
icsd-166678-B2Ca1O6Sn1
icsd-166737-Cd4O10U2
icsd-16674-F6Rh2
icsd-166768-Fe1Na1O8S2
icsd-16676-F6Ir2
icsd-166847-O8Te4
icsd-166848-O4Te2
icsd-16685-Ni2O8W2
icsd-167052-Gd2O7Sc2Sr1
icsd-167053-O7Sc2Sr1Tb2
icsd-167088-Br10Ce4
icsd-16717-Ag2Cl2O4
icsd-167194-Ge2S4
icsd-167236-B2N2Sr1
icsd-16723-Cr2S2
icsd-167250-Bi8Cu6La6
icsd-16725-O5V2
icsd-16729-F12K2Nb2
icsd-167357-Mo2Se4
icsd-167358-Fe4H4O8
icsd-167394-Ga4S4
icsd-167459-Cr4Mg2O8
icsd-167471-F12Tb4
icsd-167480-H6La2O6
icsd-167481-H6O6Pr2
icsd-167482-H6Nd2O6
icsd-167502-Ba2O6U1Zn1
icsd-167504-Ba2O6Pb1U1
icsd-167553-F6La2
icsd-167554-F3La1
icsd-167556-F3La1
icsd-167572-Li4Mg4N4
icsd-16759-Mg2O8S2
icsd-167717-Cr2Dy2O8
icsd-167748-Cl1Ir1N7O6
icsd-167764-As1Ga1
icsd-167827-Ag2Ga2Se4
icsd-167831-Ca1Se4Zn3
icsd-167832-Ca1Se2Zn1
icsd-167833-Ca3Se4Zn1
icsd-167834-Ca1Se1
icsd-167837-Cu3N1
icsd-16790-Li1N1Zn1
icsd-16793-F6Li2Zr1
icsd-16794-F4Sn1
icsd-16798-Br3Li6N1
icsd-168000-O10Pb4Te2
icsd-16806-O8Pb2Sr4
icsd-16808-Ca2F8Zn2
icsd-168090-Ca2O12S2
icsd-16817-O12
icsd-168248-Cd1Cl2O2Pb2
icsd-168277-C4Os4
icsd-168346-Mg1Te1
icsd-168349-Mg2Te2
icsd-168351-O6Si3
icsd-168375-Cd1S2Zn1
icsd-168376-Cd1S4Zn3
icsd-168377-S1Zn1
icsd-168413-Ba1C1Si1
icsd-168447-Na2Se1
icsd-16845-Al4Ba2O8
icsd-16852-O6Pb1Sb2
icsd-16858-Mg2Mn4O8
icsd-168643-N1Pr1
icsd-168713-Ca2H6Li2
icsd-168714-Ca2H6Na2
icsd-168715-Ca2H6Na2
icsd-168717-Ca1H3Rb1
icsd-168755-O8P2Tb2
icsd-168781-N4O2Si4
icsd-168789-H1Li1
icsd-168791-H4Li8N4
icsd-168795-H3Li3N2
icsd-168808-Bi2O3
icsd-168810-Bi4O6
icsd-168832-H8Mg4
icsd-16884-Cr2Ni1S4
icsd-168893-B2N2
icsd-16889-As4I1K1O6
icsd-168909-La3O7Ta1
icsd-168997-Fe3O12P3
icsd-169005-Cu2O8W2
icsd-169016-Cr2O8Tb2
icsd-169031-Ce2O4
icsd-169034-O2Sn1
icsd-169048-Cu2In2Te4
icsd-169098-Mo2O10P2
icsd-169122-Ge2N4O2Si2
icsd-169123-Ge2N4O2Si2
icsd-169137-Ag2Br2H6N2
icsd-169153-Co1Sb1Ti1
icsd-169173-O8Sc2V2
icsd-169185-Cd1S4Zn3
icsd-169187-Cd3S4Zn1
icsd-169192-Co1O6Pb2Te1
icsd-169193-Co1O6Pb2Te1
icsd-16919-Ag2Na6O4
icsd-169209-N1Tm1
icsd-16927-F4Hg6S4
icsd-169289-Fe2Se2
icsd-1692-Cl8Zn4
icsd-169310-Fe4Se4
icsd-16948-Mo1Se2
icsd-169536-Ba2O6U1Zn1
icsd-169544-Cu3Nb1Te4
icsd-16956-Mn5O8
icsd-169570-Ni2S4
icsd-169571-Ni4S8
icsd-16957-Cd2Mn3O8
icsd-16959-Ag3C6Co1N6
icsd-169614-Hg3S3
icsd-16963-N3Rb1
icsd-169668-Hg2O8W2
icsd-169669-Hg2O8W2
icsd-169694-Li2Nb2O6
icsd-169707-Ga2H8Li2
icsd-169712-Cs2Ga2H8
icsd-169722-Al4O6
icsd-169723-Al8O12
icsd-169726-Ca9N6
icsd-169739-H8Si1
icsd-169740-H16Si2
icsd-169759-C8N8Pd2Zn2
icsd-169760-C8N8Ni2Zn2
icsd-169764-Cr2F6K2
icsd-169795-C2Fe2O6
icsd-169839-Cu2Fe1Se4Sn1
icsd-169857-N8Pt4
icsd-169858-H4Li8N4
icsd-16986-Co2O8S2
icsd-169871-Se2V2
icsd-169898-C4Ca4O12
icsd-169930-C2Ca2O6
icsd-169981-H1Ni1O2
icsd-169993-Ca4Cu2Fe2O6Se2
icsd-170003-N8Si6
icsd-170029-C4Cd2O8
icsd-170082-C4I2O2Pt1S2
icsd-170108-Ag2Cd4Ga2S8
icsd-170127-C4O8Tl4
icsd-170136-Cu2Mn2O8V2
icsd-17014-Al4O8
icsd-170184-Cs2La2Te6Zn2
icsd-170185-Cs2Pr2Te6Zn2
icsd-170191-Cs2Ho2Te6Zn2
icsd-170266-N8Si4Sr4
icsd-170268-Ba4N8Si4
icsd-170347-Na1O2Ru1
icsd-170510-O8Si4
icsd-170513-O6Si3
icsd-170547-O8Si4
icsd-170548-O8Si4
icsd-17063-Cl2Mg1
icsd-170700-C4Cd1Hg1N4Se4
icsd-170773-I6Y2
icsd-170774-Br2O2Sc2
icsd-170791-Au2I6Rb2
icsd-170859-Al2Cl6O4S2
icsd-170864-Cu2K2S6Th2
icsd-170865-Cu2K2S4Th1
icsd-170871-F6N1S2Sb1
icsd-171020-Ca2Cl4O8
icsd-171021-Cl4O8Sr2
icsd-171051-Cu4S8Sb4
icsd-171067-Fe1O8S2
icsd-171147-Cl2O8Pb2Re2
icsd-171216-Au2P2Se6Tl2
icsd-171239-Ba2O2S2Zn2
icsd-171374-Na2O8S2
icsd-171416-C4Cd1N4Se4Zn1
icsd-171479-Ba3Mn1Nb2O9
icsd-171579-Mn2O6Ti2
icsd-171670-O8Ti4
icsd-171723-Br2Cd2S4Sb2
icsd-171725-Bi2Br2Cd2S4
icsd-171786-Ge2Mg2O6
icsd-171793-Mg2O6Ti2
icsd-171813-F3Mg1Na1
icsd-171984-Ba2Ca1O6W1
icsd-171985-Ba2Ca1O6W1
icsd-172005-Ca4Si4Sr4
icsd-172006-Ca4Ge4Sr4
icsd-172007-Ca4Sn4Sr4
icsd-172058-C4Co1Hg1N4Se4
icsd-172194-Mn4N8Si4
icsd-172216-Li4Sb4Sr4
icsd-172330-Ga1O6Sr2Ta1
icsd-172403-Ba2La1Nb1O6
icsd-172404-Ba2Nb1Nd1O6
icsd-172405-Ba2Gd1Nb1O6
icsd-172407-Ba2Nb1O6Y1
icsd-172471-N2Na2Sn2
icsd-172502-Cd1Ge1Te4Tl2
icsd-172503-Cd1Sn1Te4Tl2
icsd-172504-Ge1Hg1Te4Tl2
icsd-172505-Hg1Sn1Te4Tl2
icsd-172507-Mn1Sn1Te4Tl2
icsd-172596-Cl1N1Sr2
icsd-172601-Br1N1Sr2
icsd-172738-Mg2O6Si2
icsd-172762-Ba2Bi1O6Sb1
icsd-172780-Al4Ca2O8
icsd-172782-Br2Mn2S4Sb2
icsd-172796-Cu2F2S2Sr2
icsd-172797-Cu2Eu2F2S2
icsd-172798-Cu2F2Se2Sr2
icsd-172799-Cu2Eu2F2Se2
icsd-172844-Cr1F3K1
icsd-172845-Cr2F6K2
icsd-172846-Cr2F6K2
icsd-172847-Cu4Dy4S8
icsd-172848-Cu4Ho4S8
icsd-172850-Cu4S8Tm4
icsd-172852-Cu4Lu4S8
icsd-172992-Cl2H4Mg1O2
icsd-173014-Al4O6
icsd-173076-Al4H4O8
icsd-173119-Mg1Mo1O6Sr2
icsd-173152-O4Tc2
icsd-173179-H8Li4N4
icsd-173193-Li2O1
icsd-173263-Cr2Ho2O8
icsd-173278-Ca2O6Pt2
icsd-173312-Cd2Cs2Dy2Te6
icsd-173313-Cd2Cs2Er2Te6
icsd-173314-Cd2Cs2Gd2Te6
icsd-173315-Cd2Cs2Ho2Te6
icsd-173316-Cd2Cs2La2Te6
icsd-173317-Cd2Cs2Lu2Te6
icsd-173320-Cd2Cs2Tb2Te6
icsd-173321-Cd2Cs2Te6Tm2
icsd-173322-Cd2Cs2Sm2Te6
icsd-173374-B2Br6
icsd-173375-B2I6
icsd-173504-Ba2Co2O6
icsd-173566-Ca1Ga1H1Si1
icsd-173567-Ca1Ga1Ge1H1
icsd-173568-Ca1Ga1H1Sn1
icsd-173569-Ga1H1Si1Sr1
icsd-173570-Ga1Ge1H1Sr1
icsd-173571-Ga1H1Sn1Sr1
icsd-173572-Ba1Ga1H1Si1
icsd-173574-Ba1Ga1H1Sn1
icsd-173638-Lu2O8P2
icsd-173735-C2Cl6F6Si2
icsd-173746-B3Bi1O6
icsd-173784-I12Ti4
icsd-173842-Ba1O8P2Zr1
icsd-173921-Ba2O2
icsd-173942-C2K2N2
icsd-173985-C2Ni2O6
icsd-173993-C4Li4O8
icsd-174043-Co2Rh4S8
icsd-174087-Ag4O2
icsd-174116-Cu2F8K4
icsd-174117-Cu1F4K2
icsd-174134-Cu1Li2O2
icsd-174142-Ba2Ir1La1O6
icsd-174209-F7K1Ti2
icsd-174227-P8Rh4
icsd-174231-Ir4P8
icsd-174290-Ba2Bi1Ir1O6
icsd-174312-Fe2K6O5
icsd-174369-Cu2Gd4K2Se8
icsd-174489-S2Ti1
icsd-174490-S8Ti4
icsd-174513-F2N2O4Xe1
icsd-174550-O8V2Y2
icsd-174568-Ni1Sn1Ti1
icsd-175-Ba2Ni2O6
icsd-180011-Li2O8Ti4
icsd-180053-Br10Cs6Zn2
icsd-18008-Ag1F1
icsd-18016-Cl1Rb1
icsd-180195-Ca1O4Sr3
icsd-180196-Ca1O2Sr1
icsd-180197-Ca3O4Sr1
icsd-180198-Ca1O1
icsd-180199-Ba1O1
icsd-18019-F8Li4Rb4
icsd-180200-Ba3O4Sr1
icsd-180201-Ba1O2Sr1
icsd-180202-Ba1O4Sr3
icsd-180204-Ba1Ca1O2
icsd-180205-Ba1Ca3O4
icsd-18020-Cs4F8Li4
icsd-18028-F6In2
icsd-18029-F12Tl4
icsd-18030-F8Ge4
icsd-180397-Ba1O2
icsd-180398-Ba1O2
icsd-180417-Al2La2O6
icsd-180418-Al2La2O6
icsd-180447-B2Ca2O6
icsd-180547-B2H12N2
icsd-180560-O2Rb2
icsd-180566-Na1O3
icsd-180572-O1Rb2
icsd-1805-Bi2O6U1
icsd-180834-Hf1O2
icsd-180846-Cu4O2
icsd-180910-O6Ru2Sr2
icsd-180931-Cd1Se1
icsd-180954-B2Ba2Cd1O6
icsd-181009-Mg2O16S2
icsd-181019-Cd2Te4Zn2
icsd-18102-Cu1La1O2
icsd-181039-O2Zn2
icsd-181041-Be2C2N4
icsd-181042-Be4C4N8
icsd-18104-Cu1Nd1O2
icsd-181059-Cd1O2Sr1
icsd-18105-Cu1O2Sm1
icsd-181078-Ca6Ge2O1
icsd-181089-O3Sn1Sr1
icsd-18109-O8P2Sr3
icsd-18110-Ba3O8P2
icsd-181115-Bi1O3Sc1
icsd-181131-Fe1Sb1V1
icsd-181148-Cl1Na1
icsd-181166-Cu2Fe1S4Sn1
icsd-181168-Fe2O3Pr2S2
icsd-18118-Cd2Cr2O8
icsd-181199-Ba1O1
icsd-181248-Mg2Si1
icsd-181257-Li8Mg4Si4
icsd-181259-Cu1Li2Sb1
icsd-181278-O8Sn4
icsd-181284-Mg3Sb2
icsd-18128-F12Xe4
icsd-181293-As1B2P1
icsd-181307-O8Si4
icsd-181310-O8Si4
icsd-181324-Mn1Te1
icsd-181325-H8Li4Mg2
icsd-181356-Si2
icsd-18136-C8Si8
icsd-181372-Ca2Co1O3
icsd-181385-La2Mn2O3Se2
icsd-1813-Cl4Eu2O4
icsd-181423-B2H12N2
icsd-181458-Mg2O2
icsd-181459-Mg8O8
icsd-181462-Mg8O8
icsd-181465-Mg6O6
icsd-181479-N2Pr2
icsd-18147-Be4O4
icsd-181502-S4Ti2
icsd-181503-S4Ti2
icsd-181518-Ag6S6Sb2
icsd-18152-Ga4Li4O8
icsd-181672-Se1Zn1
icsd-181755-Cl1Tl1
icsd-181762-Ge1Mg2
icsd-18176-Co2O8S2
icsd-181829-O6Rh4
icsd-18187-Ga2Nb2O8
icsd-181908-Si4
icsd-181909-Si8
icsd-181929-Cd1O6Sb2
icsd-181930-Cd2O6Sn2
icsd-181935-Ce2Mn2O3Se2
icsd-181938-Mn2O3Pr2Se2
icsd-181941-H3K1Mg1
icsd-18199-As2C6N6
icsd-182046-C4N8Sr4
icsd-182051-Ca4Ge2O8
icsd-182052-Ca4O8Si2
icsd-182054-Ca4O8Si2
icsd-182116-Mo3Si6
icsd-182158-As8Na8
icsd-182159-As8Na8
icsd-182235-Cr1Na1O2
icsd-182236-Cr1K1O2
icsd-182248-O6Sr2Ti2
icsd-182269-C16
icsd-182359-O1Zn1
icsd-182363-C1Ge1
icsd-182365-C1Sn1
icsd-182367-As4Mg2Si2
icsd-182368-As4Ge2Mg2
icsd-182369-Ge2Mg2P4
icsd-182470-H8Li4N4
icsd-182471-H8Li4N4
icsd-182535-Al4H12
icsd-182596-Ba2F8Mg2
icsd-182600-Ba2F8Mg2
icsd-182662-Pb1Te1
icsd-182673-I4O12
icsd-182675-S2Zr1
icsd-182677-Hf1S2
icsd-182678-Hf1Se2
icsd-182720-Se1Sr1
icsd-182729-C2
icsd-182731-B1N1
icsd-182732-Si4
icsd-182733-B1H4Na1
icsd-182751-Cu2O8W2
icsd-182760-C8
icsd-182764-O3Sr1Ti1
icsd-182849-Cu2F6K2
icsd-182895-O2Pr2Sb2Zn2
icsd-182896-Nd2O2Sb2Zn2
icsd-183004-Pb1S1
icsd-183047-C2Ga2N2Si2
icsd-183048-C2In2N2Si2
icsd-183049-C3Ga1N1Si3
icsd-18307-O10S2V2
icsd-183084-Ge2H8
icsd-183096-As8O12
icsd-183097-As8O12
icsd-183103-Ge4N8Si2
icsd-183145-Fe2O3Pr2Se2
icsd-183147-Fe2O3Se2Sm2
icsd-183149-Ba2F2Mn2O1Se2
icsd-183150-Bi8O12
icsd-183162-C1Zr1
icsd-183200-O8Rb4W2
icsd-183201-Ag2N6
icsd-18320-F3Mg3N1
icsd-183234-C3F1La2Na1O9
icsd-183241-Pb4S4
icsd-183243-Pb1S1
icsd-183246-Pb4S4
icsd-183251-Pb4S4
icsd-183255-Pb2S2
icsd-183271-Br12Os1Se2
icsd-183287-H1K1
icsd-183288-H4K3Na1
icsd-183289-H2K1Na1
icsd-183290-H4K1Na3
icsd-183294-H2Na1Rb1
icsd-183295-H4Na3Rb1
icsd-183373-Be1S1
icsd-183375-Be1Te1
icsd-183378-Gd1O6Ru1Sr2
icsd-183381-Gd1O6Ru1Sr2
icsd-183382-Al4Cd2O8
icsd-183397-Al4Hg2Se8
icsd-183408-O3W1
icsd-183424-N1Nb1
icsd-183451-O6Sr2Tc2
icsd-183453-O3Sr1Tc1
icsd-183471-Cu1In2Li1Se4
icsd-183491-O6Pb2Ti1Zr1
icsd-183492-O6Pb2Ti1Zr1
icsd-183493-O6Pb2Ti1Zr1
icsd-183499-Cd1F2
icsd-183501-Cd4F8
icsd-183643-Ag2C2F6O6S2
icsd-183666-Na2O3Ti1
icsd-183705-Ag4S8Si2Zn2
icsd-183709-Ag2F2S2Sr2
icsd-183710-Ag2F2Se2Sr2
icsd-183711-Ag2F2Sr2Te2
icsd-183712-Ba2Cu2F2S2
icsd-183713-Ag2Ba2F2S2
icsd-183714-Ag2Ba2F2Se2
icsd-183725-Ge2O6Zn2
icsd-183914-Ca1F6Si1
icsd-183918-Ca2O8S2
icsd-183923-Ba4F8
icsd-183931-B2Ba1O6Ti1
icsd-183932-Ba1O3Ti1
icsd-183948-Eu1S1
icsd-183949-Eu1Se1
icsd-183957-Eu1S1
icsd-183958-Eu1Se1
icsd-184000-Ge6Na2P6
icsd-184004-F2O2Y2
icsd-184009-F2O2Tb2
icsd-184010-Dy2F2O2
icsd-184011-F2Ho2O2
icsd-184012-Er2F2O2
icsd-184056-Ba2Hf2N4
icsd-184327-Ga4O6
icsd-184466-P4Sn2Zn2
icsd-184478-Cu2S4Sn1Zn1
icsd-184484-Te1Zn1
icsd-184486-Te3Zn3
icsd-184487-Te3Zn3
icsd-184526-Nd2O3
icsd-184528-Gd6O9
icsd-184549-La2O8P2
icsd-184551-O8P2Pr2
icsd-184552-Nd2O8P2
icsd-184553-O8P2Sm2
icsd-184554-Gd2O8P2
icsd-184562-As1F6Na1
icsd-184564-As1F6Na1
icsd-184568-As1B1
icsd-184569-B1Bi1
icsd-184571-B1Sb1
icsd-1845-Cl8Mn1Na6
icsd-184676-Si1Sn1
icsd-184781-Ba3O8P2
icsd-184896-C11N4
icsd-184904-F1Li1
icsd-184922-K1O3Ta1
icsd-184923-As1Ga1
icsd-184995-Cd1Ga2S4
icsd-185155-Ga1N1
icsd-185172-In4Se4
icsd-185320-La1Rb1S2
icsd-185360-Eu2O8W2
icsd-185362-K2Mg2O7Si2
icsd-185367-Ag2Cl2O8
icsd-185468-Cd1K2Se4Sn1
icsd-185483-O4Pb2Pd2
icsd-185490-Be3N2
icsd-185491-Be3N2
icsd-185508-Al2Bi2O6
icsd-185557-N2Y2
icsd-185597-Cu4S8Sn2Zn2
icsd-185598-H2I2O8Zn2
icsd-185605-Dy2H6O6
icsd-185609-Al4O8Zn2
icsd-185877-Al1Mn1Ti2
icsd-185890-Ba2Mo1O6V1
icsd-185913-Mg2Mo2N4
icsd-185950-Sb2Te3
icsd-185971-Bi2Br2O2
icsd-185977-Pb1Po1
icsd-185992-C1Hf1
icsd-185996-C1Os1
icsd-186038-Cu1Mo1O6Sr2
icsd-186057-Fe2Ge1Ti1
icsd-186058-Fe2Sn1Ti1
icsd-186066-Au2Cs2I6
icsd-186071-Hf2Se6Tl4
icsd-186072-S6Tl4Zr2
icsd-186159-Cd2O8W2
icsd-186167-O8Si2Zr2
icsd-186168-O8Si2Zr2
icsd-186191-Ba3Nb2O9Sr1
icsd-186248-B2N2
icsd-186249-B2N2
icsd-186262-B2H8Li2
icsd-186365-Bi2O3
icsd-186372-H1Na1
icsd-186383-Al1N1
icsd-186407-Hf1N1O3Ta1
icsd-186408-Hf2N2O6Ta2
icsd-186501-F4H4Mg4O4
icsd-186509-Mg1N2Si1
icsd-186576-Ba1C2
icsd-186577-C8
icsd-186620-Cu2In2O4
icsd-186626-Fe2Sb4
icsd-186724-O3Sn1Ti1
icsd-186800-Bi2O6Ti1Zn1
icsd-186817-H4K2O8P2
icsd-186839-K3Na1O8S2
icsd-186899-Ba1O3Sn1
icsd-187019-Ag2N6
icsd-187020-Cu2Ge1Hg1S4
icsd-187039-O8Sn2Zn4
icsd-187048-B1Ga3N4
icsd-187049-B1Ga1N2
icsd-187050-B3Ga1N4
icsd-187051-Al3B1N4
icsd-187052-Al1B1N2
icsd-187053-Al1B3N4
icsd-187054-Al1Ga3N4
icsd-187055-Al1Ga1N2
icsd-187056-Al3Ga1N4
icsd-187099-As2O6Pd1
icsd-187112-Eu2O6Ti2
icsd-187117-Eu1O3Ti1
icsd-187132-As1Fe1Li1
icsd-187135-Fe1Li1P1
icsd-187213-As8S8
icsd-187261-Ag2Co2O4
icsd-187293-Ca1O3Ti1
icsd-187352-Ca2Si1
icsd-187462-Ba2O8W2
icsd-187537-Sb4Te6
icsd-187635-O3Pb1V1
icsd-187636-O3Pb1V1
icsd-187639-C2
icsd-187642-C4H4
icsd-187643-N4
icsd-187644-C4H4N4
icsd-187662-Mg1Mo1O6Sr2
icsd-187669-Mn1Mo1O6Sr2
icsd-187677-Be6P4
icsd-187688-Fe2O6Ti2
icsd-1879-F6Mo1
icsd-188001-Cl4La4Se4
icsd-188056-Al2Ba1O8Si2
icsd-188057-Mo1O6Sr2Zn1
icsd-188286-C1Ru1
icsd-188311-Cl1K1O3
icsd-188386-Cd3Se4Zn1
icsd-188387-Cd1Se2Zn1
icsd-188388-Cd1Se4Zn3
icsd-188392-O9W3
icsd-188418-In1O6Sr2Ta1
icsd-188419-In1O6Sr2Ta1
icsd-188420-In1O6Sr2Ta1
icsd-188449-O3Sr1Zr1
icsd-188450-O6Sr2Zr2
icsd-188453-O6Sr2Zr2
icsd-188461-Nb4O10
icsd-188466-Bi1Fe1O3
icsd-188493-Li4N2O4P2
icsd-1884-In2Se2
icsd-188523-Cu4O4Rb4
icsd-188571-Fe4O12Y4
icsd-188625-Cu1Ga1O2
icsd-188654-B2Ba2Cl2F8
icsd-188693-P1Sc1
icsd-188764-C4Hg1N4Se4Zn1
icsd-188890-C2O4
icsd-188893-C2O4
icsd-188965-Ge1Pt1Ti1
icsd-188995-B2H8Mg1
icsd-189018-Ba2Ca1Mo1O6
icsd-189236-Lu2O8V2
icsd-189261-Ba2O6Os1Sm1
icsd-189278-Cu2Se4Sn1Zn1
icsd-1892-Br6O2Pa2
icsd-189321-O8Ti4
icsd-189324-O6Ti3
icsd-189326-O8Ti4
icsd-189372-Nd2Ni1O4
icsd-189388-As2O2Y2Zn2
icsd-189392-Si6
icsd-189466-O8Sn4
icsd-189469-O8Sn4
icsd-189697-Ga1Mn1Ti2
icsd-189700-In1Mn1Ti2
icsd-189742-Ga2Hg1S4
icsd-189822-C8Cs4K4
icsd-189824-C8Cs4Na4
icsd-189850-Cr1H6Y2
icsd-1898-Na2O10V4
icsd-189934-As2F2Sr2Zn2
icsd-189936-As2Ba2F2Zn2
icsd-189937-Ba2Cd2F2P2
icsd-189938-As2Ba2Cd2F2
icsd-189974-Mg4O8Si2
icsd-189987-He4O8Si4
icsd-1899-Ag4I4
icsd-19002-Li6O8V2
icsd-19005-Hg2O6Ti2
icsd-190109-O8P2Ta1Tl1
icsd-19019-F4O4Sb4
icsd-19023-Ca1Li2O4Si1
icsd-19024-Ca1Ge1Li2O4
icsd-190317-O10Ta4
icsd-190368-O2
icsd-190380-Br2N2Zr2
icsd-190382-Cl2Hf2N2
icsd-190407-Al1As1
icsd-190422-Al2Sb2
icsd-190423-As2Ga2
icsd-190429-In2P2
icsd-190438-Pb4Te4
icsd-190458-Ga2Mn1Se4
icsd-19045-I2Ni1O6
icsd-1904-F2K3Na1O6P2
icsd-190538-Cl12Na4
icsd-190548-O6Sr2Ti1Zr1
icsd-190587-Ag2Cd1I4
icsd-190588-Ag4I8Zn2
icsd-190591-Ni1O6Sr2W1
icsd-190592-O6Sr2W1Zn1
icsd-190625-N2Y2
icsd-190716-C4
icsd-190717-C12
icsd-190718-C12
icsd-19075-F6Rb3Tl1
icsd-19076-Cs3F6Tl1
icsd-190774-C4Ni2O8
icsd-19077-F6Rb3Y1
icsd-190788-Mg4O8Si2
icsd-19079-Cl4F12
icsd-190881-Ba2O6Zr2
icsd-190911-Mn2O6Ti2
icsd-190913-Ge1Te1
icsd-190920-K1Nb1O3
icsd-190921-K1Nb1O3
icsd-190923-K1Nb1O3
icsd-190934-H2Mg1O4Si1
icsd-190935-H2Mg1O4Si1
icsd-190936-H2Mg1O4Si1
icsd-190937-N2Na1Ta1
icsd-190941-B2Ba4Br2O6
icsd-190991-Ni1Sn1Ti1
icsd-191207-Ba2Cr1Nb1O6
icsd-191245-N8Pd4
icsd-191254-B3N3
icsd-191342-O10Te4
icsd-191365-Fe1O6Sr2Zr1
icsd-191369-Lu2O8V2
icsd-191401-Gd2O2S1
icsd-191438-F4Mg2
icsd-191439-F4Mg2
icsd-191440-F8Mg4
icsd-191507-O8Si2Zn4
icsd-191508-Cd4O8Si2
icsd-191563-Ba2Mg1O6Te1
icsd-191584-N8Zr6
icsd-191623-F12Na6V2
icsd-191626-La2Ni1O6Tc1
icsd-191628-La2Ni1O6Ti1
icsd-191629-La2Ni1O6Zr1
icsd-191657-Al1Co1Fe1Ti1
icsd-191658-Co1Fe1Ga1Ti1
icsd-191677-Ba2Ho1O6Ta1
icsd-191747-Ca2Ge1
icsd-191748-Ca2Sn1
icsd-191749-Ca2Pb1
icsd-191759-Si2
icsd-191797-B1C2N1
icsd-191798-B2C4N2
icsd-191799-B1C2N1
icsd-191800-B2C4N2
icsd-191801-B2C4N2
icsd-191803-B2C4N2
icsd-191829-O3Sr1Zr1
icsd-191839-Al2H8Li2
icsd-191895-Al2O9Si2
icsd-191929-Cs2H2Hg3I8O1
icsd-191958-Mo2Na1O8Rb3
icsd-191959-Na1O8Rb3W2
icsd-191999-B4Be4Li4
icsd-192056-Be1Se1
icsd-192057-Be2Se2
icsd-192102-K1La1S2
icsd-192103-K1Pr1S2
icsd-192105-Gd1K1S2
icsd-192106-K1Lu1S2
icsd-192107-K1S2Y1
icsd-192108-Rb1S2Y1
icsd-192141-F6Na2Ni2
icsd-192142-F12Na4Ni4
icsd-192150-Co2F6Na2
icsd-192151-N4Th3
icsd-192153-H1N3Th2
icsd-192169-H4I4O4Pb4
icsd-192170-H2I2O4Pb4
icsd-192217-H2He1Li2
icsd-192272-N4O4Ta4
icsd-192314-O3Sr1Ti1
icsd-192408-Na1Nb1O3
icsd-192423-N4O4Ta4
icsd-192439-Bi4K8Zn2
icsd-192470-Ag1Fe2Ga1Te4
icsd-192506-F10Fe2K4
icsd-192515-Bi2Fe2O6
icsd-192562-B2Ba2Na2O6
icsd-192863-O9Y6
icsd-192904-Ca2Mn1O6Ti1
icsd-193061-Ba1C2Mg1O4
icsd-193089-F3Mg1Na1
icsd-193215-Fe2Nd2O3Se2
icsd-193269-O4Ti2
icsd-193332-Bi2Te3
icsd-193391-S8Sn4
icsd-193445-Mn4O8
icsd-193540-Ag4Ga4O8
icsd-193548-Cr4Mg2O8
icsd-193553-Al2H2O10S2
icsd-193572-Dy4S4Te3
icsd-193584-F8Mg2Sr2
icsd-193629-Ca2O8Se2
icsd-193666-Ba2O6Ti1Zr1
icsd-193711-Bi2La2O2Se4
icsd-193769-Li4Se6Sn2
icsd-193792-Cs2F6Tl2
icsd-193981-Co1Cu2S4Si1
icsd-193984-Co1Cu2Se4Sn1
icsd-194000-F6In1K1Rb2
icsd-194214-O6Ti2Zn2
icsd-194250-F3Sc1
icsd-194276-F6Sc2
icsd-194588-Ag2Fe1O8Rb1V2
icsd-194591-Ag2Fe1K1O8V2
icsd-194713-O4Sr2Ti1
icsd-194720-Bi4Se8
icsd-194722-Bi4S8
icsd-194793-Cu2N4P2
icsd-194864-B2Lu2O6
icsd-194996-C2I6N2Pb2
icsd-194999-Ba2Er1Nb1O6
icsd-195027-Fe4O2Se4Sr2
icsd-195100-B2In2O6
icsd-195115-Bi2Cl2O2
icsd-1981-Cl2O2V2
icsd-1982-Br4K2Pd1
icsd-200012-Al1Cr2K1O10
icsd-200047-I2O2Pr2
icsd-200088-La2O6Tl2
icsd-200089-K4N8Zn2
icsd-200092-O6Sm2
icsd-200093-Gd2H6O6
icsd-200094-O6Tb2
icsd-200096-H6Ho2O6
icsd-200097-Er2H6O6
icsd-200109-Br2F6Rb2Sb2
icsd-200202-Ca3O8P2
icsd-20020-I4K4
icsd-200211-Cl2F2O2Pb4
icsd-200228-As2Dy2O8
icsd-200263-Rb4S8Sb4
icsd-200270-S4Tl3V1
icsd-200286-Au4Br4
icsd-200287-Au4Br4
icsd-2002-Ga8Se8
icsd-200305-Al2Cs4F12Na2
icsd-20031-Cd2Ge2Li4O8
icsd-200369-C1Li2N2
icsd-200377-Ag2N4Na2O8
icsd-200487-O6Pr2
icsd-200489-O6Tm2
icsd-2004-Ba2S4
icsd-200517-Ge1O5Pb3
icsd-200533-Cu2F2Nb2O6
icsd-20053-Ge2In2O7
icsd-200548-H2He6Li2
icsd-200550-Cl6Na1Rb2Tm1
icsd-2005-C4N4Na4S4
icsd-200615-B2Cd2Li2O6
icsd-200637-Al1F4Tl1
icsd-200680-Co2Ge2Na4O8
icsd-200709-Li1S2Ti1
icsd-200744-F4H4Hg4O4
icsd-200780-Cs1H4Li1O5S1
icsd-200798-Cs4S8Sb4
icsd-200799-As4I4Se4
icsd-200847-Ge4N4O2
icsd-200876-Ba2Na1O6Re1
icsd-20087-Ag1As1Se2
icsd-200890-H4O8P2Rb2
icsd-200891-B4Li4O8
icsd-200922-Ba2Be2F2O8P2
icsd-200955-F12Ho4
icsd-200962-Ba2Cl2O4Sb2
icsd-200999-Li4O6Re2
icsd-201004-Ag3I1S1
icsd-201025-Cd6Cl6P2
icsd-20103-Ba1F8Tm2
icsd-201040-H2Li2O6P2Tl2
icsd-201104-Cr4O6
icsd-201132-O8P2Sc2
icsd-201147-H8Li3N4Na1
icsd-201148-H8Li3N4Na1
icsd-201155-F6K2O2Te2
icsd-201158-Br2Cs2O8
icsd-201245-F4V2
icsd-201252-Ca1F3Rb1
icsd-201352-O6Si3
icsd-201358-Al1N1Nd2O3
icsd-201359-Ag4C4N4S4
icsd-201413-O8Se2Te2
icsd-201426-H2He2Li2
icsd-201436-Au4Cl8
icsd-201562-Cr2O10Pb4
icsd-201563-Cl8N1O2Rb3Ru2
icsd-201570-H2He1Li2
icsd-201621-Ba1Ni2O8V2
icsd-201671-S8Th4
icsd-201694-Br4
icsd-201696-Cl4
icsd-201713-Ag4Hg2S4
icsd-201743-O10P2Sb2
icsd-201800-Ag2Na6S4
icsd-20181-C2Cd2O6
icsd-201830-Cl6Rb2V2
icsd-201831-Br6Rb2V2
icsd-201886-Cs1F6Sb1
icsd-201891-K2Ni1O2
icsd-201940-La4Ni2O8
icsd-201948-Al2F8K2
icsd-201970-H2O6P2Zr1
icsd-202009-Ba2Pd2S4
icsd-202044-Ga4Ge1O8
icsd-202064-Br2O2Sm2
icsd-202067-Br1Eu2P1
icsd-202068-Eu2I1P1
icsd-202075-Ca3Cl3P1
icsd-202077-I2N6Rb4
icsd-202080-Ge2Hf2O8
icsd-202081-Ge2O8Th2
icsd-202178-Au2K2S2
icsd-202188-Cl2Fe2Mo2O8
icsd-202227-Ca1H2O2
icsd-20228-Mn4O8
icsd-202329-Au2Na6S4
icsd-202366-S4W2
icsd-202367-S2W1
icsd-202377-Cr2Nd2O2S4
icsd-202389-Cu2O12Se4Sr2
icsd-202394-F10Li4Mn2
icsd-202429-Ag1In1O2
icsd-202434-B1C1F4H6N3
icsd-202454-Al1F4Tl1
icsd-202455-Al2F8Tl2
icsd-202456-Al2F8Tl2
icsd-202494-Cd2Cs4I8
icsd-202528-B2S6Tl6
icsd-202536-F6Mn1Rb2
icsd-202541-Li1O2V1
icsd-202558-F4Ge1
icsd-202585-La6O12U1
icsd-20262-Er2O8Ta2
icsd-20265-O8Ta2Y2
icsd-202688-Mg2O12Ta4
icsd-202695-H4Mg2Mo2O10
icsd-202705-F12Fe4Li2
icsd-202727-Mn6O12
icsd-202743-Cl8Li4Zn2
icsd-20275-Ca1O2
icsd-202779-Li2Nb2O12W2
icsd-202812-Ba2O3Pd1
icsd-202821-Br4Nb2Se4
icsd-202822-Br4Nb2Se4
icsd-202862-As2Li2O6
icsd-202864-Ba2O6Ru1Y1
icsd-202865-Ba2Lu1O6Ru1
icsd-2028-Cd4Cl8O4
icsd-202919-Co2F8Li2
icsd-202930-Bi2Li2O8Pd4
icsd-20294-O7Sr3Ti2
icsd-202958-Cu1La4Li1O8
icsd-202973-Ba1Co1Nd2O5
icsd-202974-Ba1Co1O5Sm2
icsd-202997-Cu2K2O4
icsd-202-Cs2F6Ga1Li1
icsd-203030-Li5O5Sb1
icsd-203031-Bi1Li5O5
icsd-203032-Li4O12Sb4
icsd-203064-Hg4O6Te2
icsd-203087-Ba6S10Ti2
icsd-203088-Ba1Cu2S2
icsd-203122-Eu1O6Ta2
icsd-203131-Ca1O7Si2Zr1
icsd-203186-Cl8Hg2Pd1Tl2
icsd-203187-Cl8Hg2Pd1Rb2
icsd-203188-Br8Hg2Pd1Rb2
icsd-203216-I4P2
icsd-20332-Ba4Br8O4
icsd-20333-Ba4Cl8O4
icsd-20351-C8
icsd-20355-B6La2O12
icsd-20364-F8Zn4
icsd-20365-F8Mn4
icsd-20370-Ca2O10Si2Zn2
icsd-20407-Nb2O8Sm2
icsd-20408-Gd2Nb2O8
icsd-20503-Na2O4U1
icsd-20504-Cd2O8U2
icsd-20518-As4Cd2
icsd-20572-Al1F4Na1
icsd-20578-Li2O4U1
icsd-20582-O4Rb2U1
icsd-20624-O2Sn2
icsd-20636-Cl6K2N2Pt2
icsd-20641-Li2Mo2O8Rb2
icsd-20664-Ga9K3
icsd-20667-Bi2Ca1O9Ta2
icsd-20675-Pd1Rb2
icsd-20676-Bi2I6
icsd-20745-Cd3I6
icsd-20757-Hg2K4S8
icsd-20785-Cd2Ga2In2S8
icsd-20805-Cs1Li1Mo1O4
icsd-20862-H2K2O6Se2
icsd-20898-Ba1Ni4O8
icsd-20963-B2Li2Nd2O8
icsd-21009-Cl2Er2S2
icsd-21010-F2La2Se2
icsd-21011-Ce2F4Se1
icsd-21013-Li4O8Tb4
icsd-21022-Li4Mn2O6
icsd-21028-Mn1Na1O2
icsd-21039-Br6Pb4Se1
icsd-21054-Ba2F6Zn1
icsd-21055-Ba2Cu1F6
icsd-21064-Ca1O6V2
icsd-21067-Cu1O6V2
icsd-21072-F4Fe1Rb1
icsd-21080-Al4Ba2O8
icsd-21087-O8Rb1S2Tl1
icsd-21111-Cu2F6K2
icsd-2133-Na4O8W2
icsd-2136-Ni4O8Si2
icsd-2137-Cl4Hg6O4
icsd-214-F6S1
icsd-2190-Ba3Cl6
icsd-22039-Cl8Eu4
icsd-22040-Gd2Na2O4
icsd-22046-Ge2Mn4O8
icsd-22052-Fe1K1O8S2
icsd-22062-K2O8Te2
icsd-22063-K4O6Pb2
icsd-22075-Cl9Cs3Sb2
icsd-22079-Br2Cu1
icsd-22080-Cl6Cr2
icsd-22081-Cl6Cr2
icsd-22083-H8I2P2
icsd-22084-Br2H4Mn1O2
icsd-22085-Br2Co1H4O2
icsd-22086-Cl6Cs2Mg2
icsd-22104-I6Rb2Sn1
icsd-22106-Br2Ni1
icsd-22108-I2Ni1
icsd-22112-F6K2Na1Sc1
icsd-22113-F6In1K2Na1
icsd-22115-F6K2Na1Y1
icsd-22116-Cs2F6Na1Sc1
icsd-22118-Cs2F6Na1Tl1
icsd-22120-Br2I2
icsd-22123-Br4O8
icsd-22130-Br12Cs4
icsd-22135-Br6Hg2K2O2
icsd-22146-Au4Cl12
icsd-22158-I1K1
icsd-2216-K2O3Sn2
icsd-22180-As4Ge2Zn2
icsd-22189-Mg2P4Si2
icsd-22200-F6Fe1K2Na1
icsd-22202-Li4O5U1
icsd-22203-Na4O5U1
icsd-22216-Al1Na1O2
icsd-22250-Nd2O2Te1
icsd-2225-Cl6Cr2Rb2
icsd-22270-Cl6Gd2
icsd-22271-F2
icsd-22285-Co1H1O2
icsd-22310-Li1O3U1
icsd-22328-Mg2O7P2
icsd-22355-Ge2Na4O8Zn2
icsd-22382-O6Ti2Zn2
icsd-22388-As8Ca8
icsd-22397-N8O4
icsd-2240-Ge2S6Tl4
icsd-2269-Ga2K6O6
icsd-2270-Ga2O6Rb6
icsd-2294-Ba2Br2F2
icsd-22-Cl2Na2O4
icsd-23003-As2I6
icsd-23064-Te3
icsd-23099-Ba2Mg1O6U1
icsd-23140-Cl6Gd4
icsd-23142-Er1F6Na1Rb2
icsd-23143-Cs2Er1F6Na1
icsd-23151-F3K1Zn1
icsd-23153-Ag2F6Rb2
icsd-23167-Cl3Mn1Tl1
icsd-23169-I4Pd2
icsd-23171-Cl6Ir2
icsd-23172-I6Ti2
icsd-23174-Ca2Cr2F10
icsd-23176-Ge3I6
icsd-23182-Cl6Fe1K3Na1
icsd-23184-F4K2Mn1
icsd-23195-Ca1O4U1
icsd-23211-N2Se1Th2
icsd-23213-N2S1Th2
icsd-23248-As2Sr1Zn2
icsd-23249-As2Cd2Sr1
icsd-23252-In2Rb6S6
icsd-23254-As2Au2Na4
icsd-23255-Au2Na4Sb2
icsd-23262-Cl4I4Sn4
icsd-23290-Cu6S4Tl2
icsd-23316-As2O8Sb2
icsd-23322-Na2O6Ta2
icsd-23326-Cs1Cu3S2
icsd-23327-Hf4O4S4
icsd-23337-Cl6Y4
icsd-23367-Ag4Te4Tl4
icsd-2339-Br8U2
icsd-23420-Ge2S8Sr4
icsd-23468-F4O4Zn2
icsd-23478-O6Tl8
icsd-23483-F8Ir2
icsd-23492-Co2Cr2O8
icsd-23493-Cr2Ni2O8
icsd-23507-Fe2O8S2
icsd-23523-Ca2Ge2N4
icsd-23534-F4Kr2
icsd-23543-I1Na1Ni1O6
icsd-23548-As2Mg2O7
icsd-23588-F8Fe2K2
icsd-23591-H2Mn1O2
icsd-23605-F6Hg3S2Si1
icsd-23612-In1P1S4
icsd-236171-Fe2La2O6
icsd-23618-Ba2P6
icsd-236191-Ag2In2Te4
icsd-236248-Cu4S8Si2Zn2
icsd-236249-Ag1H4Mo1N1S4
icsd-236253-Bi4Sn1Te7
icsd-236283-H6Li2Pt1
icsd-236284-H6Na2Pt1
icsd-23628-P12Sr4
icsd-236294-Ba1Li2Mg1O8P2
icsd-236315-F2N2Th2
icsd-23631-Bi4I4S4
icsd-236361-Ba2Gd1Mo1O6
icsd-236386-O5Ta2
icsd-236417-Mo2O8Zn2
icsd-236547-Er1N1
icsd-236553-Lu1N1
icsd-236555-N10P6
icsd-236557-B1K1N2Na2
icsd-236604-O8Sc2Ta2
icsd-236606-Ba1F2
icsd-236618-Mg2O2
icsd-23672-Ge6N8
icsd-236757-Ca1F3Li1
icsd-236760-O4Sr2Tc1
icsd-236779-N1Sc1
icsd-236856-O8
icsd-23686-C2Yb1
icsd-236871-Cr4Mg2O8
icsd-236872-C2Ca1
icsd-236873-C2Sr1
icsd-23691-Br2H8P2
icsd-236928-C4O8
icsd-236929-C4O8
icsd-236959-B2Li2
icsd-236965-O2Ru1
icsd-236991-B2N2
icsd-23699-Ca2Mo2O8
icsd-237036-Cu4Se8Sm4
icsd-237037-Cu4Gd4Se8
icsd-237067-As4Be2Si2
icsd-237068-Be2Sb4Si2
icsd-237069-Mg2Sb4Si2
icsd-237077-B1N1
icsd-237078-B2H12N2
icsd-23707-As4Si2Zn2
icsd-237106-Ba1O3Ti1
icsd-237179-Ce2O8Sr4
icsd-23719-F2Hg2
icsd-237203-H8Li4N4
icsd-237204-H8Li4N4
icsd-237205-H4Li2N2
icsd-237206-H8Li4N4
icsd-237207-H8Li4N4
icsd-237208-H4Li2N2
icsd-237209-H8Li4N4
icsd-237211-H8Li4N4
icsd-237212-H8Li4N4
icsd-237215-H8Li4N4
icsd-237280-H1O6Sr3Ta1
icsd-237331-C3Ce1H3O6
icsd-237338-Cr2Mn2O8
icsd-237368-Bi2Fe2O6
icsd-23744-O4S1Sr1
icsd-237483-In2O8V2
icsd-237494-Ca1O12Pd3Ti4
icsd-237507-Pb2S8Tl4Zr2
icsd-237508-Pb2Se8Tl4Zr2
icsd-237509-Hf2Pb2S8Tl4
icsd-237510-Hf2Pb2Se8Tl4
icsd-237511-Cl4H4O4Rb2U1
icsd-237538-Bi2Fe2O6
icsd-23760-O12Pb8
icsd-237618-Bi2Cl8Hg3S2
icsd-23761-Cl1Rb1
icsd-23765-F2H8N2
icsd-23769-Cl6K2Re1
icsd-23771-Br6K2Pt1
icsd-23775-As2Cl2F16
icsd-237763-Ba1Fe2O8P2
icsd-23783-Ge4O8
icsd-237873-Ni3O6Te1
icsd-237874-In1Ni2O6Sb1
icsd-237879-Ni2O6Sb1Sc1
icsd-237988-C2F4H6N2O2S2
icsd-238002-O12Pb4Sb2Y2
icsd-238003-O6Pb2Sb1Y1
icsd-23805-C4Cu4N8
icsd-238073-B4K2O12Sb2
icsd-2380-Nb4S12
icsd-238100-Cs4F14Pa2
icsd-238144-Cd1Cu2S4Sn1
icsd-23815-Al4Li4O8
icsd-238222-Eu1F2
icsd-238235-Fe2Ge2Li4S8
icsd-238237-Fe2Li4S8Sn2
icsd-238252-Os2P4
icsd-238253-As4Os2
icsd-238254-Os2Sb4
icsd-238294-Bi4Mn4O12
icsd-238314-O12Os2Sr4Y2
icsd-23870-Ca4H8
icsd-23883-F2H1Li1
icsd-23892-Cr1I2
icsd-23894-O7Sc2Si2
icsd-23901-C2K2
icsd-23903-Br2Cr1
icsd-23924-F6Li1Sb1
icsd-23935-Cl1N1O3
icsd-23938-Cl6Tb2
icsd-23951-C4K4N4Se4
icsd-23974-Cl4N4S6
icsd-23977-Ba1H3Li1
icsd-23978-H3Li1Sr1
icsd-23990-Cu1I1
icsd-23997-Cl4K2Pd1
icsd-24006-N3Na1
icsd-2400-C2H8N4S2
icsd-240256-O3Pb1V1
icsd-24026-F6Ge1K2
icsd-240311-C3Lu2N6
icsd-240312-C3N6Sm2
icsd-24037-Ag4O4Pb2
icsd-240413-Ca1O3Si1
icsd-240419-Ca2O6Si2
icsd-240422-Ca2O6Si2
icsd-240424-Ca2O6Si2
icsd-240426-Ca2O6Si2
icsd-24042-O10V4
icsd-240433-Ca2O6Si2
icsd-240439-Ca1O3Si1
icsd-240467-Ca2O6Si2
icsd-240484-Cl4Cs2I2Pd1
icsd-240520-Cl1K1
icsd-240523-Cl1K1
icsd-24058-Cl2In2O2
icsd-24059-Br2In2O2
icsd-240600-Cl1Na1
icsd-240606-N1O6Sr2
icsd-240607-Ba2N1O6
icsd-24062-Hg3O3
icsd-240693-Ba2Ga2H10
icsd-240695-Ca2Ga2H8
icsd-240749-Li9N1S3
icsd-240755-Ir4N8
icsd-240778-C4H2N6
icsd-24078-Al2Nb2O8
icsd-240861-Li6P2
icsd-240897-B2Mg1O6Sr2
icsd-240899-I1N1Sr2
icsd-240906-Ge2Te8Zr2
icsd-24092-Na2O8S4
icsd-240948-I2Lu2O2
icsd-240955-F6Ir1Rb2
icsd-240991-B2Ba1F8
icsd-24105-Mn1O2
icsd-241122-Ge2Hf2Te8
icsd-241171-Hg2I4
icsd-241245-C2O6Tl4
icsd-24129-Ba2Mn2O6
icsd-24134-Fe4O10Ti2
icsd-24153-O7P2Zn2
icsd-24161-Fe4S4Sb4
icsd-24168-C5Si5
icsd-24169-C6Si6
icsd-24187-Os4S8
icsd-24188-Ru4Te8
icsd-24191-Cd2O7V2
icsd-24201-Ru4Se8
icsd-24202-Os4Se8
icsd-24212-Co6S8
icsd-24249-O2Sr1
icsd-24252-Mn1Se1
icsd-24258-Cd2Mn4O8
icsd-24266-I4Pb2
icsd-24269-Cl4Na2O3Zn1
icsd-24304-O8Sc4
icsd-24305-Cl6Co2Rb2
icsd-24309-H6O6Y2
icsd-2430-Cl2In2
icsd-24372-C1Cu1N1S1
icsd-24380-Cl2O1V1
icsd-24381-Br2O1V1
icsd-24386-Ba2Ga4Se8
icsd-24414-O6Y2
icsd-24416-Fe4O10Ti2
icsd-2441-Cl6N1S2Sb1
icsd-2442-Fe2P8
icsd-24475-Cl6K4Mn1
icsd-24483-Br3Cd1Cs1
icsd-24485-As4Mg6
icsd-24489-Mg6P4
icsd-24490-Al1P1
icsd-24493-Fe4Mg2O8
icsd-24495-Cr4O8Zn2
icsd-245001-Ag3In1O8P2
icsd-245004-O12Re1Sc6
icsd-245005-In6O12Re1
icsd-245057-Fe4H4O8
icsd-245059-Cu2O10Se4
icsd-2450-O4S2Sc4
icsd-24511-Al1O4P1
icsd-24512-Al1As1O4
icsd-24513-As2O8Y2
icsd-24517-In1P1
icsd-245268-Al2Ce2O6
icsd-24526-B2Cl6
icsd-245292-Ag2O6Sb2
icsd-245300-Bi4Mn4O12
icsd-245309-Ca2O2S2Zn2
icsd-245330-C4Hg2N4O4
icsd-245332-C1N2O2Y2
icsd-245333-C2N4O4Y4
icsd-245379-C2H8N4O2
icsd-245388-C1Li4O4
icsd-245390-C1Li4O4
icsd-245391-C1Li4O4
icsd-245392-C1Li4O4
icsd-245394-C1Li4O4
icsd-245396-C1Li4O4
icsd-245397-C1Li4O4
icsd-245398-C1Li4O4
icsd-2453-K8Te12
icsd-245400-C1Li4O4
icsd-245401-C2Li8O8
icsd-245403-C2Li8O8
icsd-245404-C1Li4O4
icsd-245405-C1Li4O4
icsd-245406-C1Na4O4
icsd-245407-C1Na4O4
icsd-245410-C1Na4O4
icsd-245411-C1Na4O4
icsd-245412-C1Na4O4
icsd-245413-C1Na4O4
icsd-245415-C1Na4O4
icsd-245417-C1K4O4
icsd-245418-C1K4O4
icsd-245419-C1K4O4
icsd-245420-C1K4O4
icsd-245421-C1K4O4
icsd-245422-C1K4O4
icsd-245423-C1K4O4
icsd-245424-C1K4O4
icsd-245425-C1K4O4
icsd-245426-C1K4O4
icsd-245427-C1K4O4
icsd-245429-C1O4Rb4
icsd-245430-C1O4Rb4
icsd-245431-C1O4Rb4
icsd-245432-C1O4Rb4
icsd-245433-C1O4Rb4
icsd-245434-C1O4Rb4
icsd-245438-C1O4Rb4
icsd-245439-C1O4Rb4
icsd-245440-C1O4Rb4
icsd-245443-C1O4Rb4
icsd-245444-C1O4Rb4
icsd-245445-C1Cs4O4
icsd-245446-C1Cs4O4
icsd-245447-C1Cs4O4
icsd-245450-C1Cs4O4
icsd-245451-C1Cs4O4
icsd-245452-C1Cs4O4
icsd-245455-Ba2Nb1O6Tb1
icsd-245457-Ba2Nb1O6Pr1
icsd-245459-Ba2Er1O6Sb1
icsd-24553-Ba4O8S4
icsd-245596-Ba2O6Sr1W1
icsd-245599-Ba2Ca1O6W1
icsd-245602-Ba2O6Pb2
icsd-245624-Ba2Cu2F2Te2
icsd-245666-Fe1Mo2O8Rb1
icsd-245672-La2O6
icsd-245684-Cd1O6Sr2W1
icsd-245690-Ba1Hf1O8P2
icsd-245748-Cl6Nb1Rb2
icsd-245799-Ba2O6Pr1Sb1
icsd-24579-As4Br12
icsd-2457-O4S1Zn1
icsd-245800-Ba2Nb1Nd1O6
icsd-245804-Mo2O8Sr2
icsd-245841-Ca1Li2O7Ta2
icsd-245897-B3Bi1O6
icsd-24589-As4Br12
icsd-245962-Cs6F8Li2
icsd-245963-Cs4F6Li2
icsd-245964-Cs3F5Li2
icsd-245967-Cs1F3Li2
icsd-245971-Cl5Cs3Li2
icsd-245974-Cl3Cs1Li2
icsd-245975-Cl8Cs2Li6
icsd-245977-Br6Cs4Li2
icsd-245978-Br5Cs3Li2
icsd-245981-Br3Cs1Li2
icsd-245982-Br8Cs2Li6
icsd-245983-Cs6I8Li2
icsd-245986-Cs4I8Li4
icsd-245988-Cs1I3Li2
icsd-245989-Cs2I8Li6
icsd-245994-Cu3N1
icsd-245998-Rb1Sc5Te8
icsd-246109-Ba2O6Sr1Te1
icsd-246112-Ba2Ca1O6Te1
icsd-246115-Ba2O6Sr1W1
icsd-246116-Ba2Ca1O6W1
icsd-246139-B2Ca1H10N2
icsd-24613-I2La2O2
icsd-246140-B2Ca1H10N2
icsd-246164-Ba2O6Sb1Tb1
icsd-24619-Au4I4
icsd-246244-Ca2Fe2O4
icsd-246278-Li2O7Sr1Ta2
icsd-24630-C8Si8
icsd-24636-B5H9
icsd-246416-Ca2Cl4
icsd-246417-Ca2Cl4
icsd-246425-Bi2Cr2O6
icsd-24644-B2N2
icsd-246479-Al2H8Mg1
icsd-246498-Cd2Er4S8
icsd-246499-Cd2Dy4Se8
icsd-24649-B6O9
icsd-246500-Cd2Ho4Se8
icsd-246501-Cd2Ho4S8
icsd-246502-Cd2S8Tm4
icsd-246515-Fe2O6Ti2
icsd-246516-Fe2O6Ti2
icsd-246523-Cr3Na1O8
icsd-246525-Cr3O8Rb1
icsd-24655-C2N4O2
icsd-246585-Co2Na2O4
icsd-24659-F6K2Ti1
icsd-246648-K3Sb1
icsd-246660-C3N4
icsd-246661-C6N8
icsd-246683-Ho2O8V2
icsd-246690-Cu2I2
icsd-24669-Eu1O3Ti1
icsd-246705-O8Th4
icsd-246711-O8V2Y2
icsd-24672-O4Os1
icsd-246730-Li1O6Re1Sr2
icsd-246786-C2H3Li1O5
icsd-246818-Ga1Ge1H1Sr1
icsd-246819-Ba1Ga1H1Si1
icsd-246821-Ba1Ga1H1Sn1
icsd-246822-Cu1O2Pr1
icsd-246823-Ag1Lu1O2
icsd-246824-F6N2Na1V1
icsd-246892-Cd2S2
icsd-246905-Cl2V1
icsd-246906-Br2V1
icsd-246911-Cu1Fe1O2
icsd-246917-Ni4S8
icsd-246948-Cs2H4O8P2
icsd-247037-Al1H6La1
icsd-247040-Al1Ce1H6
icsd-247041-Al1H6Pr1
icsd-247044-Al1H6Nd1
icsd-247053-Co2Mo2O12Te2
icsd-24706-Br4Hg8N4
icsd-24709-N8O4
icsd-247115-Ba2H14Re2
icsd-24714-Cl6I2
icsd-247163-Mo2O11Ta2
icsd-24723-O12S4
icsd-24725-Mg2O8U2
icsd-24729-Ba1O2
icsd-247315-Na4Nb4O12
icsd-247317-Na4Nb4O12
icsd-247326-Bi4Mn4O12
icsd-247343-N12Ta4Th4
icsd-247345-N3Ta1Th1
icsd-24735-Bi4O12Ti3
icsd-24742-F10K4Sb2
icsd-247457-O6Sr2Ta1Y1
icsd-247513-Cu2Ga2Se4
icsd-247568-Ba1Fe2Nd1O5
icsd-247676-C2N4
icsd-247677-C4N8
icsd-247678-C1N2
icsd-247679-C2N4
icsd-247680-C2N4
icsd-24768-Br6Cr2
icsd-247716-Dy2O8V2
icsd-24772-Cu2I2
icsd-247735-Li2Nb2O6
icsd-24774-Hg4O8
icsd-247763-Hg1Se4Si1Tl2
icsd-247764-Hg1Se4Sn1Tl2
icsd-24776-Ba2O12
icsd-247773-Cr2Er2O8
icsd-247806-F2Gd2O2
icsd-247845-Ba1Ca2Mg1O8Si2
icsd-247861-Ba1Mg1O8Si2Sr2
icsd-247965-Be2P4Si2
icsd-247967-P4Si2Zn2
icsd-247968-Cd2P4Si2
icsd-247969-Hg2P4Si2
icsd-24797-Ag1Cr1S2
icsd-248042-B1Ba1F1O3Zn1
icsd-248051-K2O6Pd4
icsd-24807-I8Zr4
icsd-248116-As2Li2Se4
icsd-248118-As2Li2Se4
icsd-248127-B2O6U1
icsd-24816-O3Rb2Sn2
icsd-248222-B2Ba2Bi2S8
icsd-248325-C6N8
icsd-248386-Mg1O1
icsd-248394-O1Sr1
icsd-248400-Ba2O6Sr1U1
icsd-248401-Ba2O6Sr1U1
icsd-248429-C6N8
icsd-248433-F8Sr4
icsd-248435-Cu1
icsd-248444-O2Zr1
icsd-248451-Te1Zn1
icsd-24847-Ca2Mn3O8
icsd-248485-Cr2O8P2
icsd-24859-In1O8Rb1W2
icsd-24860-Cl4Mo2O6
icsd-248691-Ce1O6Ti2
icsd-248719-O7Si2Tm2
icsd-248826-Na2O8V4
icsd-248845-Dy1K3O8V2
icsd-248847-Er1K3O8V2
icsd-248848-Ho1K3O8V2
icsd-248849-K3Lu1O8V2
icsd-248850-K3O8Tm1V2
icsd-24885-Fe2H2O4
icsd-248875-B2Cl2H10N2
icsd-24891-N4
icsd-24892-N4
icsd-24894-Mo2O10P2
icsd-248973-O3Si1Sr1
icsd-249015-Fe2O6Sr3
icsd-24904-Mo2O8Rb4
icsd-24905-O8Rb4W2
icsd-2490-Hg2P2S7
icsd-249151-C3H3O6Sm1
icsd-249177-S1Sr1
icsd-249202-C4Cd1N4Se4Zn1
icsd-249203-C4Cd1Hg1N4Se4
icsd-24921-Cs2F6In1Na1
icsd-24923-O4Pt2
icsd-2492-P12Ru3
icsd-249338-Br2Lu2O2
icsd-249357-Ag2Cl6Re1
icsd-249388-C2N4Ni2
icsd-249504-O6Pd2Se2
icsd-249505-O10Pd2Se4
icsd-249506-Na2O8Pd1Se2
icsd-249567-B2Mg2Na2O6
icsd-249620-Lu2Pr2Se6
icsd-249621-Lu2Nd2Se6
icsd-249647-Cl2Mo2O8Y2
icsd-249687-Ba2F2Fe2O1Se2
icsd-249688-F2Fe2O1S2Sr2
icsd-249689-Ba2F2Fe2O1S2
icsd-249690-F2Fe2O1Se2Sr2
icsd-249777-Cd2Cu1O8P2
icsd-24983-Ba2O6W1Zn1
icsd-24984-Ba2Ni1O6W1
icsd-249872-Cd2Ge2Li4S8
icsd-249873-Cd2Li4S8Sn2
icsd-249888-Cl10Cs2Pb4
icsd-25000-Li2Ni1O2
icsd-25008-Cs2N6
icsd-25010-F6Mn1Sn1
icsd-25012-F6Sn1Zn1
icsd-25014-Co1F6Sn1
icsd-25015-F6Ni1Sn1
icsd-25017-Cd1F6Sn1
icsd-25023-Bi1F5
icsd-250250-Pb1Sb2Te4
icsd-250340-Mo2O8Sc1Tl1
icsd-25034-O6P2Sn2
icsd-250388-K4O7V2
icsd-250409-Fe1Mo2O8Rb1
icsd-250436-Cu2Lu2S6Sr2
icsd-250487-Ba2Mo2O8
icsd-250491-Mo2O8Sr2
icsd-250498-F6O2P2
icsd-2506-As2Lu2O8
icsd-250709-Ba1Co2O8P2
icsd-250739-C2I6N2Pb2
icsd-250743-Cs2I6Sn1
icsd-250748-As4Li4Sr4
icsd-250761-Pb2S2
icsd-250875-O8Sm2V2
icsd-250885-F2S2Y2
icsd-250892-Bi2F2S4Sr2
icsd-250893-Ba2Na2O2S4U1
icsd-250913-Br2Hf2N2
icsd-250914-Hf2N2S1
icsd-250915-Hf2N2S1
icsd-251004-Ba1Fe4O7Yb1
icsd-251041-H6Li2O6Pt1
icsd-251042-H6Na2O6Pt1
icsd-251074-F6Hf1Li2
icsd-2510-I2S2Sm2
icsd-251148-Ag2Cu2S2
icsd-251182-Na2O10V4
icsd-251183-F2O6Se2Y2
icsd-251184-F2O6Sc2Se2
icsd-251202-Br8Yb4
icsd-251209-Br4Yb2
icsd-25120-I8Pd4
icsd-251221-Br4Yb2
icsd-251575-F6Fe2Na2
icsd-2515-C2F2O6Tl6
icsd-2521-F4In4O4
icsd-2522-F6N2Sn2
icsd-25304-I6Pb5S2
icsd-2533-Hg2Mo2O8
icsd-25346-In2Na2Te4
icsd-25347-In2K2Te4
icsd-25354-In1S2Tl1
icsd-25356-Ag1Al1S2
icsd-25366-Cs2F6Rb1Y1
icsd-25367-Cs2F6K1Y1
icsd-25368-Cs2F6Na1Y1
icsd-25369-F6Na1Rb2Y1
icsd-2536-Ba1Fe4O8Sr1
icsd-25378-Mo1O8V2
icsd-25385-Bi2Li2O4
icsd-25504-As2Mg3
icsd-25506-Cl2N2Zr2
icsd-25507-Br2N2Zr2
icsd-25510-Na1O2Tl1
icsd-25511-Hg1Na2O2
icsd-25513-Cs2Hg1O2
icsd-25519-Cl4O1W1
icsd-25521-Ba1F6Pb1
icsd-25522-Ca1F6Pb1
icsd-25526-Na6O6
icsd-25528-O2Rb2
icsd-25529-Cs2O2
icsd-2552-Cl6Mn2Na2
icsd-25530-Li4O4
icsd-25542-Br2Ca2H2
icsd-25543-Br2H2Sr2
icsd-25545-Ca2H2I2
icsd-25546-H2I2Sr2
icsd-25550-K6P2
icsd-25555-Ba4Cd4O8
icsd-25556-O8Sr4Zn4
icsd-25557-In1Na1S2
icsd-25558-In1Na1Se2
icsd-25559-Ba3O6Zn3
icsd-25588-Br4Hg8N4
icsd-2558-F6Li2O2Ti1
icsd-25591-Cu2Hg1I4
icsd-25592-Ag2Hg1I4
icsd-25597-F6Rb2Zr1
icsd-25598-Cs2F6Zr1
icsd-2559-F6Li2O2Sn1
icsd-25601-Ca2Cl2H2
icsd-25602-Cl2H2Sr2
icsd-25603-Ba2Cl2H2
icsd-25605-Cd2P8
icsd-25611-La2Mo1O6
icsd-25616-Al2F10Tl4
icsd-25617-Na4O6Zn4
icsd-25619-H4K2N2
icsd-25621-Se6Zr2
icsd-25631-Cl4Nb2S4
icsd-25632-O4Si2
icsd-25634-Al2Cd1S4
icsd-25635-Al2Hg1S4
icsd-25636-Al2Se4Zn1
icsd-25639-Al2Te4Zn1
icsd-25640-Al2Cd1Te4
icsd-25641-Al2Hg1Te4
icsd-25646-Cd1Ga2Te4
icsd-25647-In2Se4Zn1
icsd-25649-Hg1In2Se4
icsd-25650-In2Te4Zn1
icsd-25651-Cd1In2Te4
icsd-25652-Hg1In2Te4
icsd-25656-Be6N4
icsd-25679-Fe2Te4
icsd-2567-Cr5Rb1S8
icsd-25680-Fe2Se4
icsd-2568-Cr5K1S8
icsd-25695-Cu4K4O4
icsd-25700-Ni2O8Se2
icsd-25704-Be4N8Si4
icsd-25705-C2Li2
icsd-25716-Cl12Ir4
icsd-25723-Cr1K1S2
icsd-25724-P8Th6
icsd-25729-Na1O2Sc1
icsd-25744-Ag4K4O4
icsd-25764-Cl6Rh2
icsd-25765-Nb2O5
icsd-25768-F4Nb1
icsd-25772-Cd2O8S2
icsd-25782-Br4Cd2
icsd-25784-Cl2H8Mn1N4
icsd-25804-La2O2Se1
icsd-25805-O2Pr2Se1
icsd-25806-Nd2O2Se1
icsd-25807-O2Se1Sm2
icsd-25808-Gd2O2Se1
icsd-25809-Ho2O2Se1
icsd-25810-Er2O2Se1
icsd-25812-Ba3O6Zn3
icsd-25817-Cl2N2O12
icsd-25829-F6Rb2Th1
icsd-25831-Ge4Se4
icsd-2587-Ba4S8Sn4
icsd-2591-Br4Nd4S4
icsd-2596-Cr2I4
icsd-260003-F4I2Na2O4
icsd-26013-As4Cd8Cl8
icsd-260278-Ge2O12Te4
icsd-260289-Ca2Nb3O10Rb1
icsd-260325-Br16Si4
icsd-260368-H2O5V2
icsd-260378-Ag2C2N2O2
icsd-260438-B1Be2F2O3Tl1
icsd-26049-Cl8Zr2
icsd-260561-Eu4I8
icsd-260562-Ca2In4P4
icsd-260563-In4P4Sr2
icsd-26067-Ba2Co2F8
icsd-26075-Al2Br6S2
icsd-26080-Br2Zn1
icsd-260824-C4K3N4O2Tc1
icsd-260829-Cl2H4Nd2O4
icsd-26082-I6Sb2
icsd-260834-Cl2H4Ho2O4
icsd-260835-Cl2Er2H4O4
icsd-260836-Cl2H4O4Tm2
icsd-260838-Cl2H4Lu2O4
icsd-261032-O6Pb2Sb1Tm1
icsd-261033-O6Pb2Sb1Tm1
icsd-26108-Cl6Mo2
icsd-26109-Cl12Mo4
icsd-2610-Br6Gd2
icsd-261184-C6Ca4H2Li2
icsd-261191-Co2La2O3Se2
icsd-261194-Be3F6
icsd-26128-Cl6N2Te1
icsd-261353-H1Na1
icsd-261354-H1Na1
icsd-261358-Ca1Cs2H4
icsd-261359-Ca1Cs1H3
icsd-261365-K2La2O8Ti2
icsd-261367-Cu4S8Si2Zn2
icsd-26136-Cl4N4Zn2
icsd-26137-Br4N4Zn2
icsd-261443-Rb4S2
icsd-261444-Rb8S4
icsd-261453-Ba2O6Ta1Y1
icsd-261454-Ba2O6Ta1Y1
icsd-261483-Ba2In1O6Ta1
icsd-26150-Cd2Cu4Ge2S8
icsd-261512-Fe2O5Sr3
icsd-26152-Cl4Zn2
icsd-26154-Cl4Zn2
icsd-261561-Ag1O2Rh1
icsd-261608-Ag4Co4O8
icsd-261620-B2Br2Mg4N4
icsd-26162-Ag1Au1Cl6Cs2
icsd-26163-F6Mg1Pd1
icsd-26164-Ca1F6Pd1
icsd-26165-F6Pd1Zn1
icsd-26166-Cd1F6Pd1
icsd-261751-B2H8Na2
icsd-261770-H6He1Li2
icsd-261789-Au2Bi2Na4
icsd-261795-B1Br1N2Sr2
icsd-261989-Bi2Eu1Mg2
icsd-261990-Bi2Mg2Yb1
icsd-262029-As3Cd4Cs1
icsd-262031-Cs1P3Zn4
icsd-262034-K1P3Zn4
icsd-262038-As3Rb1Zn4
icsd-262039-P3Rb1Zn4
icsd-262051-Ba2Cl1N1
icsd-262078-Al1F6K3
icsd-262090-O3Pb1Ti1
icsd-262128-Br2O2Pr2
icsd-262133-Ba2F1N1
icsd-262140-Ba2Br1N1
icsd-262231-C1F1K1O3Sr1
icsd-262233-C1F1O3Rb1Sr1
icsd-262272-F2Mg2Na2O8S2
icsd-262273-Cu2F2Na2O8S2
icsd-262274-F2Na2O8S2Zn2
icsd-262275-Co2F2Na2O8S2
icsd-262276-F2Fe2Na2O8S2
icsd-262284-Mg1O6Pb2W1
icsd-262319-Ba2Ca1Mo1O6
icsd-262320-Mo1O6Sr2Zn1
icsd-262325-F3Mg3N1
icsd-262327-F2Mg4N2
icsd-262347-F4Fe2O4Sr3
icsd-262350-F4Sr2
icsd-262368-Hg2I2
icsd-262388-Cu2S4Sn1Zn1
icsd-262390-Hg1Rb2Sn1Te4
icsd-262413-As6Sr4Zn4
icsd-262414-As6Eu4Zn4
icsd-26250-Cs2Pd3S4
icsd-26256-Re4Se8
icsd-262574-N4Nb4O4
icsd-262579-K6Ni2O4
icsd-26258-K2Pt1S2
icsd-26259-Pt1Rb2S2
icsd-26261-Ca6P6
icsd-26262-P6Sr6
icsd-262632-Ag8S4
icsd-262668-C6Fe1N6Zn2
icsd-262674-Ba4Cl8
icsd-262716-Ba1Mg1Na2O8P2
icsd-262744-Li2N2Zr1
icsd-262810-Cu2Se6Th2Tl2
icsd-26282-Te6Tl4
icsd-26284-Li2Nb2S4
icsd-26285-Na2Nb2S4
icsd-26286-K2Nb2S4
icsd-26287-Na2Nb2Se4
icsd-26288-K2Nb2Se4
icsd-262924-Cs1I3Sn1
icsd-262931-Cl4H8Si5
icsd-262941-Cd2O8Rh4
icsd-262975-Al2K2O4
icsd-262994-O12Sb2Sc2Sr4
icsd-262995-Ca4O12Sb2Sc2
icsd-263012-Fe6O8
icsd-263027-Be2H2He2Li2
icsd-263051-Bi2O8Pd4
icsd-263128-Ge4S12Ti4
icsd-26315-Er1S2Tl1
icsd-26318-Ag2I4Tl2
icsd-26330-Cr2Na4O8
icsd-26338-H4I6K2O2
icsd-26340-Ge2Hg4O8
icsd-2635-F4Se4Y4
icsd-2638-Cl4I2K2O2
icsd-26397-F14N2Ni1
icsd-26404-Br2Cl6I3Sb1
icsd-26418-I8Zr4
icsd-26427-Cd1O4U1
icsd-26428-Cd1O4U1
icsd-26435-La2O8Ta2
icsd-26453-Cs2I6V2
icsd-26464-C1S14
icsd-26472-As8Li8
icsd-26473-Na8Sb8
icsd-26519-Ag1Bi1Se2
icsd-26520-I10N4
icsd-26581-Cl2O2Sm2
icsd-26589-Cl10Sb2
icsd-26594-Cl12I2P2
icsd-26598-O2Pd2
icsd-26599-O2Pt2
icsd-26603-F4Fe2
icsd-26604-Co2F4
icsd-26612-K2O8Ru2
icsd-26613-Ba1F6Si1
icsd-26614-Ba1F6Ge1
icsd-26626-F8Xe2
icsd-26629-F6Mo2
icsd-26633-F6Ge1Rb2
icsd-26642-Cl4N4Pt2
icsd-26645-O2Po1
icsd-26654-O2Se2Th2
icsd-26656-O12Se4
icsd-26667-Cl2Cu1
icsd-26671-Se8Th4
icsd-26673-O3U1
icsd-26682-O7Sc2Si2
icsd-26685-Cl2K2O6
icsd-26686-Ca2Cl4
icsd-26689-Cl6Rb2Ti1
icsd-26690-Cl6Cs2Ti1
icsd-26692-Cl6Rb2Se1
icsd-26694-Cl6Rb2Zr1
icsd-26695-Cl6Cs2Zr1
icsd-26698-Cl6Rb2Sn1
icsd-26700-Cl6Sn1Tl2
icsd-26704-Cl6Cs2Te1
icsd-26705-Cl6Te1Tl2
icsd-26708-Cl6Pt1Rb2
icsd-26710-Cl6Pt1Tl2
icsd-26712-Cl6Pb1Rb2
icsd-26713-Cl6Cs2Pb1
icsd-26717-Al2O9Si2
icsd-26720-Bi2S1Te2
icsd-26721-Cu2Fe1S4Sn1
icsd-26735-K2S1
icsd-26745-Br2Mg1O6
icsd-26750-Ag1N1O2
icsd-26763-Co1O2
icsd-26764-K1N1O2
icsd-26766-Pd8S8
icsd-26774-As4Br12
icsd-26781-Na4O10S2
icsd-26782-Na4O10Se2
icsd-26792-O10Si4
icsd-26803-Cr1K3Mn1O8
icsd-26831-H2Na2O2
icsd-26833-H2Na2O2
icsd-26842-O10Si2Zn4
icsd-26858-S4Si2
icsd-26864-La2O3
icsd-26865-Ce2O3
icsd-26867-Nd2O3
icsd-26871-Cs2F6Si1
icsd-26878-As2Li6
icsd-26879-Li6Sb2
icsd-26882-Na6Sb2
icsd-26884-Na6P2
icsd-26886-K6Sb2
icsd-26887-As2K6
icsd-26934-Cl6K2Ti1
icsd-26962-C4O4
icsd-26964-I2K2O8
icsd-26974-Lu4S6
icsd-26975-Co2O10S2
icsd-26980-Cr2O8Sm2
icsd-26987-Cr2O8Yb2
icsd-26988-Cr2Lu2O8
icsd-26989-Cr2O8Y2
icsd-26992-Cu2Li2O8V2
icsd-26998-O6V2Zn1
icsd-27001-K1La1O2
icsd-27002-Er1K1O2
icsd-27010-Br2O2V2
icsd-27011-Cl2O2V2
icsd-27014-As2Ba1Ni2O8
icsd-27018-Ba2Fe1O6U1
icsd-27047-O3Sn1Sr1
icsd-27048-Ba1O3Zr1
icsd-27053-C2O10U2
icsd-27092-Br2Cr2O2
icsd-27100-Al2O6Y2
icsd-27101-As2N2O8
icsd-27113-Ba2O4Pb1
icsd-27114-O4Sn1Sr2
icsd-27138-C1N1Na1O1
icsd-27147-K2O6Sn1
icsd-27160-Ni2P4
icsd-27184-Cu3O8V2
icsd-27206-Se4Si2
icsd-27229-Mg4N6P2
icsd-27255-B3Cl6N3
icsd-27315-Mo2O10V2
icsd-27331-La1O2Rb1
icsd-27332-Nd1O2Rb1
icsd-27333-O2Rb1Sm1
icsd-27335-Gd1O2Rb1
icsd-27336-Cs2Nd2O4
icsd-27337-Cs2O4Sm2
icsd-27339-F6K1Rb2Rh1
icsd-27340-F6Na1Rh1Tl2
icsd-27341-F6Na1Rb2Rh1
icsd-27342-F6K2Na1Rh1
icsd-27350-C1K1N1
icsd-27393-Br2N2Zr2
icsd-27394-I2N2Ti2
icsd-2739-Er4Na4O8
icsd-27400-Cl4Hg6Se4
icsd-27401-Cl4Hg6Te4
icsd-27402-Br4Hg6Te4
icsd-27405-Br12Sb4
icsd-2740-Na4O8Y4
icsd-27410-Hg1K2O2
icsd-27416-H6I6N4
icsd-27419-N1S2Ti1
icsd-27436-Cu2O7P2
icsd-27443-Br4Pd2
icsd-27457-H4Mn4O8
icsd-27461-K4S2
icsd-27464-S2Tl4
icsd-27465-K2Li2S2
icsd-27467-F8Xe2
icsd-27469-Bi2O8P2
icsd-27486-F6K2Pd1
icsd-27489-Mo2O6
icsd-27490-Cl4Cr2
icsd-27491-Cl4Cu4O4
icsd-27496-Ba3O9Sr1Ta2
icsd-27508-Cr2O8V2
icsd-27515-O8Te4
icsd-27531-Mg4O8Si2
icsd-27534-Mg4O8Si2
icsd-27535-Mg4O8Si2
icsd-27536-Mg4O8Si2
icsd-27537-Mg2O4Si1
icsd-27541-O5V2
icsd-27553-Bi2Na2O6
icsd-27652-K2O8Pb1S2
icsd-27664-F6K1Os1
icsd-27673-Cl4Zn2
icsd-27674-Ge1I2
icsd-27681-Al4O10Ti2
icsd-27689-Cu1F3K1
icsd-27690-Cr1F3K1
icsd-27698-Al4O12
icsd-27724-Br2H8N2
icsd-27761-H2Li2O4
icsd-27779-O8Ta2U1
icsd-27798-Cl12P4
icsd-27802-O8S2
icsd-27803-Co1Cu1O2
icsd-2780-Cd2Cu4S8Si2
icsd-27812-Al2Cl2O2
icsd-27827-C4Ca4O12
icsd-27841-Ag6As2S6
icsd-27846-Fe2O4
icsd-2785-C2N2Th2
icsd-27866-Cu1F2H4O2
icsd-27867-B4F8
icsd-2786-Ag2Fe2O4
icsd-27872-B8Cl8
icsd-27876-Ca2O12S2
icsd-27879-B1N1
icsd-27896-F8Li2Y2
icsd-2790-Cr2P8
icsd-27919-Cs2O1
icsd-27949-O3Pb1Ti1
icsd-27956-K4O8S2
icsd-279582-Al2O8P2
icsd-279592-Li6O8Sb2
icsd-27961-O6W2
icsd-279623-F2Kr1
icsd-27978-Ba2Br4O4
icsd-27983-I1Li1
icsd-280002-Nb6O12Ti2
icsd-280011-F8Li2O4Re2
icsd-280028-C4Hg1N4S4Zn1
icsd-280042-Ba1Ca1Ga4O8
icsd-280045-Ba3Mn2O8
icsd-280056-Mo2O8Tl4
icsd-280100-Na2Nb2O6
icsd-280154-Ca3Na2O9Ta2
icsd-280167-Ba1Ni2O8P2
icsd-280189-Cs2I6Pd1
icsd-28018-Al1K1Mo2O8
icsd-28019-K1Mo2O8Sc1
icsd-280200-Eu2K2P2Se8
icsd-280225-Al4Li4Se8
icsd-280231-As4La4Te4
icsd-280275-Al2Cs2O9P2
icsd-280311-Bi4I4Se4
icsd-280396-O10Ta4
icsd-280397-O5Ta2
icsd-280436-Mo2O8Zr1
icsd-280437-Mo2O8Zr1
icsd-280523-C4N8Zn4
icsd-280534-Au4Li4S4
icsd-280574-Ba2Li2Sb2
icsd-280576-As2Cd1O6
icsd-280579-As2Cd2O7
icsd-280605-F4Zn2
icsd-280617-B4C1Cl6O1
icsd-280623-Eu4S8Si2
icsd-280698-Ba2Cu2Gd2Se6
icsd-280770-Bi2Cd2Cl2O4
icsd-280772-Al2O8P2
icsd-280773-Al2O8P2
icsd-280796-As4Cl12
icsd-280804-F4I4O8
icsd-28082-Cl3Cs1Sn1
icsd-280840-Cs2Se6Sm2Zn2
icsd-280844-Cs2Er2Se6Zn2
icsd-281011-Ge1Li2Pb1S4
icsd-281012-Eu1Ge1Li2S4
icsd-28101-H2Ni1O2
icsd-281067-La1Rb1Se2
icsd-281069-Pr1Rb1Se2
icsd-28106-B1Ge1Li1O4
icsd-281070-Nd1Rb1Se2
icsd-281071-Rb1Se2Sm1
icsd-281072-Gd1Rb1Se2
icsd-281073-Rb1Se2Tb1
icsd-281074-Ho1Rb1Se2
icsd-281075-Er1Rb1Se2
icsd-281076-Lu1Rb1Se2
icsd-281124-S9
icsd-281233-Cd1Na2S4Sn1
icsd-28134-Ba2Cl1P1
icsd-281433-Cd2Cs2Se6Y2
icsd-281435-Cd2Cs2Pr2Se6
icsd-281436-Cd2Cs2Se6Sm2
icsd-281440-Cs2Hg2Se6Y2
icsd-281443-Cs2Hg2Pr2Se6
icsd-281444-Cs2Hg2Nd2Se6
icsd-281445-Cs2Hg2Se6Sm2
icsd-28145-F3K1V1
icsd-28146-F3Rb1V1
icsd-281581-Li2Mn2O8V2
icsd-281587-La1N3O6
icsd-28159-Cl4Hg6S4
icsd-281600-Ge4O8
icsd-281682-Ge2K2Se8Sm2
icsd-281710-Br6C2Cd2N2
icsd-28179-N8
icsd-28192-Li4O6Si2
icsd-28209-Cl4Fe2O6Y2
icsd-28230-Ag2I2
icsd-28245-Br6Rh2
icsd-2825-I1O3Rb1
icsd-28263-I4S4Sb4
icsd-28266-B2Mg1O6Sn1
icsd-28267-B2O6Sn1Sr1
icsd-28288-Al1Li1O2
icsd-28307-Be2Li4O8Si2
icsd-2831-I6Sn3
icsd-28328-B2I6
icsd-28334-F2Xe1
icsd-28342-Ba2Ni1O6W1
icsd-28372-Al2Cs2O4
icsd-28373-Al2O4Rb2
icsd-28388-Ga1Li1O2
icsd-28389-C1Si1
icsd-28399-Cl4Hg6O4
icsd-28402-Hg2O8S2
icsd-28439-C2Cu1N6S2
icsd-284-Mg2O6V2
icsd-28502-C6Co1H3N6
icsd-28510-Cl4O4W2
icsd-28511-Fe4O8Zn2
icsd-28525-Li1Mo3O8Sc1
icsd-28526-Li1Mo3O8Y1
icsd-28528-Li2O6U2
icsd-28541-Be2F5Rb1
icsd-28578-Na1Nb1O3
icsd-28599-O6Sr2W1Zn1
icsd-285-Al1F4K1
icsd-28602-Mo1O6Sr2Zn1
icsd-28603-Ge3O9Sr3
icsd-28612-Na1O3Ta1
icsd-28624-O3Pb1Ti1
icsd-28629-Al1La1O3
icsd-28667-C6Fe1K2N6Ni1
icsd-2866-Bi4Cl12
icsd-28674-Cs2F6Pd1
icsd-28675-F6Pd1Rb2
icsd-28692-F6K1Ru1
icsd-28693-F6Rb1Ru1
icsd-28734-Al2Cu2Se4
icsd-28735-Al2Cu2Te4
icsd-28736-Cu2Ga2S4
icsd-28744-Ag2Al2S4
icsd-28745-Ag2Al2Se4
icsd-28746-Ag2Al2Te4
icsd-28747-Ag2Ga2S4
icsd-28749-Ag2Ga2Te4
icsd-28752-Ag2In2Te4
icsd-28779-F6K2Rh1
icsd-28780-F6Rb2Rh1
icsd-28833-F4H2K2
icsd-28844-Cl1H1
icsd-28892-Cl6Cs2Ge1
icsd-28895-C1Si1
icsd-28900-S1Sr1
icsd-28904-O1Sr1
icsd-28905-Ca1O1
icsd-28909-Cr1O3Y1
icsd-28932-Cr1O3Pr1
icsd-28933-Cr1Nd1O3
icsd-28934-Cr1O3Sm1
icsd-28950-Ag1F3Zn1
icsd-28964-Cl2Sr1
icsd-2899-Li4O12V4
icsd-290002-Ba1O3Zr1
icsd-290034-F2N2Ti2
icsd-290035-Cl2N2Ti2
icsd-290036-Br2N2Ti2
icsd-290054-Pb1Se1
icsd-29005-F6Ni1Rb2
icsd-29010-Al2O4Tl2
icsd-29011-Fe2O4Tl2
icsd-290133-Al4Co2O8
icsd-290195-Bi2In2S6
icsd-290249-Fe8O10
icsd-290251-F12Li4V2
icsd-290258-Ca2Fe2Ge4O12
icsd-290318-Al1F6Na1Rb2
icsd-29032-Cl6Cs2Pt1
icsd-290345-Cd1Cs1F3
icsd-290348-Cs1F3Hg1
icsd-290350-Cs1F3Pb1
icsd-29035-Cl6Ti2
icsd-290394-Ga2Hg1Se4
icsd-290428-Hf2N4
icsd-290433-N2W1
icsd-290434-N4W2
icsd-290450-K2Li2S2
icsd-29050-B1P1
icsd-290528-Cl1K1
icsd-290533-Cl1K1
icsd-290564-Br1K1
icsd-290581-Br1K1
icsd-290593-Cr4O8Zn2
icsd-290594-Ba2Fe4Se6
icsd-290600-Mg2Mn4O8
icsd-290619-O6Sr2Ti2
icsd-290668-In4O8Zn2
icsd-290711-N1Y1
icsd-290720-Co6O8
icsd-290726-F8Hg4
icsd-290739-Cu2Li2O8V2
icsd-29073-Br3Cs1Pb1
icsd-290789-Cr1O6Sb1Sr2
icsd-290820-Ba2O6Pr1Ru1
icsd-29082-Co1O1
icsd-290864-O8Sc2V2
icsd-290876-O3Pb1Zr1
icsd-290879-O3Pb1Zr1
icsd-290893-Mg1O6Sr2Te1
icsd-290911-Ga2Te4Zn1
icsd-29092-As2K2O8
icsd-29093-B12C3
icsd-29109-Ba1Ce1O3
icsd-29110-Ba1O3Th1
icsd-29117-O3Pb1Ti1
icsd-291212-S8Si4
icsd-291215-S4Si2
icsd-291233-Cu4Ga4O8
icsd-291237-Ca2O8Se2
icsd-29124-P4
icsd-291307-Ba2O10P2U1
icsd-29131-Al3F9
icsd-29132-F9Fe3
icsd-29134-F9Rh3
icsd-291392-Cs2F6Sn1
icsd-291400-As2Ce2O6
icsd-291415-F2Fe2O2
icsd-291434-Al2B2Ba2F4O6
icsd-29143-Bi2Cl2O2
icsd-29145-Bi2I2O2
icsd-29149-Ca1O3Sn1
icsd-29152-Ba1Te1
icsd-29204-Ca2O6Sn2
icsd-29208-Rb2S1
icsd-29213-Li1O2Rh1
icsd-29214-Cu1O2Rh1
icsd-29262-Ge2O8Zr2
icsd-29263-Ge1O8Zr3
icsd-29268-O10Pb4S2
icsd-29269-Cr2O10Pb4
icsd-29279-Ar1
icsd-29281-O2Pd2
icsd-292-Ca8H4N4
icsd-29334-C2Na2Np2O10
icsd-29335-K2O8Pb1S2
icsd-29343-O8Si4
icsd-29359-O8Pb3V2
icsd-29373-N3Na1
icsd-2939-Be2F8K2Li2
icsd-29407-F6K2Si1
icsd-29451-Bi4O4S2
icsd-29552-As2H2O8Pb2
icsd-300028-Cd6Cl4O4
icsd-300103-Cl8Cu2Ga2
icsd-300104-B2K6P4
icsd-300105-As4B2K6
icsd-300110-Be1K4P2
icsd-300111-As2Be1K4
icsd-300112-Ga2K4Na2P4
icsd-300119-K4Ni2P4
icsd-300120-As4K4Ni2
icsd-300123-B2Cs6P4
icsd-300129-As4Ga2K4Na2
icsd-300132-In2K4Na2P4
icsd-300133-B2K4Na2P4
icsd-300137-As4In2K4Na2
icsd-300149-H12N4
icsd-300190-As2Cd1K4
icsd-300201-Au2K4P2
icsd-300225-Os4Te8
icsd-300233-Ge2K4Se6
icsd-300234-K4Se6Sn2
icsd-300244-Na2Nb2O4
icsd-300249-Cl6Cs2Fe2
icsd-300291-C4Cl8S4
icsd-30052-Cl2Zr1
icsd-30091-Br2Cu2
icsd-30092-Br2Cu2
icsd-30101-Si4
icsd-30114-F6Ni1Sr1
icsd-30205-Al2As2F2Na2O8
icsd-30215-F3Sc1
icsd-30219-Se4Tl4
icsd-30233-Ag2Cu2S2
icsd-30236-Ca1S1
icsd-30240-Ba1S1
icsd-30247-Ge2K2O7Pb2
icsd-30255-Cd1Cl2
icsd-30260-Na4O8S2
icsd-30264-Ag2Hg1I4
icsd-30265-Cu2Hg1I4
icsd-30268-F1Tl1
icsd-30269-O8Si4
icsd-30274-Al2F6
icsd-30283-Ca2Cr2O8
icsd-30286-O10Si2Zn4
icsd-30287-Cl2F2Pb2
icsd-30288-Br2F2Pb2
icsd-30290-Br4Hg2
icsd-30315-O12Sc4
icsd-30320-Ge2H4O8Sr2
icsd-30336-Cl6Ga2
icsd-30337-N12Sr2
icsd-30339-Ga2In2O6
icsd-30362-Cu1N6O4
icsd-30363-Cu6I6
icsd-30371-Cd2Mo2O8
icsd-30372-Bi2Pb2Se5
icsd-30379-Cu1Mn1O2
icsd-30390-Mg4Te8
icsd-30392-Sb2Sn1Te4
icsd-30394-Bi2Ge1Te4
icsd-30405-K3Nb1O8
icsd-30408-Cs3O8Ta1
icsd-30409-O12Sb4Zn2
icsd-30433-Ni2O7P2
icsd-30516-Ag2C2N2O2
icsd-30531-Ag2P2S6
icsd-30538-Al2B2O6
icsd-30544-O8P4Zn2
icsd-30579-In1Li1Mo3O8
icsd-30591-Cs2I6Po1
icsd-30601-N4
icsd-30602-O8
icsd-30612-F3Mo1
icsd-30622-F2La2O2
icsd-30627-O10Pb4S2
icsd-30633-Cu4N12
icsd-30636-As2Bi2O8
icsd-30639-N4O10
icsd-30662-Ba6Ni2O8
icsd-30712-O12Pb6S2
icsd-30734-Rb2Te5
icsd-30739-Cs1F3Pb1
icsd-30742-Cl4N6S4V2
icsd-30789-C1I4
icsd-30793-O9Si2Zn4
icsd-30880-O6V2Zn1
icsd-30882-Ga3O12P3
icsd-30911-P2Sr1Zn2
icsd-30912-Cd2P2Sr1
icsd-30914-Ba1Mg2P2
icsd-30915-Ba1Cd2P2
icsd-30916-As2Ba1Mg2
icsd-30917-As2Ba1Cd2
icsd-30964-K4Li4O4
icsd-30971-Cd2Ge2O6
icsd-31095-Co6S8
icsd-31108-Ag1Cl1
icsd-31109-Ag1Br1
icsd-31131-Pt2S2
icsd-31132-Cl2F2Pb2
icsd-31152-O3Pb1Ti1
icsd-31177-Hf2O8Si2
icsd-31189-As4Co4S4
icsd-311-I6P2
icsd-31295-C2K2Mg1O6
icsd-31316-Li2O4Sc2
icsd-31317-Na2Nd2O4
icsd-31320-C2N2Ni1S2
icsd-31355-I2Sb2Te2
icsd-31359-C4Co1Cs1O4
icsd-31367-F8Sr2Zn2
icsd-31375-Al4Mg2O8
icsd-31389-Bi4Br4S4
icsd-31461-Cl3Cs1Yb1
icsd-31536-Br4Cd2
icsd-31569-Ac2Cl6
icsd-31574-Cl6La2
icsd-31575-Ce2Cl6
icsd-31577-Cl6Nd2
icsd-31578-Ac2Br6
icsd-31581-Br6La2
icsd-31582-Br6Ce2
icsd-31583-Br6Pr2
icsd-31590-Br6Nd2
icsd-31591-Br6Sm2
icsd-31596-I6La2
icsd-31604-F6K2U1
icsd-31605-F6Na2U1
icsd-31609-F6K2Th1
icsd-31610-F6K2U1
icsd-31614-La2O2S1
icsd-31623-F6Na2U1
icsd-31628-O3U1
icsd-31630-F2O2U1
icsd-31632-O4Sr1U1
icsd-31654-O2S2Th2
icsd-31659-Ac2Cl2O2
icsd-31660-Ac2Br2O2
icsd-31664-Cl2O2Pr2
icsd-31665-Cl2Nd2O2
icsd-31679-Cr1Na1Se2
icsd-31683-H8O4
icsd-31687-Na4O8S2
icsd-31688-Cu1F4K2
icsd-31689-Br2F6
icsd-31690-Br2F10
icsd-31694-Br2C2N2
icsd-31696-Be2Cl4
icsd-31700-F2N2
icsd-31750-Ac2O3
icsd-31886-Ba1O3Ti1
icsd-31919-Ag1Fe1O2
icsd-31932-In1Na1O2
icsd-31938-F2La2S2
icsd-31959-O2Rb1Sc1
icsd-31960-O4Rb2Sc2
icsd-32015-As2Cu3K3
icsd-32016-Ag3As2K3
icsd-32032-Cu1K5Sb2
icsd-32515-Nd2O2S1
icsd-32551-Fe2Ga2S5
icsd-32573-Ca2Na2O8V2
icsd-32578-C2Cu2N2S2
icsd-32602-As2Ca2O7
icsd-32635-Al1Cu1O2
icsd-32642-Cl4I4Pb4
icsd-32655-Ag1In1S2
icsd-32660-Ag4F2H4I2O2
icsd-32662-Cl8I3Sb1
icsd-32674-Ca2F8Pd2
icsd-32713-Li2N4P2
icsd-32743-K2Na2O2
icsd-33160-H4Sr2
icsd-33235-Na4S4Zn2
icsd-33259-K4P6
icsd-33261-B2K2Na4O6
icsd-33265-Ca2I4O8
icsd-33278-K2P2S6
icsd-33288-Cl2Co1O8
icsd-33289-Cl2Ni1O8
icsd-33293-Au1Br3N2
icsd-33519-F4K2Mg1
icsd-33523-F7K3Ni2
icsd-33524-Co2F7K3
icsd-33525-F7K3Mn2
icsd-33526-Au2C2Cl2O2
icsd-33540-C1O1S1
icsd-33547-C2S4
icsd-33553-K1O2Tl1
icsd-33554-O2Rb1Tl1
icsd-33562-Cl1K1O4
icsd-33564-Cl1O4Tl1
icsd-33565-Cl1O4Rb1
icsd-33566-Cl1Cs1O4
icsd-33567-Cl1Na1O4
icsd-33568-Ag1Cl1O4
icsd-33579-Ga2O4Tl2
icsd-33580-Al2Gd2O7Sr1
icsd-33584-Cl4Cu1K2O2
icsd-33614-F2Hg1
icsd-33633-Li2O4Tl2
icsd-33644-Ga4O6
icsd-33673-I2Mn1
icsd-33710-Cl6Pd1Rb2
icsd-33722-Ge2O6Zn2
icsd-33737-Ni2O8S2
icsd-33784-Cl8Gd2Na2
icsd-33786-F6Sn2
icsd-33788-Ba1F6Sn1
icsd-33789-Ba1F6Ti1
icsd-33827-Al2Hg1Se4
icsd-33856-Ni2O6Ti2
icsd-33865-Br4Li2Mn1
icsd-33885-Al2O8Ta2
icsd-33888-F4K2Pd1
icsd-33891-Cs2Ni3Se4
icsd-33903-O1P2Sr4
icsd-33904-As2O1Sr4
icsd-33905-As2Ba4O1
icsd-33906-Ba8O2P4
icsd-33912-C1F2Gd2
icsd-33933-K2Sb2Sn2
icsd-33946-C2Cl4F4
icsd-33986-H2He2Li2
icsd-33998-N4O8
icsd-34106-Li4N4O4Si4
icsd-34108-F6La2
icsd-34239-Cl4Cu2H8O4
icsd-34242-H6He2Li6
icsd-34256-B2Li2O4
icsd-34270-K2N6
icsd-34271-N6Tl2
icsd-34273-N6Rb2
icsd-34307-F4Ni2
icsd-34350-Al2K2O8Si2
icsd-34362-Ge2Li4O8Zn2
icsd-34418-O4V2
icsd-34472-Cr2Fe1K1O8
icsd-34473-Er2H2O4
icsd-34474-B2Fe2O6
icsd-34565-Na4O8Si2Zn2
icsd-34582-Li2N4P2
icsd-34600-In1Na1O2
icsd-34602-Cu2F8Na4
icsd-34603-K4O4Zn2
icsd-34614-Mg4N8Si4
icsd-34637-Ba1O3Ti1
icsd-34647-Ga4S6
icsd-34659-O8S2
icsd-34685-B4O6
icsd-34781-Li3N1
icsd-34831-Cr2O10Pb4
icsd-34944-Ca2H4O10Si2Zn2
icsd-34958-K1O2Sc1
icsd-35028-Ga4Se6
icsd-35042-Se6Si2Tl4
icsd-35043-Ge2Se6Tl4
icsd-35050-Al2Cl8Cu2
icsd-35070-Cd1Cl8Na6
icsd-35084-Cd6O12Te2
icsd-35107-Cs2F6Pt1
icsd-35108-F6Pt1Rb2
icsd-35132-As4F12
icsd-35151-As8Ba8Ge4
icsd-35157-Ag1N1O3
icsd-35182-Li4O6Pb2
icsd-35200-P12Tc4
icsd-35214-C4N8S4
icsd-35226-N12Sr2
icsd-35282-Cu4P8
icsd-35283-Ag4P8
icsd-35287-F5U1
icsd-35292-Cl2Gd2O8W2
icsd-35338-Co1O6Pt3
icsd-35339-O6Pt3Zn1
icsd-35340-Mg1O6Pt3
icsd-35361-P2Pd3S8
icsd-35380-Al4S8Zn2
icsd-35390-Cl2F2Yb2
icsd-35398-Cl6Tm2
icsd-35407-Cd1O6Pt3
icsd-35408-F6Sr2
icsd-35409-Ba2F6
icsd-35470-I4Sb4Se4
icsd-35478-Bi2O8Sb2
icsd-35479-Mg4O8
icsd-35489-Ba2Cl2F2
icsd-35511-K2Pt1S6
icsd-35512-Pt1Rb2S6
icsd-35540-Ag4O2
icsd-35547-Cs2F6Ge1
icsd-35550-Al1Nd1O3
icsd-35570-N8Si6
icsd-35597-Ag1In5Se8
icsd-35704-O8P2Tb2
icsd-35706-Ho2O8P2
icsd-35713-Ca1F6Sn1
icsd-35722-Ca1F6Sn1
icsd-35748-Cl2N2Th2
icsd-35749-Br2N2Th2
icsd-35750-I2N2Th2
icsd-36002-As1Ca3Cl3
icsd-36035-Cl2Co1H4O2
icsd-36097-K2O5Ti2
icsd-36111-O2S2Zr2
icsd-36119-I2N2Zr2
icsd-36126-Cl4Mn1Rb2
icsd-36163-F8N4
icsd-36171-Cl8Hg4
icsd-36179-Cl2N2O4
icsd-36182-Bi2I6
icsd-36187-Ag4Mo2O8
icsd-36196-Br2Hg2
icsd-36199-N4O6
icsd-36210-Ba3I6
icsd-36216-Cl4Li2Rb2
icsd-36228-Br6K2Se1
icsd-36231-Cl4K2O2Os1
icsd-36243-O6Pb4
icsd-36250-O4Pb4
icsd-36255-I4Nb2O2
icsd-36264-F6Sb1Tl1
icsd-36305-Br6Pd1Rb2
icsd-36310-Mg2O8W2
icsd-36312-Hg2I4
icsd-36366-Ba2Te6
icsd-36367-K4P4Si2
icsd-36380-Fe2K4Na2O6
icsd-36459-Ca1O6Sr2W1
icsd-36501-Cs8Te4
icsd-36512-I1K3O1
icsd-36535-Cu4O4Tl2
icsd-36564-Al1Mo4S8
icsd-36581-Cu2H2O10S2Tl2
icsd-36582-Cu2H2O10Se2Tl2
icsd-36608-Cl2O6Sm2Ti2
icsd-36641-K4O4
icsd-36644-As2Li2O8Rb4
icsd-36645-As2Cs4Li2O8
icsd-37001-As2F12I4
icsd-37014-Cl4K2Pt1
icsd-37016-Cl8S8
icsd-37017-Br8Se8
icsd-37018-Cl8Se8
icsd-37028-Ba2La1O6Ru1
icsd-37079-Cs2Cu2O2
icsd-37083-Br8O4Sr4
icsd-37084-K2Li6O8Pb2
icsd-37090-S6
icsd-37099-I8Tl4Zn2
icsd-37115-Ba2H4O8Sn4
icsd-37133-F3O4P1Sn3
icsd-37135-O6Te1Tl6
icsd-37139-La2Nb2O8
icsd-37140-F8Fe3H4O2
icsd-37157-Fe1Na1O2
icsd-37168-Ga4Se6
icsd-37191-I6Pt1Rb2
icsd-37202-Ba2Br2H2
icsd-37203-Ba2H2I2
icsd-37204-K6N2O6
icsd-37231-Fe2O10Ti4
icsd-37232-Mg2O10Ti4
icsd-37243-Nb2Nd2O8
icsd-37255-F3K1Ni1
icsd-37325-Cu4K4O4
icsd-37332-Gd1Na1S2
icsd-37365-Dy2O8V2
icsd-37373-S3Zn3
icsd-37374-S4Zn4
icsd-37375-S5Zn5
icsd-37376-S7Zn7
icsd-37386-Cd4I8
icsd-37410-Cd2Lu4S8
icsd-37420-Lu4Mg2S8
icsd-37423-Mg2S8Sc4
icsd-37428-Cd2Cr4O8
icsd-37443-Ca1F6Pt1
icsd-37444-F6Pt1Zn1
icsd-37445-Cd1F6Pt1
icsd-37447-Co1F6Pt1
icsd-37448-F6Ni1Pt1
icsd-37453-Au2Cl6Cs2
icsd-374-Ag2N2O6
icsd-38011-O8P2Pb3
icsd-38012-Cl2Fe1H4O2
icsd-380340-Au2K4Sb2
icsd-380341-Au2Bi2K4
icsd-380361-K2O4U1
icsd-380401-In1K1O2
icsd-380455-O6Sb2Sm6
icsd-380456-La6O6Sb2
icsd-380458-Ho6O6Sb2
icsd-380460-Gd6O6Sb2
icsd-380470-Br2C4N4Ni2Rb2
icsd-380471-C4Cl2N4Ni2Rb2
icsd-380495-C4Eu2
icsd-380496-C2Eu1
icsd-38069-F4V2
icsd-38116-Cd2I4
icsd-38127-N4O4
icsd-38130-As1F6K1
icsd-38158-Co2O6Ti2
icsd-38169-Cs4I12
icsd-38223-O6Rb4Te2
icsd-38233-Cu4O2
icsd-38235-Cl6Sc2
icsd-38236-Cl6Ti2
icsd-38237-Cl6V2
icsd-38253-Al2I12Sb2
icsd-38255-P2S6Tl2
icsd-38268-F6I2Sn4
icsd-38300-Cs3F6Tb1
icsd-38320-Eu6P8
icsd-38321-P8Sr6
icsd-38322-Ba6P8
icsd-38326-Cl8Gd2Li2
icsd-38328-Ba2Nd1O6Sb1
icsd-38329-Ba2O6Sb1Sm1
icsd-38332-Ba2O6Sb1Tb1
icsd-38333-Ba2Dy1O6Sb1
icsd-38335-Ba2Er1O6Sb1
icsd-38347-Br12Te2
icsd-38353-F2Ra1
icsd-38382-Na5O6Re1
icsd-38383-Ba3Lu4O9
icsd-38384-Cl4Cu4H4O4
icsd-38416-Li4O6Te2
icsd-38429-H4O8S2
icsd-38430-H4O8S2
icsd-38444-C1K1
icsd-38445-C1K1
icsd-384-K1N1O3
icsd-38547-F6Rb2Si1
icsd-38779-Bi4Cu4S8
icsd-39011-C1Cl2Co1N6S1
icsd-391119-C2Cu1Rb1
icsd-391165-Al2Cl10N2P2
icsd-391204-K2Pr2Te8
icsd-391256-C1Cl2Eu2N2
icsd-391257-C1Cl2N2Sr2
icsd-39242-Br6Ti2
icsd-39315-Au2Ca1F12
icsd-39327-O5Sr1Zn1
icsd-39346-Ba1F12Sb2
icsd-39369-K2O8Rb1Tb1V2
icsd-39370-Gd1K2O8Rb1V2
icsd-39415-Cd2Cr4S8
icsd-39428-Cl12Ti4
icsd-39430-Cl12Ti4
icsd-39434-Cl6Pd1S2
icsd-39452-Ni1P4Si3
icsd-39566-Al2Cl6
icsd-39646-Ge2Na2O10Sb2
icsd-39666-Cl12Fe2Zr2
icsd-39707-Ba2O4Zr1
icsd-39781-Re4S4Te4
icsd-39807-Cd4Cl12Tl4
icsd-39817-Cl12Fe2Hf2
icsd-39820-I8Ti2
icsd-39823-Br9Rb3Sb2
icsd-39824-Br9Cs3Sb2
icsd-39830-O6Si3
icsd-398-Nd2O6
icsd-400048-O2S1Tm2
icsd-400264-Cl8Na4Ti2
icsd-400343-Ba4H8
icsd-400348-C1Cl2Gd2
icsd-40062-K2Pt4S6
icsd-40064-Cl6Dy2
icsd-400657-Cu4O4Pb2
icsd-400817-Cu1Ga1I4
icsd-401026-Cl8Na2Ti3
icsd-401027-Cl8Na2Ti3
icsd-401207-B2O6P2Sr6
icsd-40122-Er2O8V2
icsd-401454-Cd2Cu2O8V2
icsd-40153-Ag4Na4O4
icsd-40154-Ag4K4O4
icsd-40155-Ag4O4Rb4
icsd-401589-Cl6Hf1Te4
icsd-40180-O4Pb4
icsd-40185-Cd2H4O4
icsd-40186-Cd2H4O4
icsd-402000-Au2K6Se4
icsd-402017-B2Ba6O6P2
icsd-402054-Cl8Hf2
icsd-40205-Ca6Cr2N6
icsd-402081-Al2Na6P4
icsd-402082-As4B2Rb6
icsd-402084-B2P4Rb6
icsd-40216-Ge1I3Rb1
icsd-402173-B3Li1N6Sr4
icsd-40218-Li2O8Rb4V2
icsd-402190-Au2Rb2Se2
icsd-40219-Cs4Li2O8V2
icsd-402227-Ba3Na3P3
icsd-402230-Ag6K2Te4
icsd-402284-Ba4O1Sb2
icsd-402341-Be4Li4N4
icsd-402404-B2O8Ta2
icsd-402406-Cl8Ta2
icsd-402422-Cu2K4Nb2S8
icsd-402423-Ag2Nb2Rb4Se8
icsd-402448-As3Na3Sr3
icsd-40247-Li6O6Te1
icsd-402536-Br6Dy1Li1Rb2
icsd-402572-Ag2K4P2
icsd-402573-As2Hg1K4
icsd-402631-Cu4Te6Ti2
icsd-402632-Ag2Hf2Rb2Te6
icsd-402642-K6S8Sb2
icsd-402682-As2B2Ba6O6
icsd-402719-Ge2Rb4Se6
icsd-402842-Cs2Se6Sn2
icsd-402886-K2Sb4Se8
icsd-402887-Rb2Sb4Se8
icsd-402926-Ba2F8Zn2
icsd-402951-As2O1Yb4
icsd-402952-Ca4O1P2
icsd-402953-Eu4O1Sb2
icsd-402954-Bi2Eu4O1
icsd-4031-Cl8Tl4
icsd-4035-Cl4K2Mg1
icsd-40370-C2I1K1N2
icsd-40375-B2Se6Tl6
icsd-40381-Cu1Nd1O8W2
icsd-40414-F2Sr1
icsd-404200-F8H4N4
icsd-40426-As4K4Si2
icsd-404274-F6Ni1O6Zr1
icsd-40429-Na4Pt2Se4
icsd-40430-K2Pt1Se2
icsd-40431-Pt1Rb2Se2
icsd-404438-As2Ba3O8
icsd-40448-Cl2N4O2Pt1
icsd-40449-As6Cd4I2
icsd-404507-Cd2Ir1Na3O6
icsd-40452-Cu4O8S2
icsd-40463-K4O6Sn4
icsd-40469-Ni4O8Sr1
icsd-40470-Ca1Ni4O8
icsd-40477-F3K1Mg1
icsd-40479-Br4Cs2Li2
icsd-4056-Cs2F6K1Rh1
icsd-405774-Br6Pd1Se2
icsd-4057-F6Pb1Pt1
icsd-40582-Cd2Se8Tm4
icsd-405834-C2Cl2H4Hg1N4
icsd-40583-Cd2Ho4Se8
icsd-406359-F6H4P2
icsd-406360-F8H4P4
icsd-406442-Cl4F4
icsd-406564-Bi2Cs2O4
icsd-40657-Ca2O4Si1
icsd-40664-Br4Li2Mn1
icsd-40665-In2Li2O4
icsd-406722-Ru2Te4
icsd-406949-Bi8I4Ru2
icsd-406951-Bi8Br4Ru2
icsd-406967-Au2I8Li2
icsd-40698-As4Au2K10
icsd-40699-As4Cu2K10
icsd-40700-Au2K10P4
icsd-4071-Br3Cs1Sn1
icsd-407208-Bi2O4Rb2
icsd-407209-Bi2K2O4
icsd-407226-C4Gd2K2O12
icsd-407227-C4Dy2K2O12
icsd-407327-Nb1O8Rb3
icsd-407360-Ba2H8I4O4
icsd-40745-B4O12Sm4
icsd-4074-Cs2Hg3I8
icsd-40752-Se4W2
icsd-407561-As2O8Tl6
icsd-407563-As2Cu2O8Tl4
icsd-40756-P4Pb4S12
icsd-40757-P4Pb4Se12
icsd-40759-Au2K2Se2
icsd-407719-Cl2H2O2Sr2
icsd-407720-Br2H2O2Sr2
icsd-407765-Br4N4O12
icsd-407768-Cl8O4
icsd-407832-Ba2Cl10Gd2
icsd-407955-O10Pb4Te2
icsd-407982-Ga2I14Te2
icsd-408070-As1Cs1F6
icsd-408071-F6Rb1Sb1
icsd-40815-As2K2Sn2
icsd-408193-Ag2Ba1Mn1O8V2
icsd-40824-Ga2S2
icsd-40831-Ag2O6Ta2
icsd-408505-Ge2Pd2S6
icsd-40850-Mn1O6V2
icsd-40854-Au1Ba4C4K1O4
icsd-408553-Al1F6K2Li1
icsd-4086-Cl2Cr2O2
icsd-40875-In5K1S8
icsd-40876-In5Rb1S8
icsd-408854-Cu2Gd4K2S8
icsd-40895-O8Si4
icsd-40896-O8Si4
icsd-40898-O8Si4
icsd-40899-O8Si4
icsd-409010-Na2P2Sn2
icsd-409062-I4Pd2Te2
icsd-409171-Al2B2Ba1O7
icsd-409185-Ho2P10
icsd-409186-P10Tm2
icsd-409187-Lu2P10
icsd-409188-P10Y2
icsd-40918-Br4S4Sb4
icsd-409210-Na2O10V4
icsd-409293-Cu2Hf2K2S6
icsd-409330-Bi6Cl2O8
icsd-40936-N16
icsd-40937-C8O8
icsd-409381-As6Rb4
icsd-409382-As6Cs4
icsd-409393-F10O2Sn4
icsd-409449-Cu3Se4V1
icsd-409450-Br2Cu1
icsd-409452-In2O7Si2
icsd-409490-As2Hg1O6
icsd-409499-H3Hg1I1O6
icsd-409507-F6Ga2
icsd-409547-Au2Na2O4
icsd-409548-Ge2In2O7
icsd-409552-Au4O4Rb4
icsd-409633-H2Li8N2
icsd-40963-Cl2Fe2O2
icsd-409645-In4S4
icsd-409653-As8K8
icsd-409671-Ga4H4O8
icsd-40969-C2Ca1Mg1O6
icsd-409702-I10La4
icsd-409729-Ge2Rb4S6
icsd-409785-Ca2Mo2O8
icsd-409793-Ag2As1K1O4
icsd-409811-Ge2K2S8Tb2
icsd-409812-Ge2K2Pr2Se8
icsd-409917-Br10Nb2
icsd-409919-As2K4Zn1
icsd-40995-Ni4O8Si2
icsd-409982-B1Br1Eu2N2
icsd-410004-Br4Cu4Se8
icsd-410039-Cl2O8Sb6
icsd-41006-Fe4O8Si2
icsd-410192-Cl8Sr2Zn2
icsd-4102-C4Cd1Hg1N4S4
icsd-410313-C2Ca1
icsd-410316-C2Sr1
icsd-410393-Cs3F9Ni3
icsd-41040-As2Te3
icsd-410547-N4O4S8
icsd-41060-Ca6N6V2
icsd-41071-Br2Gd2O2
icsd-41072-Cu4Hf2Te6
icsd-410784-O8P2Sr3
icsd-410801-F6Sn1Tl2
icsd-410802-F6Ti1Tl2
icsd-410826-Mg2N2Sr1
icsd-410851-Au1La4Li1O8
icsd-410868-Ag1C2Li1
icsd-410874-Ag1C2K1
icsd-41088-S4Ti2
icsd-41091-S2Sn2
icsd-41092-S2Ti1
icsd-411036-F12I4
icsd-411050-Cl12Na6Ti2
icsd-411087-Ba2Br2F10Pb4
icsd-411088-Ba2F10I2Pb4
icsd-411091-Ag8C4N8
icsd-411094-C1K2N2
icsd-411096-Bi6Br2Se8
icsd-411131-Al2F12Li2Yb2
icsd-411143-Bi2O2Se1
icsd-411168-Na1O3
icsd-411175-Ca1Mg2N2
icsd-411177-Br8Sn4
icsd-411178-Mn2S8Sb4
icsd-411179-Ag1B1C4N4
icsd-411214-K2O4Sb2
icsd-411216-O4Rb2Sb2
icsd-41121-Hg2Nd4O8
icsd-411230-As2Hg2O6
icsd-41123-H4O4V2
icsd-411243-N6Na8Re2
icsd-411252-Au1C2Rb1
icsd-411253-Au1C2Li1
icsd-411254-Au1C2Na1
icsd-411255-Au1C2K1
icsd-411334-Au5Cs7O2
icsd-411341-C1N2Na2
icsd-411344-B2Se6Tl2
icsd-411389-C2Na2Pt1
icsd-411405-Ag2Ba1Ge1Se4
icsd-411454-Li2N8Re2Sr4
icsd-411460-Au2Na4O4Rb2
icsd-411500-Au1Gd3O6
icsd-411510-F4N4O4
icsd-411511-Cl4N4O4
icsd-41154-Pb2S2
icsd-411608-B2Na6S6
icsd-411629-Ba1Ni2O8P2
icsd-41165-Al4Ba2Te8
icsd-41166-Ga4Sr2Te8
icsd-41167-In4Sr2Te8
icsd-41168-Ba2In4Te8
icsd-411771-Br4Cu4Hg4Se4
icsd-411772-Ag4Hg4I4S4
icsd-411773-Ag4Br4Hg4S4
icsd-411796-Ag2F12Ta2
icsd-411818-N4Na2P2
icsd-411819-Al2F8Mg1O2
icsd-4118-Cd2In4O8
icsd-412038-C4Cu2K2
icsd-412040-C4Cu2Rb2
icsd-412077-Fe4Ga12
icsd-412078-Ga12Ru4
icsd-412095-Au1O8Rb1S2
icsd-41209-F8Pd4
icsd-412103-As2Cl10
icsd-412158-Na4Se6Zr2
icsd-412227-Eu4Ge2Se8
icsd-412228-Eu4Ge2Se8
icsd-412240-Cu6P2S8
icsd-412249-Lu2O7Si2
icsd-412259-Ca2N12
icsd-412273-Ca3O8V2
icsd-412278-C4Hg4N8
icsd-412368-Na6O6P2S2
icsd-412371-Ag2Bi4Cl2Se6
icsd-412372-Ag2Bi4Cl2S6
icsd-412393-Bi2K6O8
icsd-412403-Hg2O8Se2
icsd-412412-C2Cl2La4N6
icsd-412444-Cs1F6Nb1
icsd-412516-B4Ba2S8
icsd-412535-K4S2
icsd-412584-Br4Cu4Hg4S4
icsd-412653-Eu1Mg2Sb2
icsd-412655-Mg2Sb2Yb1
icsd-412783-C4Ca2N4S4
icsd-412792-K2Nd2Te8
icsd-412793-Nd2Rb2Te8
icsd-412794-Pr2Rb2Te8
icsd-412833-Br4Cs2I2Pd1
icsd-412835-Br4I2Pd1Rb2
icsd-412928-N2Se3Tb4
icsd-412955-F8K4O2Te2
icsd-412977-Cu1Na5O2S1
icsd-412978-Co1Na5O2S1
icsd-412988-Hg2I4
icsd-413009-Au2P2S8
icsd-413089-Ag4O8Se2
icsd-413149-As4K4O8
icsd-413150-As4O8Rb4
icsd-413165-Mg2P2Se6
icsd-413184-Na4Pr4Te8
icsd-413209-B4Cl2La2O8
icsd-413210-O8Si4
icsd-413229-Br8Ga2Pd1
icsd-41322-Cs2Na2Se2
icsd-413230-Ga2I8Pd1
icsd-41323-Cs2Na2S2
icsd-413241-Cs4Pt2
icsd-413289-Bi2Cl4Cu2S2
icsd-413290-Ag2Bi2Cl4S2
icsd-413300-Ag4Hg2I4S2
icsd-413308-Hg1K2Se4Sn1
icsd-413309-Cu4Hg4I4S4
icsd-413328-K1Pr1Te2
icsd-413342-Cs1Cu3O2
icsd-413356-Be4N4Sr2
icsd-413357-Be4Ca2N4
icsd-413358-Be2Mg1N2
icsd-413359-N18Sb2
icsd-413382-Ca6O2Si2
icsd-413383-Ca6Ge2O2
icsd-413435-B3O12P3
icsd-413436-As3B3O12
icsd-413437-B1O4P1
icsd-413438-As1B1O4
icsd-413442-O6Sb2U1
icsd-413455-Cl6Ga2
icsd-413456-Br12Ga4
icsd-413579-Cl8Ga2Hg2
icsd-413724-Au2Ge8Rb6
icsd-413725-Au2Cs6Ge8
icsd-413728-Au2Ge8K6
icsd-41374-Pt1Se2
icsd-41388-Pt1S2
icsd-4138-K3O4V1
icsd-41400-Ir4S4Sb4
icsd-41401-Fe4S8
icsd-414021-C5Cu1Fe1N6O1
icsd-41402-F2Sr1
icsd-41409-F1Li1
icsd-414165-Ba4Ge2Se4Te4
icsd-414166-Ba4Ge2Se8
icsd-41416-F6K2Ni1
icsd-414170-Ge1I2La2
icsd-414171-Ge1I2La2
icsd-41417-I8U2
icsd-414185-Li2Rb4S8V2
icsd-414186-Cs4Li2S8V2
icsd-41418-Cl8Mo2O2
icsd-414242-I2Li2
icsd-414262-Al2Bi2Br12
icsd-414271-Cu2Rb4S8Ta2
icsd-414272-Cu2Rb4Se8Ta2
icsd-41431-K4O8Pd2
icsd-41438-F1Na1
icsd-41440-Br1Na1
icsd-414429-Ag2Hg2O8V2
icsd-414544-K2La2S8Si2
icsd-414557-B1C4Cu1N4
icsd-414558-B1C4Li1N4
icsd-41478-H2Si2
icsd-41493-O6Ti3
icsd-4149-Ag1Cr1O2
icsd-415006-F2H1Na1
icsd-41500-Ga1N1
icsd-415033-Ba8Bi4H2O1
icsd-415034-Ba8H2O1Sb4
icsd-415075-Cu4S8Tb4
icsd-415077-Cu4Gd4S8
icsd-415079-Cu4Nd4S8
icsd-415127-Ba2Br1H3
icsd-415203-Br4Nb1O1Tl1
icsd-415217-Na6O2S6V2
icsd-415262-Cu2Lu2Se6Sr2
icsd-415272-Ba1N8O1Si6
icsd-415304-Ba2Be4N4
icsd-415306-O8Ru2
icsd-415307-Bi2Br2Mn2S4
icsd-41532-H8O8
icsd-415339-As2O8Sm2
icsd-41538-N4O4S6
icsd-415430-Nd2O8Ta2
icsd-415431-O8Sm2Ta2
icsd-415436-Ho2O8Ta2
icsd-415452-Cu4Mn2S8Si2
icsd-415459-O8Ta2Tm2
icsd-41545-Al1N1
icsd-415461-Lu2O8Ta2
icsd-415479-Rb4Se8V4
icsd-415531-Mg1N8
icsd-41567-Be2C1
icsd-41570-Cl4Cr1Rb2
icsd-415780-La8N4S6
icsd-415857-Cl2Cu3H6Ni1O6
icsd-415874-Au1F6K1
icsd-41593-Hg3Te3
icsd-416038-Na1O8Rb3Ru2
icsd-416040-K3Na1O8Ru2
icsd-416137-Bi2Ca4O1
icsd-416176-P2Rb2S6
icsd-416462-Gd2I2S2
icsd-416463-Ba1H3Li1
icsd-416476-O2P2Pr2Zn2
icsd-416479-As2O8Sm2
icsd-41651-Ba2F4
icsd-416521-Ce2Cu2O2Te2
icsd-416522-Cu2La2O2Te2
icsd-416523-Cu2Nd2O2Te2
icsd-416585-Ag6P2S8
icsd-416605-F6Ga1K1Rb2
icsd-416622-K2Pr2Se8Si2
icsd-416646-O8Pd2Se2
icsd-416669-Br4Nb2O2
icsd-416749-Cl2Mn2O6
icsd-416750-Cl4Cr2O4
icsd-416881-C1Dy2N2O2
icsd-416882-C1Ho2N2O2
icsd-416883-C1N2O2Tm2
icsd-416887-Na3P3Sr3
icsd-416888-Li4P2Sr1
icsd-416889-Li2P2Sr2
icsd-416890-Ba2Li2P2
icsd-416893-Ba2Cl1H3
icsd-41706-Ag2Ba2P2
icsd-41709-K2Mg2Sb2
icsd-417102-K2O6Pd2Sm2
icsd-417104-K2O6Pd2Pr2
icsd-417105-Gd2K2O6Pd2
icsd-417107-K2Nd2O6Pd2
icsd-417108-K2La2O6Pd2
icsd-41711-Ag4Ge2S6
icsd-417297-C3N6Tl6
icsd-41732-Mg4O8
icsd-417365-Au2Cl6Cs2
icsd-417422-Ba3P2S8
icsd-417434-Cl4Dy4S4
icsd-417444-Ba1N8Si6
icsd-417470-Ag3O4V1
icsd-417476-O8Si4
icsd-41777-S4V5
icsd-417821-C6Cd2N6Os1
icsd-417822-C6Cd2N6Ru1
icsd-417824-C6Fe1Mn2N6
icsd-417874-Ge2Rb2S10Ta2
icsd-41797-Mg2Na2Sb2
icsd-41798-As2Mg2Na2
icsd-41805-As4Fe2
icsd-418061-I4Nb4O8
icsd-418088-I6Nb2O2
icsd-418160-Br2Pd1Se6
icsd-418279-Cl4F2Tb2
icsd-418385-B4Ni2O8
icsd-418423-Ba2Cl2N6
icsd-418451-C1Ca1N2
icsd-418460-Ba3O8V2
icsd-418474-S4Sc2Tl2
icsd-418475-Sc1Se2Tl1
icsd-418476-Sc1Te2Tl1
icsd-418487-Cs2I12Ta2
icsd-418523-O2P2Y2Zn2
icsd-418524-Gd2O2P2Zn2
icsd-418525-O2P2Sm2Zn2
icsd-418671-Cr1F6Na1
icsd-418673-Cr1F6Rb1
icsd-418754-Cu4Sb4Se8
icsd-41886-Pd3Rb2S4
icsd-41895-K3S4Sb1
icsd-41898-Ag2Ba1S4Sn1
icsd-419061-As2Li2S4
icsd-419124-As2Bi2O10Pb2
icsd-41926-Al2Mg1Se4
icsd-41928-Al2Mg2Se5
icsd-419353-La2O2Sb2Zn2
icsd-419381-Cu2Eu2F2Te2
icsd-419382-Ag2Ba2F2Te2
icsd-419402-Rb2Sb4
icsd-41951-C3N4
icsd-41952-C3N4
icsd-41958-Ca1Te1
icsd-41959-Ca4Te4
icsd-419683-Al2C2O2Sc2
icsd-419874-B2F8Na2
icsd-419916-C2F2La2N4
icsd-41995-Fe4S8
icsd-419995-K1Te2Y1
icsd-419996-Rb2Te4Y2
icsd-4199-Co2K2O4
icsd-420004-Ga2H2O4
icsd-420033-Ag2K1P1S4
icsd-420052-Cl2Dy2Mo2O8
icsd-420053-Cl2Er2Mo2O8
icsd-420054-Cl2Eu2Mo2O8
icsd-420055-Cl2Gd2Mo2O8
icsd-420056-Cl2Ho2Mo2O8
icsd-420058-Cl2Mo2O8Sm2
icsd-420059-Cl2Mo2O8Tb2
icsd-420060-Cl2Mo2O8Tm2
icsd-420061-Cl2Mo2O8Yb2
icsd-420088-K4Te4Zn2
icsd-420129-Ba1O8P2Sn1
icsd-42019-Cr4S8Zn2
icsd-420206-As2Gd2O2Zn2
icsd-42021-Cd2Cr4S8
icsd-420223-C2S6Tl4
icsd-420234-Fe2O5Sr3
icsd-420291-H6N4O4Pd1
icsd-420292-H6N4O4Pt1
icsd-420295-As2O8Sr3
icsd-420296-As2O6Sr1
icsd-42037-Be2Li2P2
icsd-420403-B4Fe2O8
icsd-42041-Fe2Se4
icsd-420440-C4La2Li2N8
icsd-4204-Ag6Li2O4
icsd-42064-Li2Sb2Zn2
icsd-420675-Ca3Li4N6Si2
icsd-420710-Ho6O9
icsd-42072-S6Ti2
icsd-420736-As2Eu2K2S8
icsd-42073-S6Zr2
icsd-42074-Hf2S6
icsd-42075-Hf2Se6
icsd-420917-N2O2Se4Tb6
icsd-420928-Br1Ca2H3
icsd-42097-Cu2Ga2Se4
icsd-421071-B4Ce4S12
icsd-421072-B4Pr4S12
icsd-421073-B4Nd4S12
icsd-421087-Cs2Cu2Nd4Se8
icsd-421141-Al2B2Ba2F4O6
icsd-42114-As4Fe2
icsd-421213-Cl4Pd2
icsd-421221-Cl4Pd2
icsd-421259-Li4N6Si2Sr3
icsd-421335-Gd4S8
icsd-421423-As4Ba4Zn2
icsd-421424-Ba4Bi4Zn2
icsd-421425-Ba4Sb4Zn2
icsd-42145-F6Fe1K1Rb2
icsd-421461-Ag2F8K4
icsd-42146-F6Fe1Na1Rb2
icsd-421479-Cl1Li6O5P1
icsd-42147-Co1F6K1Rb2
icsd-421481-Br1Li6O5P1
icsd-42148-Co1F6Na1Rb2
icsd-421490-C2K2Pd1
icsd-421491-C2K2Pt1
icsd-421494-C2Pd1Rb2
icsd-4214-Ca2O12Pt2
icsd-42159-F6Mg1Rh1
icsd-42160-Ca1F6Rh1
icsd-42161-F6Rh1Zn1
icsd-42162-Cd1F6Rh1
icsd-42164-F6Ni1Rh1
icsd-421815-Ba2Cd2F2Sb2
icsd-421839-B4C4Mg2
icsd-42198-Cd4I8
icsd-421995-Ce2N2Se1
icsd-422048-Na2O8Pr2Ti2
icsd-422049-Na2Nd2O8Ti2
icsd-422063-B4Co2O8
icsd-42207-Cd3I6
icsd-422150-N6P2Zn4
icsd-422181-H3I1Sr2
icsd-422272-Ba2Cd2K4Sb4
icsd-422273-Cd2K4Sb4Sr2
icsd-422274-Cd2Na4Sb4Yb2
icsd-422280-Ba2Cd2Sb4Yb2
icsd-422342-Al4Fe6Si6
icsd-422442-Ag1O2Sc1
icsd-422481-Hg4N4O8
icsd-42253-Cd4I8
icsd-422561-Gd4Li4O8
icsd-422562-Dy4Li4O8
icsd-422579-As4Ca4Cd2
icsd-422580-Ca4Cd2P4
icsd-422672-S8Tb4
icsd-422673-Er4S8
icsd-42268-Cd2I4
icsd-42269-Cd3I6
icsd-42270-Cd4I8
icsd-422751-Cu2Na4O4
icsd-42293-Cd4I8
icsd-422941-As4Ba4Cd2
icsd-422942-As4Cd2Eu4
icsd-422963-As2Cd2Eu1
icsd-423040-Ba1Ge1O8P2
icsd-423042-Ge1O8P2Sr1
icsd-423222-K2O8Tc2
icsd-423223-O8Rb2Tc2
icsd-423233-Au2Cl8Cs2
icsd-423416-As2La2O6
icsd-423520-Ba2H3I1
icsd-423634-Cl8Cs4Li4
icsd-423880-Mo2O8Rb4S2
icsd-423892-La2N2
icsd-42390-Cr1Na1S2
icsd-423921-Ag2Er2S4
icsd-423922-Ag2S4Tm2
icsd-423937-As2Ga2O8
icsd-42394-Cr1Cu1S2
icsd-423986-K4Mo2O4S4
icsd-423989-K4Mo2O6S2
icsd-423992-Mo2O4Rb4S4
icsd-424073-Ba1Mg1Na2O8P2
icsd-42416-Fe2S4
icsd-42419-In2S4Tl2
icsd-424266-N4Se2Zr4
icsd-424413-Br4Nb2S4
icsd-424414-Br4Nb2S4
icsd-424502-Cl2N6
icsd-42453-Ca8Si4
icsd-424541-F8O2Pb1V2
icsd-42455-Ca8Ge4
icsd-424579-Ni2O4Rb6
icsd-424584-Cs4S4Te2
icsd-424602-H8Yb4
icsd-424605-F2Lu2O6Se2
icsd-424729-O4Sn4
icsd-424820-Ba1O3Sn1
icsd-424850-Br2Cl2
icsd-424864-I2K2O6
icsd-425059-B2C2Li2
icsd-425061-C4Li4N4S4
icsd-42509-F12K2Sb2
icsd-425136-Co3In1S2Sn1
icsd-425141-Dy6O6Sb2
icsd-425147-Cl6W1
icsd-425149-Ag2F8Na4
icsd-425285-Ho2I2S2
icsd-42534-Ag2Fe1S4Sn1
icsd-42541-Co2Se2
icsd-42573-As8Ir4
icsd-42608-Ru2Sb4
icsd-42616-As8Rh4
icsd-42666-In2S5Zn2
icsd-42667-In2S4Zn1
icsd-426-As1Br3Ca3
icsd-42737-P4Ru2
icsd-42855-C2Si2
icsd-42884-As1Cu1Se2
icsd-42895-Cd2Ge2P4
icsd-429-Fe2Nb2O8
icsd-42-F1H6Na1O6Te1
icsd-43003-S4Sn2
icsd-43025-Al4Cd2S8
icsd-43074-O2
icsd-431-As8Zn8
icsd-43227-As6Si6
icsd-43265-Sb8Zn8
icsd-43266-Ag1Bi1Te2
icsd-43276-Na8Si8
icsd-4327-Cu2I4O12
icsd-432-As8Cd8
icsd-43300-Br1H4N1
icsd-43311-B2Cr2O6
icsd-43328-Ga4Te4
icsd-4333-Ca2Na2O8Si2
icsd-43405-Na6S6
icsd-43408-Na4Se4
icsd-43428-Xe1
icsd-43432-H1K1
icsd-43434-Cl1Na1
icsd-43435-Ag1I1
icsd-43436-F1Rb1
icsd-43451-Cr4Hg2O8
icsd-43458-Co2O2
icsd-43459-Mn1O1
icsd-43477-Al6C6Sc2
icsd-43484-N4O6
icsd-43502-Ir4Sb8
icsd-43508-As4Fe4S4
icsd-43509-As4Fe4S4
icsd-43512-Bi2Se1Te2
icsd-43595-Se2Zn2
icsd-43597-S2Zn2
icsd-43611-F1Na1
icsd-43617-Se2Ti1
icsd-43722-F3Mn1Rb1
icsd-43726-Kr1
icsd-43857-Se2Sn1
icsd-43871-As1B1
icsd-43936-As2Cu2K4
icsd-43985-As1K1Zn1
icsd-4403-F6K3Mo1
icsd-44102-H8He4
icsd-44107-Al2N2
icsd-44109-Mg2N4Si2
icsd-44110-C2Mg2N4
icsd-44112-Be2N4Si2
icsd-4415-O4Pt2
icsd-44257-Cd2P4Sn2
icsd-44261-Ge2P4Zn2
icsd-44271-O2Si1
icsd-44273-Cl1Li1
icsd-44283-I1K1
icsd-44288-Cs1F1
icsd-44289-Cl1Cs1
icsd-44328-Ga1Sb1
icsd-4432-Na4O6S2
icsd-44332-K1Na2Sb1
icsd-44340-Ag1Bi1S2
icsd-44395-He1
icsd-44396-He2
icsd-44398-Cl2Co1
icsd-44512-Cl4Pt2
icsd-44619-I1Rb1
icsd-44637-In2S4Zn1
icsd-44674-K2O1
icsd-44680-K1Sb1Zn1
icsd-44701-Al2Na2Te4
icsd-44702-Ga2Na2Te4
icsd-44703-Al2K2Te4
icsd-44704-Al2Na2Se4
icsd-44707-Na3S4Sb1
icsd-44753-Fe2Te2
icsd-44781-I2Li2
icsd-44788-Cd1F3K1
icsd-44789-Cs2F6Ni1
icsd-44791-Cd1I2
icsd-44792-Cd4I8
icsd-44793-Cd5I10
icsd-44801-Be1O4S1
icsd-44849-As8Th6
icsd-44859-Cu2H2
icsd-44886-Ga2S4Zn1
icsd-44887-Ga2Se4Zn1
icsd-44900-Li3Sb1
icsd-44908-Li1Te2Ti1
icsd-44912-Lu4Mg2Se8
icsd-44930-Mg1S1
icsd-44937-Ca1F2
icsd-44942-K1La1S2
icsd-44943-K1Pr1S2
icsd-44944-K1S2Sm1
icsd-44945-Gd1K1S2
icsd-44946-Dy1K1S2
icsd-44947-Ho1K1S2
icsd-44957-Li1S2Y1
icsd-44958-Dy1Li1S2
icsd-44959-Ho1Li1S2
icsd-44960-Er1Li1S2
icsd-44961-Gd1Li1Se2
icsd-44962-Li1Se2Tb1
icsd-44963-Li1Se2Y1
icsd-44964-Dy1Li1Se2
icsd-44965-Ho1Li1Se2
icsd-44966-Er1Li1Se2
icsd-44970-Pt1Sb1Y1
icsd-45060-B2O6V2
icsd-45310-Ba1F3Li1
icsd-45733-As2Cl9Cs3
icsd-45858-Cs2F4H2
icsd-45859-F4H2Rb2
icsd-45881-Br4Cl4Pb4
icsd-46004-As2Na2Ni2O8
icsd-46027-I2Li2O6
icsd-462-C2La2O2
icsd-47100-Ge4N6Na2
icsd-47105-Cu1K1Na2O2
icsd-47111-Ge2K6S6
icsd-47112-Ge2K6Se6
icsd-47115-H6O4Rb2
icsd-47165-Cu2Fe1Ge1S4
icsd-47173-Br1K1O3
icsd-47177-K2Na2O6Ti2
icsd-47213-F6K2Mn1
icsd-47223-Ir1K4O4
icsd-47227-F7K1Sc2
icsd-47246-F6Hf1K2
icsd-48133-S3Sb1Tl3
icsd-48147-F4Si1
icsd-48152-S6Sn2Tl4
icsd-48163-P4Pd2
icsd-48209-Li6O6U1
icsd-48214-Hg1O2
icsd-484-Bi2Cl1In1S4
icsd-488-Ga4S6
icsd-49007-Ag2As2Na4
icsd-49008-Cu4K4S4
icsd-49016-Na2S4Sb2
icsd-49021-K2Li2Mn2O4
icsd-49022-K2Li2O4Zn2
icsd-49522-Br6Rb2Te1
icsd-49547-Br4O1W1
icsd-49577-Cs1Eu1F3
icsd-49578-Cs1F3Sr1
icsd-49579-Cs1F3Yb1
icsd-49584-Cs1F3Mg1
icsd-49585-F3Mg1Rb1
icsd-49587-Cd1F3Rb1
icsd-49590-F3Rb1Yb1
icsd-49591-F3Pb1Rb1
icsd-49613-Br6Cs2Cu4
icsd-49627-La1Li3P2
icsd-49650-K1O2Y1
icsd-49651-O2Rb1Y1
icsd-49696-C2Cl2F6
icsd-49732-Al4Se8Sr2
icsd-49739-Cs4S6Ti2
icsd-49741-As2Ca2Cu2
icsd-49747-Cl6Rb2Ti2
icsd-49750-Ba4Se8Si2
icsd-49751-Ba4Si2Te8
icsd-49752-Ag4Na4O4
icsd-49753-Ag4O4Rb4
icsd-49756-Cu4Na4O4
icsd-5006-Ce1F6Rb3
icsd-50172-C2Na2Pd1
icsd-50183-Ag2Ba1S2
icsd-50194-Er2I2Se2
icsd-50195-Er1Na1Se2
icsd-50198-Br8O4
icsd-501-In4Te10
icsd-50216-Cl2F8N2O2
icsd-50224-Mg4N6P2
icsd-50326-N3O6Tl3
icsd-50328-Cs3N3O6
icsd-50363-Cl6Cs2Na1Sm1
icsd-50404-O6Sn2Zn2
icsd-50445-Be4H8O8
icsd-50447-H8O8Zn4
icsd-50455-F2N2Sn1
icsd-50530-Cd4O8Si2
icsd-50555-Se4Sn4
icsd-50594-Cl4Hg4P2
icsd-50658-Li4O4
icsd-50953-Co1La4Li1O8
icsd-51014-Mn1O8Re2
icsd-51016-Ni1O8Re2
icsd-51017-O8Re2Zn1
icsd-51101-Br7S1Ta3
icsd-51145-Nb2O10P2
icsd-51146-Nb2O10P2
icsd-51168-Cd1Cl4Rb2
icsd-51176-Nb2O5
icsd-51182-Co1Li1O2
icsd-51214-O8V4
icsd-51237-Ca1F2
icsd-51238-Ca2Cl4
icsd-51239-Ca2F4
icsd-51243-F4Mg2
icsd-51244-Cl4Mg2
icsd-51245-Cl2Mg1
icsd-51246-Cl4Mg2
icsd-51247-Cl4Mg2
icsd-51261-Cl1Cu1La1O7Ta2
icsd-51264-F6K3W1
icsd-51283-Ca4F8
icsd-51421-Al2Cd1Se4
icsd-51423-Al4Cd2Se8
icsd-51493-C6Fe1N6Pb2
icsd-51494-C6Fe1N6Sn2
icsd-51499-Ag2O2Pd1
icsd-51533-C6Cs6
icsd-51575-B6O9
icsd-51610-Ba2Mn1O6W1
icsd-51617-Ag2In2S4
icsd-51657-Ba2O6Pb2
icsd-51696-Cr2Eu2O8
icsd-51702-O8Si4
icsd-51714-Cu1O8P2Sr2
icsd-51730-Cl2Na2O8
icsd-51772-I2N2Zr2
icsd-51773-Br2Hf2N2
icsd-51774-Hf2I2N2
icsd-51903-Cr2Gd2O8
icsd-51904-Cr2O8Tb2
icsd-51905-Cr2O8Tm2
icsd-51936-O4Ti2
icsd-52036-Cl6K2Pt1
icsd-52067-Rh1Sb1Th1
icsd-52111-S1Sr1
icsd-52152-C4Ca4O12
icsd-52154-Mg2O10S2
icsd-52169-F6Fe2
icsd-52202-S4Tl4
icsd-52239-Br1Na1
icsd-52240-I1Na1
icsd-52274-Cl1Cs1
icsd-52279-I2Mg1
icsd-52280-Ca1I2
icsd-52291-Cl1F1Na6O8S2
icsd-52292-F6Si1Tl2
icsd-52295-Sb2Se2Te1
icsd-52337-Na2O8Re2
icsd-52339-O8Rb2Re2
icsd-52341-I2N2O8
icsd-52342-I2O8Tl2
icsd-52347-N6O12
icsd-52356-Ag4O8S2
icsd-52363-Mg2Te2
icsd-52367-Br2Cd1
icsd-52368-Co1I2
icsd-52374-Ru4S8
icsd-52377-C2Co2O6
icsd-52379-I2N2O8
icsd-52380-Ag2I2O8
icsd-52389-Cd2In4O8
icsd-52390-Ca2In4O8
icsd-52423-Se2Sn2
icsd-52431-Se4Ta1Tl3
icsd-52453-Se2Yb2
icsd-52491-Sr1Te1
icsd-52511-Te1Yb1
icsd-52513-Te1Zn1
icsd-52535-C2K4O6
icsd-52567-Ag2Eu2P2
icsd-52583-Ag2In2Se4
icsd-52586-Ag2K2Se2
icsd-52589-Ag1Li2Sb1
icsd-52596-Ag2P2Sr2
icsd-52630-Al1Li1Si1
icsd-52681-Ba4Ca4Ge4
icsd-52682-Ba4Ca4Si4
icsd-52695-Ba1Se1
icsd-52735-Bi1Rb1S2
icsd-52775-Ca4Li4Sb4
icsd-52798-Cd2Dy4S8
icsd-52802-Cd1Ga2Se4
icsd-52811-Cd2In4Se8
icsd-5308-Na2Nb2O6
icsd-53093-In4Li4S8
icsd-53096-In4Mg2S8
icsd-5311-K2O6Sb2
icsd-53129-Cr4Hg2S8
icsd-5312-Na2O6Sb2
icsd-53235-Cs1H1
icsd-53237-Cs1K2Sb1
icsd-53245-Cs4Te6
icsd-53298-Cu2K4Sb2
icsd-53300-Cu1Li2Sb1
icsd-53335-Cu3S4Ta1
icsd-53374-Dy1Pt1Sb1
icsd-53429-Eu1H3Li1
icsd-53430-Eu2H6Ru1
icsd-53437-Eu1O1
icsd-53575-Ga2Hg1Te4
icsd-53818-Cl1Li1
icsd-53819-Br1Li1
icsd-53820-I1Li1
icsd-53823-I1Na1
icsd-53824-F1K1
icsd-53826-Br1K1
icsd-53828-F1Rb1
icsd-53835-Cs1I1
icsd-53839-F1Li1
icsd-53842-Br1K1
icsd-53847-Cl1Cs1
icsd-53853-Br1Tl1
icsd-53854-I1Tl1
icsd-53938-As4Co4S4
icsd-53946-Mg1Se1
icsd-53950-Sr1Te1
icsd-53951-Ba1Se1
icsd-53984-F2Pb1
icsd-54024-K2O8S2
icsd-54097-As4Te6
icsd-54098-O8P2Rb1Ta1
icsd-54119-Al1F4Rb1
icsd-54120-Al2F8Rb2
icsd-54138-Br6Ca2In2
icsd-54140-Mn2P2Se6
icsd-54156-Ba2O6Se2
icsd-54164-Bi2O8P2
icsd-54168-K3Na1O8Se2
icsd-54185-C4Ca2
icsd-54187-C4Ca2
icsd-54244-Li2Na1Sb1
icsd-54291-Nd1S2Tl1
icsd-54328-Pd1Sb1Tm1
icsd-54368-Li2O1
icsd-54396-Li2S1
icsd-54838-Bi2Se2Te1
icsd-55013-Cl8Cu2Rb4
icsd-55063-Br4Li4N4
icsd-55141-Rb8Te4
icsd-55150-Rb4Te2
icsd-55158-Rb4Te2
icsd-55182-I2In2
icsd-55191-Br2In2
icsd-55195-I2Tl2
icsd-55459-Co1O2
icsd-55536-Ba3N2O1Zn1
icsd-55649-Ag1Nb1O3
icsd-55672-Cu2Eu2S6Tm2
icsd-55692-F8Li2Y2
icsd-55694-Cs2F6Na1Sc1
icsd-55713-Ba2O6Ru1Tm1
icsd-56019-Ru4S8
icsd-56020-Os4S8
icsd-56042-Ge1Te1
icsd-56061-H3K1Mg1
icsd-56066-H1Li1
icsd-56081-Hg2In4S8
icsd-56084-H1Rb1
icsd-56085-Al4O6
icsd-56091-C2Ca1Mg1O6
icsd-56094-Ca1O3Zr1
icsd-56096-F3K1Mg1
icsd-56098-F3K1Ni1
icsd-56106-K2Li2O8S2
icsd-56160-Ba1C2
icsd-56166-La2O3
icsd-56229-Ho1Na1S2
icsd-56237-Ho1Pt1Sb1
icsd-56257-F6K1P1
icsd-56288-Co2H2O4
icsd-56318-La4Ni2O8
icsd-56425-I8Rb4Zn2
icsd-56433-Ca1Cs1N3O6
icsd-56440-K1O3Ta1
icsd-56443-Li1P1Sr1
icsd-56444-Ba1Li1P1
icsd-56445-As1Ba1Li1
icsd-56463-Cu4Te6Zr2
icsd-56494-S4Ti2
icsd-56531-In1Li1Se2
icsd-56532-In2Li2Se4
icsd-56539-Ag1Cl1
icsd-56541-Ag2Cl2
icsd-56545-Ag2Cl2
icsd-56546-Ag1Br1
icsd-56550-Ag2Br2
icsd-56552-Ag1I1
icsd-56555-Ag1I1
icsd-56558-Ag2I2
icsd-56608-O6Si3
icsd-56671-O4Sn2
icsd-56676-O4Sn2
icsd-56702-Cu2Ge2O6
icsd-56742-Cl8Gd4S2
icsd-56744-H1La2Li1O3
icsd-56746-H1Li1Nd2O3
icsd-56765-Br4Ca2
icsd-56769-Ca4Cl8
icsd-56780-Br4Yb2
icsd-56822-Ba2O10Pd2
icsd-56847-B2Be4F2O6
icsd-56853-Cl2Rh2Te2
icsd-56880-Ca4Cl2Fe2O6
icsd-56887-C1F2Ho2
icsd-56968-As1Ca3N1
icsd-56982-Ag4Ca4Sb4
icsd-57149-N1Tm1
icsd-57207-Cu6Nd6Sb8
icsd-57244-Dy1S2Tl1
icsd-57277-Eu1Te1
icsd-57318-Gd1Pt1Sb1
icsd-57323-Gd1S2Tl1
icsd-57492-S1Yb1
icsd-58108-Al2Os1
icsd-58156-Al4Ru2
icsd-58160-Al1Sb1
icsd-58427-Au1Cs1
icsd-58428-Au1Rb1
icsd-58641-Ba4Ca4Sn4
icsd-58674-Ba1Po1
icsd-58730-Be1Po1
icsd-58762-Bi4Ca4Li4
icsd-58769-Bi1Cs3
icsd-58793-Bi1K3
icsd-58797-Bi1Li3
icsd-58800-Bi4Li4Sr4
icsd-58928-Ca1Po1
icsd-59102-Cs2Cu1F6K1
icsd-59112-In2Li2Te4
icsd-59124-C1Cl2Sc2
icsd-59175-K1O8S2V1
icsd-59193-Ag4O6
icsd-59194-Cl6Cs2Li1Lu1
icsd-59195-Bi1Cl6Cs2Na1
icsd-59196-Cl6Cs2K1Sc1
icsd-59203-Gd3I3S3
icsd-59329-Cs2O4Sb2
icsd-59364-Ga3O7P1
icsd-59413-As1F6K1
icsd-59628-Ge3O6
icsd-59744-Ba2Er1O6Ru1
icsd-59833-H4K2O4P2
icsd-59860-C1N2Sr1
icsd-59885-Br4Eu4I4
icsd-59911-Ge1Hg2Se4
icsd-59935-Cl2K2O4
icsd-59967-Cr2F6
icsd-59999-Mo2O8Zr1
icsd-60138-K2S4Sb2
icsd-60201-Ca1Se1
icsd-60250-Br2Mn1
icsd-60261-Cl6Ni2Rb2
icsd-6027-Al1F6K2Na1
icsd-6036-Cs2F6Fe1Tl1
icsd-60374-C2Se4
icsd-6037-Co1Cs2F6K1
icsd-60401-Cl1Rb1
icsd-60433-Li2Se1
icsd-60435-Na2O1
icsd-6047-F3K1Pd1
icsd-60491-I1Tl1
icsd-60499-Ba2Ca1O6W1
icsd-6052-Au4Cl4
icsd-6055-Cl8Th2
icsd-6056-Br8Th2
icsd-60570-Cd2S2
icsd-60571-Cd2O8S2
icsd-6057-Cl10U2
icsd-60585-Cl2O2Y2
icsd-60586-Cl2O2Y2
icsd-6058-Cl6K2Sn1
icsd-60611-F3Na1V1
icsd-60617-As4Rb4Si2
icsd-60619-O4Sn4
icsd-60630-Cd2Se2
icsd-6063-Br4K2Pt1
icsd-60647-P8S10
icsd-60661-H4O6Sr2
icsd-6066-Cd6I12
icsd-6068-Ca2I1P1
icsd-60711-Cl1Cu1
icsd-60759-Cu2F4O6W2
icsd-60760-I8Pt4
icsd-60762-K4O6S2
icsd-60763-O8Zn4
icsd-60764-Cd4O8
icsd-60767-O10V4
icsd-60813-C1K3O8V1
icsd-60825-Cr2Cu2O8
icsd-6082-Br2Lu2S2
icsd-60838-In4Li4Se8
icsd-60848-Cu1O2Y1
icsd-60860-Cu3Na1Te2
icsd-6086-C6Cs2Fe1Mg1N6
icsd-60882-Ba1F6Si1
icsd-60902-Hf4O8
icsd-6093-C6Cd1N6Pd1
icsd-60949-B2K4Li2O6
icsd-60960-Cl4Cs2Cu4I2
icsd-60963-Sb2Se2Te1
icsd-60971-H4He4Li4
icsd-60972-H4He4Li4
icsd-60973-H2He2Li2
icsd-61013-La2Nb2O8
icsd-61038-K4Mn4O6
icsd-61078-Mn2Mo2O8
icsd-61082-Cu2K4P2
icsd-61083-Na2P2Zn2
icsd-61084-Cd1K4P2
icsd-61091-Li2Na2S2
icsd-61092-Na2O2Rb2
icsd-61117-F6K2Mn1Na1
icsd-61173-O9Rb4V2
icsd-61199-Li2O2Pd1
icsd-61217-Ir1Li8O6
icsd-61218-Li8O6Pt1
icsd-61219-Ce1Li8O6
icsd-61226-Au2K2Na4O4
icsd-61276-F6Mn1Rb2
icsd-61324-Ni1O1
icsd-61333-Cl4O2Pd4
icsd-61391-Mn2P2S6
icsd-61393-Cd2P2S6
icsd-61515-Cl1Cs1
icsd-61518-Cl1Tl1
icsd-61519-Br1Tl1
icsd-61522-Br1Rb1
icsd-6152-Co1Na1O2
icsd-61532-Br1Tl1
icsd-61555-I1K1
icsd-61558-F1K1
icsd-6157-Na2O4Pd3
icsd-61585-O2Th1
icsd-6158-K2O2Pd1
icsd-6164-H2O4Tb2
icsd-6166-O4S4Zr4
icsd-61677-As2Cu2O8Pb2
icsd-61682-Na2O4Pr2
icsd-61683-Na2O4Tb2
icsd-61693-Cu2Ge1S4Zn1
icsd-6177-C2Ca1K2O6
icsd-61787-Cs1K2O8P2Sc1
icsd-61788-K1O8P2Sb1
icsd-6179-C1Cu1O3
icsd-61802-Br4S4Sb4
icsd-6196-Al2Ba1O10P2
icsd-62038-Al2Cd2Cl8
icsd-62048-Br6W1
icsd-62081-Cd2O7V2
icsd-62106-I1O3Tl1
icsd-62107-Au2Cl8Tl2
icsd-62109-Cl2Ge2H6
icsd-62120-As1F6N1S2
icsd-62140-Cs4O6Pb2
icsd-62191-Pb1S1
icsd-62196-Pb1Se1
icsd-62201-Be1Li1
icsd-62227-C1Cl2Lu2
icsd-62228-Nd2O4
icsd-62256-Cl6Pr2
icsd-62308-Al6C6Sc2
icsd-62340-Ga2In2S6
icsd-6235-Co2O10S2
icsd-62368-Ba1O4S1
icsd-6236-Cu1Na2O10Se2
icsd-62379-Cr2Si2Te6
icsd-62422-Ba1Ni1O5Sm2
icsd-62424-Ba1Ho2Ni1O5
icsd-62425-Ba1Er2Ni1O5
icsd-62426-Ba1Ni1O5Tm2
icsd-62521-H8N4O4S2
icsd-62522-H8N4O4S2
icsd-62533-H6Na3O7V1
icsd-62537-Cu4S12Ta4
icsd-62539-Ca2O12Sr4U2
icsd-62543-Ag1F12Ta2
icsd-62544-Au1Cu1F5
icsd-62554-F10P2
icsd-62555-Ca2Cl1N1
icsd-62559-Cs1Ge1I3
icsd-62595-Ge2Na8O8
icsd-62609-Ba2Nd4O10Pd2
icsd-62611-Ba2Cu2Nd4O10
icsd-62627-Ba1Nd2Ni1O5
icsd-62640-Cd4O12S4
icsd-62646-Cu2F2H3K1O8P2
icsd-62652-N12Nd2Rb6
icsd-62655-F8Li2Mn2
icsd-62658-K4Na4S4
icsd-62661-Mn3Nb6O11
icsd-62676-Cr2Na8O8
icsd-62706-Bi2O8V2
icsd-62714-H4He2Li4
icsd-62748-B12P2
icsd-6277-Ag4F8
icsd-6280-Cl2La2O4
icsd-62846-O2Pb2
icsd-62897-O8Te4
icsd-62968-F8O8S4
icsd-62970-Cl4O4S2
icsd-62971-Cl8O4S4
icsd-63001-F8H4P4S4
icsd-63057-As2Cu3O8
icsd-6305-Al1K1O8S2
icsd-63110-Cs4Hg2I8
icsd-63122-Ga4Se4
icsd-63149-Al2As4Na6
icsd-63157-F3K1Zn1
icsd-63202-B2Nb2O8
icsd-6321-In4O7Rb2
icsd-63242-Ga2S4Zn1
icsd-63329-Cl6Fe2
icsd-63406-Ni2O8Pr4
icsd-63477-Li2Mg2O8V2
icsd-63490-C2Cl2Cu2O2
icsd-63541-Cl6Tb2
icsd-63542-Cl6Tb2
icsd-63544-As2K2Ni2O8
icsd-63551-Gd2N2O10
icsd-63608-K2Pt1
icsd-63663-C2Mg2O6
icsd-63681-F4H4O4
icsd-63-O8Os2
icsd-642-S4Sr2
icsd-64617-Ga4Se4Te2
icsd-64661-F6Pd1Pt1
icsd-64754-Cr1H1O2
icsd-64760-Cs1Ho1K2O8P2
icsd-647-Cl4F4Sn4
icsd-65010-B2O6Sc2
icsd-65032-La4O7Pd1
icsd-65058-Br6Cs2Te1
icsd-65063-Ag2I2
icsd-65078-Br6Pr2
icsd-65079-Cl6Pr2
icsd-65118-Br6K2Te1
icsd-65141-Na3Sb1Se4
icsd-65158-K2Li4O6U1
icsd-65164-H4He4Li4
icsd-65170-Li4O4Rb4
icsd-65179-Ag1F11Na1Zr2
icsd-65180-F11Na1Pd1Zr2
icsd-65181-Ag1F11Pd1Zr2
icsd-65184-P6Rb4
icsd-65186-Ag1F12Sb2
icsd-65196-Ca1H4Rb2
icsd-65198-Br6In2
icsd-65205-As4Cl1K1O6
icsd-65206-As4Br1K1O6
icsd-65216-Ca4I2N2
icsd-65218-As1Ca2I1
icsd-65239-Ag4Cl8Pd2
icsd-65250-Cu4I6Rb2
icsd-65404-Bi2F8Li2
icsd-65410-F2Ti1
icsd-65441-Cl2Hg2
icsd-65457-Mn2Rb4Se4
icsd-65459-K4Mn2Te4
icsd-65460-Mn2Rb4Te4
icsd-65469-Ba1Co1Er2O5
icsd-65477-As2F10
icsd-65480-Br10La4
icsd-65481-Br4La2
icsd-65503-Cs2F6Fe1Na1
icsd-65507-B6H6K2
icsd-65508-B6Cs2H6
icsd-65640-K4O6Te2
icsd-65654-Cd2Cs4I8
icsd-65677-Cu2Li2O8V2
icsd-65697-Ag2C4N4Na2
icsd-65713-Br2F8Rb2
icsd-65798-Cd1In2Se4
icsd-65887-Ne1
icsd-65935-Ba3Cu2O10Pt1Y2
icsd-65945-K4Li2O8V2
icsd-65954-H12K4Si4
icsd-65963-Cs4Na2O8V2
icsd-66013-Cl6Pt1S2
icsd-66028-C2F2K6O6
icsd-66029-C2F2O6Rb6
icsd-66035-Ba2Br4O12
icsd-66078-Ba1Ni1O5Tb2
icsd-66276-Hg1O2Rb2
icsd-66277-Ni1O2Rb2
icsd-66280-Na1O2Rh1
icsd-66315-F12Mn2Na6
icsd-66369-B3Ca4O10Sm1
icsd-66466-C8
icsd-66468-C16
icsd-66524-Be6H10He2Li2
icsd-66592-Ge3O6
icsd-66655-Ba4Cd4S8
icsd-66663-C4Ca2
icsd-66720-Se1Yb1
icsd-66745-H4Mg2O10Se2
icsd-66746-H4Mn2O10Se2
icsd-66747-Co2H4O10Se2
icsd-66749-H4O10Se2Zn2
icsd-66776-Ba4C2Cu1Na1O10
icsd-66822-Ba3Mn3O9
icsd-66823-La4O12S2
icsd-66824-La4O12S2
icsd-66832-Cl2N2Pd1
icsd-66840-Ag2K4S8V2
icsd-66841-Ag2Rb4S8V2
icsd-66865-Cu2In2S4
icsd-66883-Al4O12Sc4
icsd-67112-I2Na4O1
icsd-67151-Cu1Li2O2
icsd-67205-Cu1Li2O2
icsd-67253-Cu4I4Te8
icsd-67254-Li2Rb2S2
icsd-67262-Cd1Na4P2
icsd-67263-Hg1K4P2
icsd-67265-Br1Li3O1
icsd-67277-K2Li2Se2
icsd-67278-K4Na4Se4
icsd-67283-Br2Na4O1
icsd-67299-Ba2O6Pb2
icsd-67319-Cl1Na3O1
icsd-67345-Cs4O6Zr2
icsd-67359-Li4Na4Se4
icsd-67386-Co2Na4S4
icsd-67387-Co2K4S4
icsd-67388-Co2Rb4S4
icsd-67389-Co2Cs4S4
icsd-67390-Co2K4Se4
icsd-67391-Co2Rb4Se4
icsd-67500-Br2Mn1
icsd-67517-Br8Mn4
icsd-67524-B2Cs2Na4O6
icsd-67525-B2Na4O6Rb2
icsd-67533-I2Ta2Te8
icsd-67535-B1Ge1Li1O4
icsd-67536-B1Li1O4Si1
icsd-67559-P2S8Sc2
icsd-67569-Bi1Cu1O8W2
icsd-67591-Cu2Ga2Te4
icsd-67604-O8Pb3V2
icsd-67613-I4
icsd-67657-Fe2La2O3Se2
icsd-67742-Cl8Cr1Li5
icsd-67748-O6W2
icsd-67769-Ga2N2
icsd-67770-Al2P2
icsd-67771-Al2As2
icsd-67772-Ga2P2
icsd-67779-Te2Zn2
icsd-67780-Al1N1
icsd-67789-Cd1S1
icsd-67811-Ba2O6Pb2
icsd-67814-C2K2
icsd-67815-C2K2
icsd-67826-Ir1Na4O4
icsd-67831-Ba1Ni1O5Tm2
icsd-67863-Cd3Te3
icsd-67880-Mg1O6Pb2W1
icsd-67887-K2Li2Te2
icsd-67888-Ca6Mn2N6
icsd-67894-Ag5Ba2La1S6
icsd-67901-Mg2O8W2
icsd-67903-Mg2O8W2
icsd-67910-Mn2O8W2
icsd-67926-Mn2O8W2
icsd-67930-Ba1Ho2Ni1O5
icsd-67981-Li2N2O6
icsd-67982-B2K2O6Zr1
icsd-67998-As2Ba2O2Zn3
icsd-68111-As2Ge1Te4
icsd-68143-Ag1P2Se6V1
icsd-68151-As2B12
icsd-68202-Ca4O1P2
icsd-68203-As2Ca4O1
icsd-68358-H4K2Mg1
icsd-68423-Ag1Cr1Se2
icsd-68425-Ba1Gd2Ni1O5
icsd-68489-Na2Rb2S2
icsd-68505-Br2K4O1
icsd-68700-Fe1Li4N2
icsd-68701-Pb2S2
icsd-68712-Pb2S2
icsd-68736-F4Mn2
icsd-68794-Ba2La4O10Pt2
icsd-68795-Ba1Ni1O5Y2
icsd-68826-Al2F6
icsd-68889-O12Pb4S4
icsd-68901-C6I4O6Os2
icsd-68921-Al2H2Li2O10P2
icsd-68969-Pb4S4
icsd-68980-F12Na4Sn2
icsd-68981-F12Fe4Na4
icsd-68982-F6Ge1Rb2
icsd-69001-As2Co2O7
icsd-69002-As2Ni2O7
icsd-69049-Ca2N2Zn1
icsd-69095-Ag4O4
icsd-69096-Ag4O8S2
icsd-69118-Er2O8V2
icsd-69123-Hg6O7Si2
icsd-69136-F10Fe2O2Rb4
icsd-69167-F6V2
icsd-69228-Cd4F12N4
icsd-69296-Cd4O8Sn2
icsd-69317-H4O8P2Rb2
icsd-69318-H4O8P2Rb2
icsd-69323-Ba1Er2Ni1O5
icsd-69343-Cl8Mg2Na4
icsd-69344-Cd2Cl8Na4
icsd-69349-F12Na4Zn4
icsd-69367-Co6O8
icsd-69381-Ca2Ni2O12Si4
icsd-69439-Pt4Rb2Se6
icsd-69491-Cs4Ga2Li6O8
icsd-69503-Co2Cr4O8
icsd-69508-Ge2Ni4O8
icsd-69537-B3Ca5F1O9
icsd-69563-Al2Ca2F10
icsd-69569-Ba3Cu2Er2O10Pt1
icsd-69571-F3H6O3V1
icsd-69605-K1Li1Mn2O12Si4
icsd-69607-F4O8Pb4S2
icsd-69621-Na8O8Ti2
icsd-69630-In2Na10O8
icsd-69632-Ca2F10Mn2
icsd-69633-Cd2F10Mn2
icsd-69656-Cu2F6Rb2
icsd-69660-Br2Cr2S2
icsd-69676-As2Na6
icsd-69681-F4Mg1Rb2
icsd-69682-F4Ni1Rb2
icsd-69685-C4Cl3Co1O4Sn1
icsd-69688-Cl4I4Ta2
icsd-69734-Hg2Ho4O8
icsd-69739-Hg3O6Sr3
icsd-69771-Er2O12Ru2Sr4
icsd-69798-O8Pb3V2
icsd-69801-Mn2O12Se4
icsd-69853-Ba2S4Zr1
icsd-69864-Ba4Bi4O10
icsd-69870-Ca4Cl2Fe2O6
icsd-69871-Cl2Fe2O5Sr3
icsd-69872-Br2Fe2O5Sr3
icsd-69873-Ca3Cl2Fe2O5
icsd-69975-Br10Te4Zr2
icsd-69978-N4O4S4Se2
icsd-69995-Cs2I6Sn2
icsd-69997-Cs1I3Sn1
icsd-70035-O6P2Rb2
icsd-70057-Cu4S6Si2
icsd-70058-Ba4S6
icsd-70059-Ba2S6
icsd-70101-Cl2Cu4H6O6
icsd-71010-Fe2In2O6
icsd-71035-Bi1K1Li6O6
icsd-71065-B12O2
icsd-71083-In2Se2
icsd-71085-B2Li6N4
icsd-71091-Na2S4Sb2
icsd-71101-F8Na4Pd2
icsd-71136-Cu1N2Ta1
icsd-71164-As2H4Mn2O10
icsd-71223-As4Rb4Sn2
icsd-71224-Cs4P4Si2
icsd-71225-As4Cs4Si2
icsd-71226-As4Cs4Sn2
icsd-71365-K2Li2O8S2
icsd-71366-K2Li2O8S2
icsd-71415-Ba1Ni1O5Tm2
icsd-71421-Li2Ni1O2
icsd-71441-C1K3O1
icsd-71455-F8Mn2Na2
icsd-71488-Li2O6Te1Zr1
icsd-71502-Cr3Si6
icsd-71503-Mo3Si6
icsd-71504-Si6W3
icsd-71540-K2Mn1O6Se2
icsd-71560-Er1K1Te2
icsd-71579-F8Pt2
icsd-71652-Au2Rb2Te2
icsd-71654-Au2Rb2S2
icsd-71655-Au2Cs2Se2
icsd-71760-Na1O8S2V1
icsd-71833-Cu2F4
icsd-71941-C6Mg4
icsd-72008-H1Se1Y1
icsd-72042-S8Ti4
icsd-72118-Ca6N6V2
icsd-72326-K4Rb4S4
icsd-72352-F4Hg1Rb2
icsd-72353-Cs2F4Hg1
icsd-72369-Br12C4F4
icsd-72377-K4S6Ti2
icsd-72378-K4S10Sn4
icsd-72379-K4Se10Sn4
icsd-72384-Na8Se8Sn2
icsd-72386-K2Se8Sn4
icsd-72427-Cu2K4Se8Ta2
icsd-72466-N6Na2Si4
icsd-72480-Ba3Dy4O9
icsd-72481-Ba3Er4O9
icsd-72521-O12Sr6U2
icsd-72529-Cu2S4W1
icsd-72546-Cs2N4Nb2
icsd-72548-Cr2Li2O8Rb2
icsd-72552-Cr2Li2O8Rb2
icsd-72557-N2Na1Nb1
icsd-72569-In2O8Ta2
icsd-72577-C8O8Ru2
icsd-72626-Ba1Nd2Ni1O5
icsd-72627-Ba1Dy2Ni1O5
icsd-72628-Ba1Ni1O5Y2
icsd-72629-Ba1Ho2Ni1O5
icsd-72630-Ba1Er2Ni1O5
icsd-72714-O8P2Ti2
icsd-72802-Br10Pr4
icsd-72803-I10Pr4
icsd-72810-O7Tl4V2
icsd-72815-Ca1Mo1O6Sr2
icsd-72824-O4S8Sm8
icsd-72831-F6Nb1Rb2
icsd-72838-F15Pr1Zr3
icsd-72860-Na6P2S8
icsd-72866-As4Ca12N4
icsd-72872-Co1O4Re1
icsd-72907-As2S6Sn1Tl2
icsd-72930-Br8K4Zn2
icsd-72933-Be2H4He8Li4
icsd-73094-C2Na4S6
icsd-73096-Cl2Dy2O6Ti2
icsd-73104-K3O8Ta1
icsd-73109-Li2Nb2O4
icsd-73113-F6Mn2
icsd-73133-F6Pd1Zr1
icsd-73159-K1Li6O6Ta1
icsd-73167-F3K1Pd1
icsd-73172-K6Se6
icsd-73173-Na4S4
icsd-73175-Rb2S2
icsd-73177-Rb6Se6
icsd-73179-Rb6Te6
icsd-73180-Na6S6
icsd-73189-Au1Ba4Na1O8
icsd-73227-Cl4Co1Li2
icsd-73239-C2F8
icsd-73258-O8Sr3V2
icsd-73276-Br4Li2Mg1
icsd-73279-Al2K4Na2P4
icsd-73280-Al2As4K4Na2
icsd-73281-In2K6P4
icsd-73353-F6Nb1V1
icsd-73354-F6V1Zr1
icsd-73387-Ga4Se4
icsd-73388-Ga2Se2
icsd-73392-Ho2Nb2O8
icsd-73478-Cd2Cu2F8
icsd-73481-Er1Na1S2
icsd-73482-Na1S2Tm1
icsd-73484-Lu1Na1S2
icsd-73530-Eu3Ir6P6
icsd-73531-Ir6P6Sr3
icsd-73534-Cs1Pr1S2
icsd-73536-Cs1S2Sm1
icsd-73538-Cs1Gd1S2
icsd-73539-Cs1S2Tb1
icsd-73540-Cs1Dy1S2
icsd-73542-Cs1Er1S2
icsd-73543-Cs1S2Tm1
icsd-73545-Cs1Lu1S2
icsd-73547-K1Sm1Te2
icsd-73548-Cs2Pr2S4
icsd-73613-Ge1I1O6Rb1
icsd-73633-Ba1O3Ti1
icsd-73700-Au2Se2
icsd-73709-F8Li2Y2
icsd-73723-Cl6K2Pd1
icsd-73726-F4Ni2
icsd-73728-F4Ni2
icsd-73747-Cu1Er1O8W2
icsd-73763-Ga2La2O6
icsd-73782-P2Rb1S7V1
icsd-73812-Al2F10Mn2
icsd-73826-Ba1Gd2Ni1O5
icsd-73856-O8V4
icsd-73887-Cu2Na2S6Zr2
icsd-73956-Cu3Nb1Se4
icsd-73970-Ge2K2La2S8
icsd-73971-Ge2K2La2Se8
icsd-74001-Fe1Na1O8Se2
icsd-74029-Ba2Ca1Ir1O6
icsd-74030-Ba2Ir1O6Sr1
icsd-74076-Ba1Hg1O2
icsd-74210-Al1F6Na3
icsd-74291-Cl2H2O2Pb2
icsd-74296-Cr2S8Tl1V3
icsd-74334-Pb2Se2
icsd-74483-O8P2Sc2
icsd-74504-As1Li1Zn1
icsd-74514-P8Pt4
icsd-74539-Ca1O6Sb2
icsd-74540-O6Sb2Sr1
icsd-74541-Ba1O6Sb2
icsd-74542-Co2O7P2
icsd-74557-Cr2K3Na1O8
icsd-74630-Ir4S4Sb4
icsd-74640-Na4O6Si2
icsd-74713-Cl8N4Pt2
icsd-74721-Ba4Cl4H4O4
icsd-74736-O12P4Rb4
icsd-74738-O12P4Rb4
icsd-74747-N8Si6
icsd-74750-N8Si6
icsd-74768-Br1O3Rb1
icsd-74771-Cl2Hg4P6
icsd-74779-Er2O7Si2
icsd-74829-Gd2O12S3
icsd-74830-F6Li1P1
icsd-74831-As1F6Li1
icsd-74832-Cs4Ge2Se8
icsd-74844-Rb4Se6Sn2
icsd-74848-Cd1Hg1O2
icsd-74854-Ca5P8
icsd-74859-Na8O8Pb2
icsd-74894-Cu2Pt4S8
icsd-74897-In2O7Si2
icsd-74903-N2S3Sm4
icsd-74950-Li7O6Ta1
icsd-74952-Mn6O12W2
icsd-74969-Al2O6Rb6
icsd-74981-Li5O6Re1
icsd-74983-Li4Np1O5
icsd-75001-Al2Si2Te6
icsd-75031-Ba4Li6N8Ta2
icsd-75035-Ba1Ni1O5Pr2
icsd-75039-C1Mg1N2
icsd-75074-Ag2Ba2Er2S6
icsd-75116-O14P4Si2
icsd-75128-Bi2Cu2O2Se2
icsd-75164-Li8O8Ti2
icsd-75169-As6Br2Hg4
icsd-75170-As6Br2Cd4
icsd-75179-O8Ti4
icsd-75180-As2Fe1Li1O7
icsd-75217-H2K1O3P1S1
icsd-75221-C1H6N4O3
icsd-75230-Cd2O10Se4
icsd-75241-Ba3S7Zr2
icsd-75266-Cl3La1O3
icsd-75273-Cd4O12Se4
icsd-75346-In2Rb2Te4
icsd-75362-Br12Nb4Se4
icsd-75384-Cr1F6Nb1
icsd-75401-C2Cu2F2K2O6
icsd-75411-F3K1Mn1
icsd-75414-F6K2Mn2
icsd-75433-O12P4V2
icsd-75503-Ag3C6Cd1N6Rb1
icsd-75516-Ba4Li6N8Nb2
icsd-75528-Cl2O7Sm2Ta2
icsd-75556-As2Cu6S8
icsd-75569-La4O12Ru4
icsd-75572-Cu2O2Se2Sm2
icsd-75595-O12Sb4W2
icsd-75647-O8Si4
icsd-75649-O8Si4
icsd-75651-O8Si4
icsd-75652-O8Si4
icsd-75653-O8Si4
icsd-75654-O8Si4
icsd-75655-O8Si4
icsd-75657-O8Si4
icsd-75658-O8Si4
icsd-75659-O8Si4
icsd-75660-O8Si4
icsd-75662-O8Si4
icsd-75664-O8Si4
icsd-75665-O8Si4
icsd-75668-O8Si4
icsd-75669-O8Si4
icsd-75670-O8Si4
icsd-75738-Mg2O6Si2
icsd-75899-N2O10Sm2
icsd-75925-O7Sc2Si2
icsd-75927-As2Li6O8
icsd-75960-Br2Se4Tl10
icsd-75981-O8Pb2W2
icsd-75986-B2Ba2Mg1O6
icsd-76051-Mg2Se8Tm4
icsd-76052-Mg2Se8Y4
icsd-76171-Cl2Ho2O2
icsd-76174-Mg6Mn1O8
icsd-76195-H4K2O8P2
icsd-76204-Mn1S1
icsd-76205-Mn1S1
icsd-76218-Mn2Se2
icsd-76370-Mo1S2
icsd-76418-C1H1N1
icsd-76419-C1H1N1
icsd-76421-Br6Fe2
icsd-76427-F2La2O2
icsd-76434-Cl1O3Tl1
icsd-76483-Er1N1
icsd-76519-Ag6As2Se6
icsd-76533-Na4Pd2S4
icsd-76543-Na1S2Y1
icsd-76548-Na1Se2V1
icsd-76553-Na2Te1
icsd-76643-Te2V2
icsd-76648-Cl8Hg4
icsd-76650-Ni1O2
icsd-76891-K2O8Pb1S2
icsd-76954-S4Zn4
icsd-76966-Br1O3Tl1
icsd-77058-I2Zn1
icsd-77087-Ga1P1
icsd-77172-C2N2Na2
icsd-77243-Br3Cs1Yb1
icsd-77277-B1Be2F2K1O3
icsd-77319-Fe2Te4
icsd-77321-C4Li4N4
icsd-77324-I2Pb1
icsd-77325-I2Pb1
icsd-77328-Cl4O4Sr2
icsd-77329-O6Sb2Tl2
icsd-77343-K2Na2O8S2
icsd-77374-B2N2
icsd-77377-O10P4
icsd-77379-As2Ca1O6
icsd-77381-Br6Cs2Pt1
icsd-77460-O4Si2
icsd-77478-Mn6O8
icsd-77598-O10P2V2
icsd-77660-Ba2O6Pr1Sb1
icsd-77699-O2Tl4
icsd-77710-O1Yb1
icsd-77739-O6Pb2Sc1Ta1
icsd-77815-Cl2La2O2
icsd-77820-Cl2Gd2O2
icsd-77821-Mg1O1
icsd-77835-Ir1Mg1O6Sr2
icsd-77907-I2Yb1
icsd-77911-C1I1N1
icsd-77912-Co1O6Pb2W1
icsd-77914-Al1F4Rb1
icsd-77918-Ar2
icsd-77948-Pt1Sb1Sc1
icsd-77950-Pt1Sb1Tb1
icsd-77988-Ra1S1
icsd-77989-Ra1Se1
icsd-78012-Al1F5Fe1
icsd-78074-O8V2Y2
icsd-78078-O8Tb2V2
icsd-78176-Ba2Cu2Er2S6
icsd-78177-Ag2Ba2Se6Y2
icsd-78267-Cu2I2
icsd-78268-Cu2I2
icsd-78273-Cl1Cu1
icsd-78275-Br1Cu1
icsd-78276-Br2Cu2
icsd-78280-Br1Cu1
icsd-78349-Cl2Cu4O6
icsd-78365-Au2Cs6O2
icsd-78398-F2K2O4Se2
icsd-78449-Br8K4Zn2
icsd-78532-La2Mg2Na2O12Te2
icsd-78562-Li4O10Si4
icsd-78678-Fe1O6Sr2W1
icsd-78682-O12Pb4Sr4
icsd-78698-Ni1O2
icsd-78718-Au4S2
icsd-78719-Ag2La2O8Ti2
icsd-78731-B2C2Li2
icsd-78734-Br2H2K4O2
icsd-78735-Br2H2O2Rb4
icsd-78752-Cs2Na2O6Ti2
icsd-78753-Na2O6Rb2Ti2
icsd-78768-Br12Ca2Th2
icsd-78770-Ba2Br12Th2
icsd-78784-Pt4S6Tl2
icsd-78785-Pt4Se6Tl2
icsd-78786-Pd4Se6Tl2
icsd-78819-Br1Li10N3
icsd-78831-Na2O8Re2
icsd-78836-Br2Li5N1
icsd-78878-Li2Rb2Se2
icsd-78894-F4Sn1
icsd-78895-F4Pb1
icsd-78905-F6Ni1Pt1
icsd-78906-Cd1F6Pt1
icsd-78938-As2K2Li4
icsd-78941-Al2Te5
icsd-78955-Cs2F6Pt1
icsd-78956-Ce2H2Se2
icsd-78957-H1Ho1Se1
icsd-78977-Au3K3Sb2
icsd-78989-Cd2Sb2Yb1
icsd-79005-Fe1P4Si4
icsd-79006-P4Ru1Si4
icsd-79086-Au1K3O1
icsd-79087-Au1O1Rb3
icsd-79106-Br2Dy2S2
icsd-79107-Dy2I2S2
icsd-79162-Fe2O10S2
icsd-79231-Ru4Si4
icsd-79232-Os4Si4
icsd-79261-Ba4F2In2O6
icsd-79268-Cr2Ge2Te6
icsd-79362-Bi2Cl2Te2
icsd-79364-Bi1I1Te1
icsd-79500-Bi4O8
icsd-79532-Ba2Bi2Cl2O4
icsd-79536-Cu2Na2S4Zr1
icsd-79557-P2S6Zn2
icsd-79559-O8Pd2S2
icsd-79623-B2Mg6N6
icsd-79627-Ba2Ce2O6
icsd-79628-Ba1Ce1O3
icsd-79662-Ga1La1O3
icsd-79754-O8P2Y2
icsd-79759-O8P2Tm2
icsd-79801-Au4Ca2O8
icsd-79803-S2Ti1
icsd-79804-Hg1
icsd-79809-Cu4Nd2O8
icsd-79891-Ba4Cl8
icsd-79892-Ba4Br8
icsd-79893-Ba4I8
icsd-79915-O8Zr4
icsd-79930-Ba2Pd4S8
icsd-79943-Cl6N2Pr4
icsd-80050-O8Zr4
icsd-80076-Te3Zn3
icsd-80109-I4O2Ta2
icsd-8010-Fe2I8Rb4
icsd-8011-Ag4C2O6
icsd-8014-Au4O6
icsd-80195-Ag2Cs2Te4Zr1
icsd-80215-Ba3F2In2O5
icsd-80280-Ba2Te4
icsd-80282-Cu3Ta1Te4
icsd-8028-Ga4S4Te2
icsd-80319-Br3Cs1Ge1
icsd-80320-Br3Cs1Ge1
icsd-80327-Au4Ba2O8
icsd-80328-Au4O8Sr2
icsd-80349-As2Ni1O6
icsd-80350-As2Co1O6
icsd-80358-Cu2Gd2O2Se2
icsd-80359-Cu2Dy2O2Se2
icsd-80376-N2Sr2Zn1
icsd-80377-Ba2N2Zn1
icsd-80429-B2Ba2Ca1O6
icsd-80469-Fe2In2O6
icsd-8050-O10Sb4
icsd-80561-Cu1Na1O2
icsd-80577-Mo2O6
icsd-80624-Cu2K2S6Zr2
icsd-80625-Cu2K2Se6Zr2
icsd-80639-Cr4F10
icsd-80646-Ag2B2F10
icsd-80652-Ba2Hf1S4
icsd-80667-O4Tl3V1
icsd-80668-Bi4O8Sr2
icsd-80717-Ca1Hg1O2
icsd-80798-Cl2Fe2O8W2
icsd-8084-B2O6Tl6
icsd-80867-C2Mn2O6
icsd-80875-Cd2P2S6
icsd-80900-Ba2Bi1Nd1O6
icsd-80901-Ba2Bi1O6Tb1
icsd-80945-K2Sb4
icsd-8095-O8P2Pb3
icsd-81007-C2Na4O6
icsd-81030-P6Sm2Zn6
icsd-81060-Mo2Ni2O8
icsd-81063-As2O6Pb1
icsd-81078-Br7Nb3S1
icsd-81112-Ga4O8Zn2
icsd-81219-F11Mn1Na1Zr2
icsd-81220-F11Fe1Na1Zr2
icsd-81221-Co1F11Na1Zr2
icsd-81222-F11Na1Ni1Zr2
icsd-81223-F11Na1Zn1Zr2
icsd-81226-H1Mg1Na3O8P2
icsd-8128-Fe2Nb2O8
icsd-81396-Pr1Rb1S2
icsd-81397-Nd1Rb1S2
icsd-81398-Rb1S2Sm1
icsd-81400-Gd1Rb1S2
icsd-81401-Rb1S2Tb1
icsd-81402-Dy1Rb1S2
icsd-81403-Ho1Rb1S2
icsd-81404-Er1Rb1S2
icsd-81405-Rb1S2Tm1
icsd-81407-Lu1Rb1S2
icsd-81457-Ba2Cu1O8P2
icsd-81499-Fe4Si4
icsd-81554-Cu2Hf3Se8Tl2
icsd-81571-Cu2Te6Ti2Tl2
icsd-81577-Ni1O4Pr2
icsd-81589-Cl2Cu1H4O4Pb2
icsd-81618-La2Nb2O8
icsd-81681-F6K1Rb2Sc1
icsd-81683-F6K1Rb2Sc1
icsd-8174-Br4Mn1Rb2
icsd-81811-In4S8Zn2
icsd-81814-Re4S8
icsd-81816-S8Tc4
icsd-81850-Ba2O4Sn1
icsd-81857-La2Li2O8Ti2
icsd-81864-Al1F5K2
icsd-81877-Ba4Cl2In2O6
icsd-81923-Hg3S3
icsd-81948-F2O2Sm2
icsd-81977-Cl8Sn4
icsd-82003-La2Na2O8Ti2
icsd-82005-Na2O8Sm2Ti2
icsd-82006-Gd2Na2O8Ti2
icsd-8211-As8Eu6
icsd-8212-O8Tl4W2
icsd-82143-Ag2K1S4Sb1
icsd-82162-F4O6Te4
icsd-8216-As6Cd4I2
icsd-82200-Br4Fe1Li2
icsd-82218-F5Mn1Rb2
icsd-82242-Hg2O6V2
icsd-82245-Br2Mo2Te8
icsd-8224-Ag1Bi1Cr2O8
icsd-82264-C1N2O2Pr2
icsd-82265-C1N2Nd2O2
icsd-82266-C1N2O2Sm2
icsd-82283-O8P2Ti2
icsd-82284-O8P2V2
icsd-82364-Cl8Er2Na2
icsd-82378-Cs1La1Nb2O7
icsd-82504-Al4O6
icsd-82537-N2Sr1Zr1
icsd-82538-Hf1N2Sr1
icsd-82540-Au3Cs1S2
icsd-82541-Au3Rb1Se2
icsd-82558-Cu4S4Ti1
icsd-82560-Cu2S6Tl2Zr2
icsd-82561-Cu2Se6Tl2Zr2
icsd-82562-Cu2Hf2S6Tl2
icsd-82563-Cu2Hf2Se6Tl2
icsd-82616-Ca1Cs2F4
icsd-82688-O10P4
icsd-8275-F2O8Rb2S2
icsd-82765-Ba2F8Fe2
icsd-8279-Br8Mo2N4
icsd-82848-H4He4Li4
icsd-82857-N1Na1O2
icsd-82941-O10W3
icsd-83258-Ca2O6Pd1W1
icsd-83263-C6N8
icsd-83264-C3N4
icsd-83265-C6N8
icsd-83350-Rb4Te4
icsd-83363-Al2Mg1Se4
icsd-83366-I2O8Rb2
icsd-83377-I2K2O8
icsd-83386-Au4Ca2O8
icsd-83449-Al2K2O8Si2
icsd-83455-Ca2O6Si1Ti1
icsd-83486-Cu4La2O8
icsd-83487-Cu4Nd2O8
icsd-83488-Cu4O8Sm2
icsd-83489-Cu4Eu2O8
icsd-83491-Cu4Dy2O8
icsd-83493-Cu4O8Y2
icsd-83526-Al2Cd1S4
icsd-83607-C3Ca3O9
icsd-83728-B1N1
icsd-83928-Fe1Nb1Sb1
icsd-83929-Nb1Ru1Sb1
icsd-84002-Au2Cs2Se6
icsd-84003-Au2K2Se4
icsd-84019-Br2Cs1F1
icsd-84020-Br2Cs2F2
icsd-84181-S4W2
icsd-84182-Se4W2
icsd-84217-Cu2I2
icsd-84336-Br2La2O2
icsd-84370-Ag1H4N1S4W1
icsd-84455-Cd2Mo2O8
icsd-84620-Cl10Mo2
icsd-84635-Bi2Ca2Cl2O4
icsd-84642-Li2Mn2O4
icsd-84649-Cl1Li4N1
icsd-84654-Li2Mn2O8V2
icsd-84683-B2Ba1Cu1O5
icsd-84701-I6Os2Pr6
icsd-84735-Cu2O2S2Sr2Zn1
icsd-84763-Cl2Li5N1
icsd-84944-P4Pt2Si6
icsd-85034-H4He4Li4
icsd-85046-Ba1Dy2Ni1O5
icsd-85059-Ba1Co1Gd2O5
icsd-85060-Ba1Co1Dy2O5
icsd-85135-Ag4S6Te2
icsd-85138-Cu4Ge2S6
icsd-85198-Cr4S8Zn2
icsd-85300-I4S4Sb4
icsd-85405-Cu1O7Rb4Si2
icsd-85449-Ce2O2Sb2Zn2
icsd-85490-Ba1Mo6S8
icsd-85526-Cl8Si4
icsd-85577-Eu3S3
icsd-85587-Na1O3
icsd-85598-Cs2Hg3S8Sn2
icsd-85601-Ba2Cu2Dy2Te6
icsd-85674-Ga2Mn1Se4
icsd-85708-Au4Cs4Se6
icsd-85739-Al2C2Mg1
icsd-85760-C4Hg2N4Se4
icsd-85770-N4Sr2Ti2
icsd-85776-Nd2O2P2Zn2
icsd-85777-La2O2P2Zn2
icsd-85778-As2Nd2O2Zn2
icsd-85783-Ag1C1N1
icsd-85789-Cl1Cu3S3Te1
icsd-859-Co4O8Si2
icsd-86139-Mg1O6Pb2Te1
icsd-86148-Er2O7Si2
icsd-86208-La1O7Rb1Ta2
icsd-86209-Ca4Cl8
icsd-86229-Cl2O4Pb2Sb2
icsd-86246-Eu2F8Mg2
icsd-86248-F8Mg2Sr2
icsd-86273-F6Ho1Na1Rb2
icsd-86274-F6Ho1Na1Rb2
icsd-86284-K2Li2O8S2
icsd-86439-Cl2Mg1
icsd-86496-Se6
icsd-86507-Ga4Mg2O8
icsd-86519-S2V1
icsd-865-F12K4Zr2
icsd-86674-H4In2O10P2
icsd-86724-I7Nb3Te1
icsd-86777-Ge2Li4O10V2
icsd-86792-Ba1Be1O4Si1
icsd-86841-Cu2Nd4O7
icsd-86919-Al2O7Si2
icsd-87118-Ba3O9Y4
icsd-87219-Na4Pt2S4
icsd-87261-Br6Cd2Cs2
icsd-87262-Cs2I6Mg2
icsd-87281-O10P2Ta2
icsd-87325-Fe2H2O4
icsd-87360-F6K2Pt1
icsd-87361-F4H8N2
icsd-87413-Li8N4Sr2
icsd-87414-Li2N2Sr2
icsd-87462-Fe4O8Si2
icsd-87579-K2Mg2O10P2
icsd-87592-Al2K4Li2P4
icsd-87594-Cl10Li2Yb4
icsd-87596-Li4O10Si2Ti2
icsd-87627-Br6O12Pr2
icsd-87663-Al2Ca2F2O8Si2
icsd-87710-Fe2H4O10V2
icsd-87759-Bi2C2Ca2F2O8
icsd-87760-C1O5U1
icsd-87765-O5S2Sm2Ti2
icsd-87767-Ge6N8
icsd-87778-B3Gd3O9
icsd-87779-B2Gd2O6
icsd-87811-Bi4O12Ti3
icsd-87825-Ca4O12Pb4
icsd-87888-C4Fe1Hg1N4S4
icsd-87891-Eu4P4Se12
icsd-87933-O8W2Zn2
icsd-87937-Cd2O8W2
icsd-87946-Ce2K2S8Si2
icsd-88012-Cu4La4S4Te4
icsd-88019-B4C4Ca2
icsd-88032-Cl1Cu1La1Nb2O7
icsd-88057-C4Mg2
icsd-88102-Ba2C4
icsd-88148-Bi2Nd2O12Sr4
icsd-88154-Ir2O12Sr4Y2
icsd-88156-Ba4Ir2La2O12
icsd-88157-Ir2Lu2O12Sr4
icsd-88201-B4Eu4O12
icsd-88229-Cr5Se8Tl1
icsd-88231-As2Yb1Zn2
icsd-88235-Cu4S6Si2
icsd-88236-Cu4Se6Si2
icsd-88351-Ga2La2O6
icsd-88376-Na4O12Ta4
icsd-88415-F8O4Te4
icsd-88455-Bi3Na1O10V2
icsd-88460-F2Fe2O6Sr4
icsd-88463-Li2Nb2O7Sr1
icsd-88574-Cr1H1O2
icsd-88619-O8Sb4
icsd-88673-Cl1Nd1O5Te2
icsd-88674-Cl1Gd1O5Te2
icsd-88676-Cd6P6Pr2
icsd-88702-Cu1O6Sr2Te1
icsd-88716-Ba2Cu2Te6Y2
icsd-88717-Ag2Ba2Te6Y2
icsd-88718-Au2Ba2Gd2Se6
icsd-88790-Ge1O6Sr1Te1
icsd-88820-C8
icsd-88822-C4
icsd-88870-Cs1Nb1O8P2
icsd-88970-C4Cd1N4S4Zn1
icsd-89232-Ba1Cu3O4
icsd-89280-O6Si3
icsd-89288-O6Si3
icsd-89358-O6Sr2Zr2
icsd-89364-O3Sr1Zr1
icsd-89404-Cu2Ge2O6
icsd-89423-Al2B2O7Sr1
icsd-89471-O4V2
icsd-89510-I2O8Rb2
icsd-89515-Ca3Cu2P4Zn2
icsd-89516-Cu2Eu3P4Zn2
icsd-89524-Li2N6Si4
icsd-89525-N8Sn6
icsd-89534-Cl8S2Sm4
icsd-89535-C2Li2
icsd-89538-Br2Ca3Si1
icsd-89548-F4S4Y4
icsd-89549-F2Lu2S2
icsd-89557-La2O2Te1
icsd-89558-Ce2O2Te1
icsd-89559-O2Pr2Te1
icsd-89561-O2Sm2Te1
icsd-89563-Gd2O2Te1
icsd-89564-O2Tb2Te1
icsd-89565-Dy2O2Te1
icsd-89576-Ba1Cu2Se2
icsd-89601-Cl4Pd1Tl2
icsd-89602-F2K2O4S2
icsd-89618-Bi2Er1I1O4
icsd-89669-Cu2O6Si2
icsd-89695-Cs3I9Sb2
icsd-90071-Ag2Au2F8
icsd-90084-Hg4Mo2O8
icsd-90085-Hg4O8W2
icsd-9011-Ca4O8Sn2
icsd-90494-Ce2Ir2O12Sr4
icsd-90497-Ir2O12Sr4Tb2
icsd-90499-Ir2O12Sr4Tb2
icsd-90540-Al1La1O3
icsd-90559-Al2O6Pr2
icsd-90568-Al1O3Pr1
icsd-90572-Al2Nd2O6
icsd-90615-F6Na1P1
icsd-90641-Ba2Nd1O6Ru1
icsd-90642-Ba2Nd1O6Ru1
icsd-9064-Al2Cl14Se2
icsd-90653-Ho2O12Ru2Sr4
icsd-90687-La4Mg2O12Ti2
icsd-90733-O8Te4
icsd-90771-Si4Sr8
icsd-90806-Rb8Te12
icsd-90838-O6Te2
icsd-90839-B4Ce1O12Sc3
icsd-9084-F12N4Zr2
icsd-90908-Bi2Mg4O12V2
icsd-90941-In1Na3O8P2
icsd-90956-Ge2Se4
icsd-90957-Ge2Se4
icsd-90993-F2Tl2
icsd-90994-F4Tl4
icsd-91051-C4Sr2
icsd-91087-Cd2Cl2H2O2
icsd-91090-Cu2Rb2Se8Sm4
icsd-91091-Cu2Gd4Rb2Se8
icsd-91092-Cu2Dy4Rb2Se8
icsd-91517-O4Sn2
icsd-91527-K1Ni1O9P3
icsd-9153-H4O8U2
icsd-91755-In1K1P2S7
icsd-91756-K1P2S7V1
icsd-91791-Ni1O6Sr2W1
icsd-91792-Ni1O6Sr2Te1
icsd-91843-La2Li2O8Ti2
icsd-91844-Li2Nd2O8Ti2
icsd-91856-Cu1In1O2
icsd-91897-Ba2C2O6
icsd-91934-Fe4O8Zn2
icsd-91944-Al2O4
icsd-92040-Ce2O8Si2
icsd-9204-Cs1I1
icsd-92052-Ag2Ga2S4
icsd-92092-O4Zr2
icsd-92132-Ni1O1
icsd-92306-Li2N1Na1
icsd-92309-Li2N2Na4
icsd-92313-Li5N2Na1
icsd-92398-Bi2Cl1O4Pr1
icsd-92399-Bi2Cl1Nd1O4
icsd-92400-Bi2Cl1O4Sm1
icsd-92402-Bi2Cl1Gd1O4
icsd-92403-Bi2Cl1O4Tb1
icsd-92404-Bi2Cl1Dy1O4
icsd-92405-Bi2Cl1O4Y1
icsd-92406-Bi2Cl1Ho1O4
icsd-92407-Bi2Cl1Er1O4
icsd-92408-Bi2Cl1O4Tm1
icsd-92411-Bi2Br1O4Pr1
icsd-92412-Bi2Br1Nd1O4
icsd-92413-Bi2Br1O4Sm1
icsd-92415-Bi2Br1Gd1O4
icsd-92416-Bi2Br1O4Tb1
icsd-92417-Bi2Br1Dy1O4
icsd-92418-Bi2Br1O4Y1
icsd-92419-Bi2Br1Ho1O4
icsd-92420-Bi2Br1Er1O4
icsd-92424-Bi2I1La1O4
icsd-92425-Bi2I1O4Pr1
icsd-92426-Bi2I1Nd1O4
icsd-92427-Bi2I1O4Sm1
icsd-92429-Bi2Gd1I1O4
icsd-92430-Bi2I1O4Tb1
icsd-92431-Bi2Dy1I1O4
icsd-92432-Bi2I1O4Y1
icsd-92433-Bi2Ho1I1O4
icsd-92435-Bi2I1O4Tm1
icsd-92464-H6Na2O6Sn1
icsd-92466-H6K2O6Pb1
icsd-92480-Cl2H4Hg2N2
icsd-92525-Pr4S8
icsd-92577-B3N6Na1Sr4
icsd-92584-Be2Br4
icsd-92585-Be2I4
icsd-92771-Na8S4
icsd-92772-Na4S2
icsd-92852-Co1Li2O8W2
icsd-92853-Li2Ni1O8W2
icsd-93040-B2C4N2
icsd-93041-B1C2N1
icsd-93064-F2O4Rb2S2
icsd-9308-Cl8Th2
icsd-93098-O4Ti2
icsd-9312-Br8Th2
icsd-93224-O2S1Sm2
icsd-93353-F2Nd2S2
icsd-93354-F2S2Sm2
icsd-93355-F2Gd2S2
icsd-93373-O8Pb2W2
icsd-93431-Ag3I1S1
icsd-93438-Cs2F6Pb2
icsd-93492-K2O7Sr1Ta2
icsd-93509-Br2Fe2O6Sr4
icsd-93543-C4N8Si2
icsd-93553-O3Pb1Ti1
icsd-9361-Cs4Hg2I8
icsd-93677-Cs1O10Sr2Ta3
icsd-93678-Cu2Nd4Rb2S8
icsd-93679-Cu2Rb2S8Sm4
icsd-93680-Cs2Cu2La4Se8
icsd-93681-Cs2Cu2Se8Sm4
icsd-93685-Cu4Gd4Rb2S9
icsd-93688-Eu4Ge2S8
icsd-93709-Ba2Co2Pr4S10
icsd-93711-Ba2La4S10Zn2
icsd-93713-Ba2Pr4S10Zn2
icsd-93714-Ba2Nd4S10Zn2
icsd-93788-Cr2Dy2O8
icsd-93791-Cl10Cs2Sn4
icsd-93794-Cd2Mo2O12Te2
icsd-9380-O6Pb2Se2
icsd-9382-Bi1Cs2F6Na1
icsd-9383-Bi1Cs2F6K1
icsd-9384-Bi1Cs2F6Rb1
icsd-9385-Bi1Cs2F6Tl1
icsd-9386-Bi1F6Na1Rb2
icsd-93873-Gd4O4Se4Ti1
icsd-9387-Bi1F6K1Rb2
icsd-9390-Cr2O12Ta4
icsd-9391-Li2O12Se4
icsd-9394-Ga4O8Zn2
icsd-93973-Fe4Ge2O8
icsd-93975-O6Si3
icsd-9414-Cu1O3V1
icsd-94162-Al4O8Zn2
icsd-94241-Ge4O8
icsd-94273-F4Mg2
icsd-94284-F8Mg4
icsd-94349-Ga2O11Te4
icsd-94395-C2Pt1Rb2
icsd-94396-C2Cs2Pd1
icsd-94397-C2Cs2Pt1
icsd-94400-Ba2C2Cl2N2S2
icsd-94402-I4Te4Th2
icsd-94414-O4Pr8Se8
icsd-94426-C4Eu2N4S4
icsd-94427-C4N4S4Sr2
icsd-94428-Ba2C4N4S4
icsd-94429-B12
icsd-94454-F6V1Zr1
icsd-94460-F11Hf2Na1V1
icsd-94470-F2Pr2S2
icsd-94474-F2S2Tb2
icsd-94475-F2Ho2S2
icsd-94476-Er2F2S2
icsd-94478-Nd2S2Te1
icsd-94532-F2K2O8S2Sn2
icsd-94535-H6K2O6Sn1
icsd-9456-Ba2Cu4O4
icsd-94647-Ag4S8Sb4
icsd-94740-Bi2C1O5
icsd-94741-Bi2C2Ca1O8
icsd-94743-K2La2Na2Nb2O10
icsd-9481-Be3F6
icsd-94893-Li4O6Zr2
icsd-948-F4O2Sn4
icsd-9491-Cl7Mn2Rb3
icsd-94994-Cd2S8Sc4
icsd-95028-Cu2Ho4K2Se8
icsd-95029-Cu2Er4K2Se8
icsd-95059-La1O11Sr2Ta3
icsd-95061-Hg2Se4Sn1
icsd-95069-O5S2Tb2Ti2
icsd-95089-Ag1Cu1O2
icsd-95167-Cu1Ge4O12Tb2
icsd-95168-Cu1Dy2Ge4O12
icsd-95193-Ba3Nb2O8
icsd-9519-F1Na3O4S1
icsd-95214-O3Pd1Sr2
icsd-95248-Ca1F8Hf1Li2
icsd-95264-C1Cd1N2
icsd-95265-C1Cd1N2
icsd-95381-Er2Li2O4
icsd-95439-Ca2Co1O3
icsd-95440-Co1O2
icsd-95469-H2Mg5O6
icsd-95470-H2Mg4O5
icsd-95472-H2Mg2O3
icsd-95473-H4Mg3O5
icsd-95497-Ba3Mg1Nb2O9
icsd-95537-Cd1N3O6Rb1
icsd-95538-Cd1K1N3O6
icsd-95539-Cd1N3O6Tl1
icsd-95591-Os8Si12
icsd-95655-F2Nd2O2
icsd-95661-Al2Cu2O4
icsd-95662-Ag2Al2O4
icsd-95663-Al2Au2O4
icsd-95664-Cu2Ga2O4
icsd-95665-Ag2Ga2O4
icsd-95666-Au2Ga2O4
icsd-95667-Cu2O4Sc2
icsd-95668-Ag2O4Sc2
icsd-95669-Au2O4Sc2
icsd-95671-Ag2In2O4
icsd-95672-Au2In2O4
icsd-95673-Cu2O4Y2
icsd-95674-Ag2O4Y2
icsd-95675-Au2O4Y2
icsd-95756-Ca3Ir6P6
icsd-95775-Eu4S8Si2
icsd-95779-F6Ir1K2
icsd-9577-Au2Br6Rb2
icsd-95782-N5P3
icsd-95785-Li1P1S4Zn1
icsd-95805-Ce1N2Sr1
icsd-95812-Cl8Cs4Pd2
icsd-95813-Cl4Cs2Pd1
icsd-95814-B1Ca3N3
icsd-9581-Br6Gd4
icsd-95825-Au5O2Rb7
icsd-95835-C2Na2
icsd-95903-N4O4
icsd-96026-Cr3Si6
icsd-96115-Ge4Yb8
icsd-96180-Ge1Hg2Se4
icsd-9622-Bi4O8Pd2
icsd-9627-Ag6Na2O4
icsd-96344-Ce2Cu2O2S2
icsd-96345-Cu2O2Pr2S2
icsd-96346-Cu2Nd2O2S2
icsd-96406-Cr2Er2O8
icsd-96428-Co1Na1O2
icsd-9645-Na2Nb2O6
icsd-96485-C2Li4O6
icsd-96556-Ca2Cl2Fe2O4
icsd-9655-O6Ti4
icsd-96610-Cl4Cu4O2
icsd-96728-F8Li2Y2
icsd-96731-O8Si2Zr2
icsd-96740-K6Te6
icsd-96741-K4Te4
icsd-96754-Cu2La2O2S2
icsd-96758-Cu2La2O2Se2
icsd-9676-Cr1K3O8
icsd-96779-Br3Li5O2
icsd-9684-F4N2P2
icsd-96970-N2S1Zr2
icsd-96971-N4S2Zr4
icsd-97008-O8Ti4
icsd-97041-Bi2O9Sr1Ta2
icsd-9705-Cr1Cs2F6K1
icsd-9706-Cr1F6Na1Rb2
icsd-9707-Cr1F6K1Rb2
icsd-9708-F6Mn1Na1Rb2
icsd-97544-Er1Na1O2
icsd-97758-Cr1Li1O2
icsd-9785-Kr2
icsd-9786-Xe2
icsd-9788-Cu2F4
icsd-9789-Cu2F4
icsd-97995-I1K1O3
icsd-98192-Ba2Mo1Ni1O6
icsd-98454-Ag4S2
icsd-98560-La2Ni1O4
icsd-9858-Cl4Cr1Rb2
icsd-98654-K1La1Te2
icsd-98656-K1Nd1Te2
icsd-98657-Gd1K1Te2
icsd-98659-Nd1Rb1Te2
icsd-9873-F4Tl4
icsd-98909-Cu2S4W1
icsd-9893-F1Tl1
icsd-9902-Be2F8K2Pb1
icsd-9903-Ag2F8Na2
icsd-9904-Ag2F8K2
icsd-9905-Au2F8Na2
icsd-99083-Al2H8K2
icsd-99089-Mo2O8Sr2
icsd-9908-Au2F8Li2
icsd-9912-Al2F10Mn2
icsd-9926-Cu2F12Sr4
icsd-9927-Cu2F8Sr2
icsd-99293-Co1Cu2Ge1S4
icsd-99294-Co1Cu2S4Sn1
icsd-9929-Cr2F8Sr2
icsd-993-Os2P4
icsd-99422-Al4O12Y4
icsd-99426-Al4O12Y4
icsd-99431-Cu4S8Sm4
icsd-99460-B2Ba3O12Ti3
icsd-99464-O8Se4
icsd-99496-Ga2Ho6O12
icsd-99497-Er6Ga2O12
icsd-99499-C6Cu1Fe1K2N6
icsd-994-As4Ru2
icsd-99539-O12Pr4Sc4
icsd-99540-Nd4O12Sc4
icsd-99541-O12Sc4Sm4
icsd-99543-Gd4O12Sc4
icsd-99544-O12Sc4Tb4
icsd-99545-Dy4O12Sc4
icsd-99548-O3Rb1U1
icsd-99580-Co2Na6O6
icsd-99582-Mn2Se6Th2
icsd-99605-In6O12W1
icsd-99638-Ba2Ho1O6Ru1
icsd-99661-Ba4Ce1Mn3O12
icsd-99675-Cu4La4Se8
icsd-99688-Ag4Al4O8
icsd-99689-B4Ce4O12
icsd-99690-B2Ce2O6
icsd-99691-B6Ce2O12
icsd-99696-In2Nb2O12Sr4
icsd-99697-Ca4In2Nb2O12
icsd-99698-Ba2In1Nb1O6
icsd-99702-Br8K4Zn2
icsd-99800-S12Sb8
icsd-99894-Co1O3Sr2
icsd-9998-Ag4O12Te2
mathub-Ni1Sn1Th1
mathub-Pt1Sn1Th1
mathub-Rh1Sb1Th1
mp-10064-O2Si1
mp-10089-Ba10Sb8
mp-10161-K1Sb1Zn1
mp-10182-Li1P1Zn1
mp-10204-Mn2Se2
mp-10251-Dy4Li4O8
mp-10326-O8Re2Zn1
mp-10334-Cd6P6Pr2
mp-10341-Ge1O6Sr1Te1
mp-10344-Ba4Nb2O12Pr2
mp-10381-Cu2K4Sb2
mp-10426-Nb2O5
mp-10485-Ba2Li2Sb2
mp-10518-K1P2S7V1
mp-10519-Cu4S6Sn2
mp-10523-Ce2O8Si2
mp-10572-N4Na2P2
mp-10614-Li1P1Sr1
mp-10615-Ba1Li1P1
mp-10616-As1Ba1Li1
mp-10667-Ag2P2Sr2
mp-10695-S1Zn1
mp-10731-Ba2O6Pr1Sb1
mp-10809-Ag1F6Sn1
mp-10810-Ag1F6Ti1
mp-10851-O6Si3
mp-10910-Al4Ru2
mp-10950-Cu1O8P2Sr2
mp-10955-Hg2Se4Sn1
mp-10971-Er2Li2O4
mp-11016-Cd1N3O6Rb1
mp-11017-Cd1K1N3O6
mp-11018-Cd1N3O6Tl1
mp-11021-Au2Ga2O4
mp-11022-Ag2O4Sc2
mp-11175-Li1P1S4Zn1
mp-11180-C2Na2
mp-11191-Cr3Si6
mp-11607-N8Si6
mp-11725-C2O4
mp-11869-Hf1Pd1Sn1
mp-1190-Se1Zn1
mp-12015-Ag2As1K1O4
mp-1201-Sb2Te3
mp-12103-N2
mp-1222-Cr3Si6
mp-12263-Au2F8Li2
mp-12422-C4Co1Hg1N4Se4
mp-12491-Cd2Cs2La2Te6
mp-12492-Cd2Cs2Lu2Te6
mp-12558-As1Li1Mg1
mp-12640-Ba2Dy1Nb1O6
mp-12641-Ba2Ho1Nb1O6
mp-1266-Na2Se1
mp-12728-Cu2Eu2S6Tm2
mp-12814-Ba6N2Sb2
mp-12866-O6Sn2Sr2
mp-12933-O8Ta2Tm2
mp-12957-O8
mp-12992-Ba1O3Ti1
mp-13032-Mg1S1
mp-13099-N1Y1
mp-13109-Hf2O6Sr2
mp-13277-Ba2Li2P2
mp-1330-Al1N1
mp-13312-S4Sc2Tl2
mp-13530-As2O8Sm2
mp-13548-Cs4Pt2
mp-13798-F6K2Na1Tl1
mp-13852-Ge6N8
mp-13868-F8Pd2
mp-13900-Cu4O4Sr2
mp-13926-F6Na1Rb2Y1
mp-13949-Cd1Ga2Te4
mp-13995-Ge2Hg4O8
mp-14070-Al2O4Rb2
mp-14091-Ag2Al2Se4
mp-14092-Ag2Al2Te4
mp-14100-Cd2O8Rh4
mp-14105-Al2O4Tl2
mp-1415-Ca1Se1
mp-14193-F6K2Th1
mp-14222-Ga2O4Tl2
mp-14232-B2Li2O4
mp-14288-P8Sr6
mp-14289-Ba6P8
mp-14304-Lu4Mg2S8
mp-14307-Mg2S8Sc4
mp-14587-P16Zn4
mp-14637-Ag2Cs4Nb2Se8
mp-14659-As4K4Se8
mp-14797-Pt4Rb2Se6
mp-1479-B1P1
mp-14853-Ba3Er4O9
mp-15074-Ir6P6Sr3
mp-15109-P6Sm2Zn6
mp-15147-Cu2K4S8V2
mp-15214-Ag2K4Nb2S8
mp-15216-Ag2K4S8Ta2
mp-15217-Ag2Rb4S8Ta2
mp-1550-Al1P1
mp-15661-C6Sc8
mp-15687-As1K1Zn1
mp-15701-Mg2N4Si2
mp-15703-Be2C2N4
mp-15704-Be2N4Si2
mp-15724-K1Na2Sb1
mp-1572-Ga4Se4
mp-15743-Ce2O8Sr4
mp-15776-Ga2Se4Zn1
mp-15777-Ga2Te4Zn1
mp-15802-Mg2Se8Tm4
mp-15844-O10P2Ta2
mp-1591-Al4C3
mp-16238-Ag1Li2Sb1
mp-16267-Cd2Dy4S8
mp-16327-Dy1Pt1Sb1
mp-16337-Ga2Hg1Te4
mp-16376-Ho1Pt1Sb1
mp-16577-Ca1F8Hf1Li2
mp-16613-Al2Au2O4
mp-1700-Al1N1
mp-17193-Ca6Ge2O2
mp-17662-Lu4O8Pd2
mp-1779-Te1Yb1
mp-1819-O8Sb4
mp-181-Ga9K3
mp-1820-S1Yb1
mp-18718-Ca1Ni4O8
mp-18720-Cd2Mn4O8
mp-18731-Fe6O8
mp-18751-Mn4O8Zn2
mp-18754-Cr2Dy2O8
mp-18759-Mn6O8
mp-18770-Cr1O3Y1
mp-18775-Fe3O7P1
mp-18803-Na4O8W2
mp-18807-O7V2Zn2
mp-18812-Nd2O8V2
mp-18819-Ni2O7P2
mp-18828-Fe2O4Tl2
mp-18880-Er2O8V2
mp-18901-Ag2Hg2O8V2
mp-18918-O8W2Zn2
mp-18981-Ca1O6Sr2W1
mp-18991-Ba1Ni4O8
mp-19000-O10P2V2
mp-19055-Cr2Ho2O8
mp-19062-Cr1Nd1O3
mp-19092-Co2O8W2
mp-19098-Ba2Ca1O6W1
mp-19112-Fe2O8S2
mp-19178-Ag2Co2O4
mp-19181-Ba1Ho2Ni1O5
mp-19212-Mo2O8Rb4
mp-19240-Cr2Er2O8
mp-19262-Cd2Cr4O8
mp-19272-Cr2O8Tb2
mp-19280-Cr3Na1O8
mp-19295-Lu2O8V2
mp-19318-Ag4Mo2O8
mp-19363-Hg2Mo2O8
mp-19365-Ba3O8V2
mp-19413-Al2O8W2
mp-19431-Li1Mo3O8Y1
mp-1954-N5P3
mp-19765-Hg1In2Te4
mp-19833-Ag2In2S4
mp-19886-Pt1Sn1Th1
mp-20025-Ga2Mn1S4
mp-20042-In2S4Tl2
mp-20098-Ba2O4Pb1
mp-20187-In2Li2Se4
mp-20210-Ag4O4Pb2
mp-20261-Ga2Mn1Se4
mp-20351-In1P1
mp-20493-In4Mg2S8
mp-20526-Pb2S2
mp-20554-Ag2In2Se4
mp-20652-F12Pb4
mp-2065-Mn1S1
mp-20731-Hg1In2Se4
mp-2075-N8Si6
mp-20790-In1P1S4
mp-20797-Nd4S8Yb2
mp-20809-Cr4Cu1In1Se8
mp-20832-In2Te4Zn1
mp-20893-Ge3O6
mp-20902-Ag2In2P4Se12
mp-20938-In5Rb1S8
mp-20940-Cd4O12Ti4
mp-20977-Cu4O12Te4
mp-21137-Ca4O8Pb2
mp-21173-Co2In4S8
mp-21208-F9Rh3
mp-21344-Cu2Ge2O6
mp-21374-Cd1In2Te4
mp-21386-Eu3Ir6P6
mp-21521-Cs4O6Pb2
mp-2172-Al1As1
mp-2175-F1Tl1
mp-21855-Cu3Se4V1
mp-21879-Ba2Ce1O6Pt1
mp-22007-Cs1In5S8
mp-22142-Se4Si2
mp-22168-In4Mn2S8
mp-22261-Cu2In2Te4
mp-22304-Cd1In2Se4
mp-22356-Hg2In4S8
mp-22367-O4Pb2Pd2
mp-22512-In4O10Sr4
mp-22583-In1K1P2S7
mp-22607-In2Se4Zn1
mp-22726-Ir2Lu2O12Sr4
mp-22766-Ca2In4O8
mp-22777-N3Na1
mp-22895-Cu1I1
mp-22913-Br1Cu1
mp-22925-Ag1I1
mp-22961-Cl8Li4Zn2
mp-22965-Bi1I1Te1
mp-22991-Cs2I6V2
mp-22992-Cl2O2Ti2
mp-23018-Bi2O8Sb2
mp-23034-Cl8Sr2Zn2
mp-23052-I2N2Zr2
mp-23066-I6Pb5S2
mp-23176-Cl10Sb2
mp-23183-Cl6Nd2
mp-23214-Ca2Cl4
mp-23259-Br1Li1
mp-23265-Cl6Gd2
mp-23319-Cl6Rb2V2
mp-23353-Cu2Hg1I4
mp-23354-Br4Hg8N4
mp-233-O3U1
mp-2341-Li6N2
mp-23446-Bi4Ge2O10
mp-23508-Cl8Cu2Rb4
mp-23664-C3H3O6Y1
mp-23704-Al2H8Na2
mp-23759-H4Sr2
mp-2400-Na4S4
mp-24073-Gd2H6O6
mp-24074-Dy2H6O6
mp-24075-H6Ho2O6
mp-24292-H6Ru1Sr2
mp-24864-Co1O1
mp-24908-Cr2O8Tm2
mp-24940-Cd2Fe4O8
mp-25010-Mn2Na2O4
mp-25067-In1Li1Mo3O8
mp-25142-O8Pb3V2
mp-25183-Ca2O6Pd1W1
mp-25262-O8Ti4
mp-252-Be1Te1
mp-25305-O5S2Ti2Y2
mp-25317-Cu2Li3O4
mp-25380-Cu2F2O8P2
mp-25433-O2Ti1
mp-25436-F2O8P2Ti2
mp-25476-Co1O2
mp-25519-Fe1O2
mp-25525-Cl2Fe2Mo2O8
mp-25527-Fe2O8P2
mp-25584-Li1Mo3O8
mp-25595-Ni4O8
mp-25792-O8V4
mp-25975-Cu2Li2O12P4
mp-25976-Cu2O12P4
mp-26173-Bi3Li1O10P2
mp-2624-Al1Sb1
mp-26477-Cu1Li1O4P1
mp-27048-Cu2Li2O8P2
mp-27171-Hg2P2S7
mp-27187-Be4F10Tl2
mp-27208-Cl12Mg4Rb4
mp-27211-F13K1Sb4
mp-27227-Ag6Li2O4
mp-27246-Br2Lu2S2
mp-27249-C1Cu1O3
mp-27253-Au4O6
mp-27277-Cl12O4P4
mp-27303-Ag6Na2O4
mp-27385-Cl8K2Tl2
mp-27453-Li7O6Sb1
mp-27487-Li2N2Th1
mp-27508-Br3Li6N1
mp-27553-O14Sn2Ta4
mp-27562-Na2O4Pd3
mp-27608-Be4O7Te1
mp-27639-Br2I2
mp-27690-O7Sr3Zr2
mp-27707-Cl6Co2Rb2
mp-27725-Au4I4
mp-27814-C1S14
mp-27833-Cl6Te1Tl2
mp-27855-H6I6N4
mp-27857-Br4Pd2
mp-27922-Ge1I2
mp-27926-As2Cl2F16
mp-2793-Au2Se2
mp-27941-Ag4Cl4O12
mp-27970-Cd1K2N12
mp-27971-Ac2Cl6
mp-27972-Ac2Br6
mp-27976-Br6Sm2
mp-28020-Al2Cl8Cu2
mp-28022-Cd1Cl8Na6
mp-28068-Cl10Dy4Li2
mp-28072-Be4La4O10
mp-28073-Cu2O8U2
mp-28074-F12Pa2Rb2
mp-28075-K2O5Ti2
mp-28122-Cl8Gd2Li2
mp-28208-Cl12Fe2Zr2
mp-28220-Cl12Fe2Hf2
mp-28235-Cu4O4Tl2
mp-28261-Na8O6Sn2
mp-28270-Cu4K4S4
mp-28304-Al4As8Ca6
mp-28368-Au2Cl8Tl2
mp-28477-Cl4O12Sr2
mp-28491-Cu4O8S2
mp-28508-Cd2H4O4
mp-28513-Cl4O12Pb2
mp-28514-Ba2Br4O12
mp-28520-Rb4Sn2Te10
mp-2852-C6N8
mp-28553-Ca4I2N2
mp-28592-Br3Li7O2
mp-28602-Cl1Na3O1
mp-28671-Br10Te4Zr2
mp-28683-Cl4I4Ta2
mp-28688-Hg1O2Sr1
mp-28716-Cl8Cr2Na4
mp-28769-K2Se8Sn4
mp-28796-Au2O8Sr5
mp-28797-H1Se1Y1
mp-28879-Ca5P8
mp-28955-B2Mg6N6
mp-28967-Ba2Pd4S8
mp-28978-Ba4S6
mp-28989-Br1Li10N3
mp-28994-As2K2Li4
mp-29057-Br7Nb3S1
mp-29083-Cl8Er2Na2
mp-29091-Cu4S4Ti1
mp-29163-Ag4S6Te2
mp-29216-Cl4Cs2Pt1
mp-29227-S8Tl1V5
mp-29260-O12Se4Ti2
mp-29299-O8Se2Te2
mp-29362-Cl8Cu2Ga2
mp-29365-Bi1Li5O5
mp-29403-Cu1Ga1I4
mp-2940-Lu2O8P2
mp-29417-Br12Na6Sc2
mp-29422-Cl8Hf2
mp-29469-Cl4Pd2Se12
mp-29672-Ag2C8N6
mp-29678-Ag1Bi1S2
mp-29750-Br6Cs2Mg2
mp-29761-C1O5U1
mp-29829-Au4Li4S4
mp-29836-Cl12Ho2Na6
mp-29868-Au1C2Li1
mp-30037-Ag2I2O8
mp-30056-Br3Ca1Cs1
mp-30148-B2C4N2
mp-30160-C4N8Si2
mp-30200-Bi2C1O5
mp-30228-H2Li8N2
mp-3038-Al2Hg1Se4
mp-3041-Cd2Er4S8
mp-30533-K2Pt4S6
mp-306-B6O9
mp-3078-As4Cd2Si2
mp-31015-Br7S1Ta3
mp-31077-I12Te2Tl4
mp-31096-Al2H12Li6
mp-31119-O12Sc4Tb4
mp-3118-Mg6O12Te2
mp-31220-Al2Si2Te6
mp-31237-As2Cu2F14
mp-31451-Bi1Co1Zr1
mp-31454-Ru1Sb1Ta1
mp-31493-Ga9Rb3
mp-31521-Co2O8P2
mp-3159-Al2Cd1Se4
mp-31626-Cr2O12Ta4
mp-31645-Cr2O8P2
mp-31647-Cr2Li2O8P2
mp-31649-Cr1Li1O7P2
mp-31664-Cr2Li2O8P2
mp-31725-Br2Cr2O2
mp-31785-Fe1Li1O7P2
mp-31787-Fe1Li3O8P2
mp-31907-Mn1O8Re2
mp-31923-Li2Mn2O8P2
mp-31928-Li1Mn1O7P2
mp-32057-Li1Mo1O7P2
mp-32059-Mo1O7P2
mp-3205-C2Ca2O6
mp-32100-Li3Mo1O8P2
mp-32311-Ni1O8Re2
mp-32322-Li1Ni1O9P3
mp-32328-Ni1O9P3
mp-32405-Li1O7P2V1
mp-32450-Br2O1V1
mp-32455-O7P2V1
mp-32456-Li3O8P2V1
mp-32479-O4Tl3V1
mp-3247-Cs4S6Ti2
mp-3248-As2O8Tb2
mp-32493-H4O4V2
mp-32536-Br4O1W1
mp-32616-Ga4S6
mp-32654-Sc4Te6
mp-32669-Ag4S2
mp-32684-Br4H4
mp-32750-Cu4I4
mp-3277-As1B1O4
mp-32780-Au4Cl4
mp-32880-Br1Cu1
mp-32884-Ag4S2
mp-32959-H4O2
mp-33024-H8S4
mp-33029-Nd2O3
mp-33032-La2O3
mp-33107-F4S1
mp-33297-Mg4O8Ti2
mp-33322-Ho2Li2Se4
mp-33363-Li2S4Y2
mp-33365-Ce1Ga1O3
mp-33406-La4Pb2Se8
mp-33449-Ag1S8Tb5
mp-33526-Bi2Li2S4
mp-33546-Cu2Fe4O8
mp-33554-Cl6Gd1Na3
mp-33560-Ca2Ce4S8
mp-33569-La4Se8Sr2
mp-33588-Ca4F2N2
mp-33606-Ba2Pr4Se8
mp-33615-Ba2La4S8
mp-33618-Ag2Bi2Se4
mp-33631-O8Ti2Zn4
mp-33667-Dy2Li2S4
mp-33684-Fe4O8Ti2
mp-33723-Bi1Br1Te1
mp-33746-C2O6Sr2
mp-33775-Ag1La5Se8
mp-33816-Fe2O5Rb6
mp-33857-Cr1O4Sb1
mp-33880-Ga2Sr1Te4
mp-33882-Ag2Er2Se4
mp-33940-Mg4O8Pt2
mp-33975-As2Cu2Se4
mp-33985-Ba1In2Te4
mp-33997-F2O4Ta2
mp-34011-Ca2Ho4S8
mp-34022-Mg4O8Sn2
mp-34034-Ba8Br1P5
mp-34038-Cl3Li6N1
mp-34042-F10K1Y3
mp-34078-Cl1H3O1
mp-3407-Cr5Se8Tl1
mp-34081-F8Na2Y2
mp-34116-Mg2S8Tm4
mp-34121-Li2S4Sb2
mp-34127-As2K4Na2
mp-34134-Mn1O2
mp-34139-Cr2Mn4O8
mp-34141-La4S8Sr2
mp-34169-In2Se4Zn1
mp-34185-Ca2Pr4S8
mp-34195-Ba2C2O6
mp-34210-Al4O8Zn2
mp-34240-As1Na1Zn1
mp-34255-Eu2Lu4S8
mp-34260-F4Zr1
mp-34263-Mn4O8Tc2
mp-34293-Cs2N4Ta2
mp-34309-Eu2Pr4S8
mp-34326-Br3Li6N1
mp-34330-Al4Mg2O8
mp-34337-Cl1H4N1
mp-34376-Cd2S8Tb4
mp-34380-Ho1O4Ta1
mp-34381-H4I1N1
mp-34418-Ag1F6P1
mp-34433-Mg4O8Tc2
mp-34459-Ba2Nd4S8
mp-34460-Ag3Au1S2
mp-34465-H1Li2N1
mp-34467-Ga2S4Zn1
mp-34477-Li2S4Sm2
mp-34486-Ag1Pr5S8
mp-34489-In2Li2Se4
mp-34508-S8Sm4Sr2
mp-34579-F7Hf1Na3
mp-34586-Co4O8Ru2
mp-34656-C4Cd2N4
mp-34688-O4Ti2
mp-34735-Cd1Ho2S4
mp-34770-Gd4Se8Sr2
mp-34783-Cu2Ga4O8
mp-34842-Na3O4U1
mp-34903-Ge2Mg2P4
mp-34932-Ca1H1N1
mp-34982-Ag3Au1S2
mp-35015-Bi2Na2Se4
mp-35031-Cu1Pr5Se8
mp-35035-C1K1N1
mp-35152-H5Rh1Sr2
mp-35162-In4Mn2O8
mp-35171-F2Nb2O4
mp-35205-Er2Li2Se4
mp-35220-H2N4P2
mp-35236-Ga4Ni2O8
mp-35248-Na4O6S2
mp-35264-Ag1Pr5Se8
mp-35267-Al5Cu1S8
mp-35269-Ca8S2Sb4
mp-35281-Cd2S8Sm4
mp-35308-C1Cu1N1
mp-35320-Ag3As2O8
mp-35327-Al2C6N6
mp-35388-Li2Se4Sm2
mp-35397-Bi2O8W1
mp-35417-Li3O4Ta1
mp-35421-Ca2La4S8
mp-35493-O8Sn2Zn4
mp-35512-Ag1Dy5S8
mp-35539-Ge1Se4Zn2
mp-35591-Er2Li2S4
mp-35630-Cd2Pr4Se8
mp-35647-O8Pt2Zn4
mp-35659-F6Hg1Pb1
mp-35663-In2Sr1Te4
mp-35687-Be2C4N4
mp-35695-H1Li2N1
mp-35714-La5S8Tl1
mp-35717-Dy2Li2Se4
mp-35746-S8Sr2Y4
mp-35751-C4N4Zn2
mp-35759-F8Li4Ni2
mp-35777-In2Mg1Te4
mp-35785-Cd2S8Y4
mp-35787-Ca2Dy4S8
mp-35876-Ca2Nd4S8
mp-3589-B1O4P1
mp-35906-Ag3Cl6Y1
mp-35907-La5Te8Tl1
mp-35909-Ag2Bi2I8
mp-36007-Ba2Nd4Se8
mp-36028-Co4O8Sn2
mp-36029-Ag2Er2S4
mp-36031-Ca2La4Te8
mp-36066-N2O2P2
mp-36069-Co4O8Tc2
mp-36086-Li3Nb1O4
mp-36100-Ca2S8Sm4
mp-36111-Li1Mg1P1
mp-36194-Ba2O4Ti1
mp-36209-Cu1Se2Tm1
mp-36216-Ag4S2
mp-36223-Ba2Pr4S8
mp-36225-F7Na3Zr1
mp-36234-Na2O4Tl2
mp-36252-Cu1Nd5Se8
mp-36262-Br2F2O4
mp-3632-F4S4Y4
mp-36358-Ca2Gd4S8
mp-36381-P2S6Sn1
mp-36383-Ag3O8P2
mp-36395-Cd2La4S8
mp-36407-Eu2Nd4Se8
mp-36447-Al4Co2O8
mp-36465-Al4Fe2O8
mp-36508-F6Hg1Sn1
mp-36536-Ce2Na2S4
mp-36538-La4Pb2S8
mp-3654-Ca1F3Rb1
mp-36577-As2S4Sr1
mp-36582-H1Na1S1
mp-36592-Ag1Nd5Se8
mp-36733-Cd2La4Se8
mp-36751-Ag1In5S8
mp-36765-Co4O8Ti2
mp-36791-Li2Nd2S4
mp-36821-Cd2Nd4Se8
mp-36843-Mn4Ni2O8
mp-36864-Li4O6Ti2
mp-36884-Mn4O8Sn2
mp-36903-K2N2O6
mp-36912-Cd2Pr4S8
mp-36940-C4Mg2N4
mp-36988-Al4Ca2Se8
mp-37014-Gd2O8Pa2
mp-37036-Bi2O3
mp-37091-Al2Sr1Te4
mp-37108-Nd4S8Sr2
mp-37153-Ag1As1F6
mp-37183-Gd4S8Sr2
mp-37216-Cd1F6Pb1
mp-37233-Cd2Nd4S8
mp-37255-Na4O6Ru2
mp-37263-Ca2Nd4Te8
mp-37315-H2Mg3O6
mp-37399-Li7Nb1O6
mp-37405-Al5Cu1Se8
mp-37430-Na4O5S2
mp-37436-Li7O6Sb1
mp-37449-Ag1Nd5S8
mp-3744-Na2Nb2O4
mp-37458-F4H1Na2
mp-37473-F4O2Ti2
mp-37478-Ag1La5S8
mp-37520-Ca2Pr4Te8
mp-37605-Li2Nd2Se4
mp-37614-Al4Ni2O8
mp-37680-Gd2Li2Se4
mp-37693-Eu2Nd4S8
mp-3772-Cd1Ga2Se4
mp-37741-Ba2La4Se8
mp-37829-La5Se8Tl1
mp-37859-Pr4Se8Sr2
mp-37879-Li2Se4Y2
mp-37906-Li1Mg1N1
mp-37920-Ag2Au2S4
mp-37923-Ag1S8Sm5
mp-37995-O8Ti3Zn2
mp-38008-Cd2Cl8Li4
mp-38011-H1K1S1
mp-38017-Na4O6Pt2
mp-38035-C2O6Sr2
mp-38099-Cl4O2Rb8
mp-38102-Ce1F7Na3
mp-38103-Cl1Na1O4
mp-38117-Ba1Ga2Te4
mp-38125-Cd2Se8Sm4
mp-38152-Se8Sm4Sr2
mp-38162-Cu1Se8Sm5
mp-38220-N2O6Rb2
mp-38222-C1N1Na1
mp-38238-Ag6O3
mp-38240-Pr4S8Sr2
mp-3828-Al4Ba2O8
mp-382-As8Th6
mp-38307-Al4Mg2O8
mp-38327-Ca2S8Tb4
mp-38394-Al2Ba1Te4
mp-3839-Cu2Ga2Te4
mp-38417-Ba2Ce4S8
mp-38442-Cs1Nd5Se8
mp-38487-Bi1Li7O6
mp-384-Mg2P8
mp-38605-Bi2Sn1Te4
mp-38684-Cl8Li4Mg2
mp-38695-Li2Se4Tb2
mp-38728-Er4S8Sr2
mp-38771-Gd4Mg2S8
mp-38802-Co2Ga4O8
mp-38805-Ag1Se8Sm5
mp-38843-Ca1O6Ta2
mp-38951-Ga4Mg2O8
mp-38970-Ga4Te6
mp-38971-Eu2S8Y4
mp-38975-N3O3P3
mp-39010-Cr4Mg2O8
mp-39033-Nd4Se8Sr2
mp-39144-Li1O6Pr1Sr1Te1
mp-39249-Ba1La1Mg1O6Ru1
mp-39259-Ba1La1O6Ru1Zn1
mp-39288-Ba1La1Mg1Nb1O6
mp-3941-F8Li2Y2
mp-39542-F5K1O1Rb2Zr1
mp-39681-Bi1Na1O6Ti2
mp-39886-Ba1Bi1Ca1La1O6
mp-4006-Er2O8P2
mp-4008-As4Ge2Zn2
mp-40143-Cs2F5K1O1Zr1
mp-40189-Ba1La1Li1O6Te1
mp-40204-F5K1O1Tl2Zr1
mp-40251-Ba1La1Mg1O6Ta1
mp-40793-N8Si6
mp-40802-Ba1Bi1La1O6Sr1
mp-4104-Ho2O8P2
mp-41057-Ba1Cu1La1O6Ru1
mp-4120-As2Ca2Cu2
mp-41219-Ba1Li1O6Pr1Te1
mp-41414-Ba1Bi1La1Mg1O6
mp-4152-Co1Ga2S4
mp-4156-Li4O6Zr2
mp-4175-P4Sn2Zn2
mp-41918-La1Nb1O6Sr1Zn1
mp-42022-Cs2F5O1Rb1Zr1
mp-42054-Ba1La1O6Ta1Zn1
mp-42190-F5K2Na1O1Ti1
mp-42227-Cs2F5O1Tl1Zr1
mp-42264-Cl4H4K2Mn1O2
mp-422-Be1S1
mp-4249-C4Hg2O8
mp-4342-K1Nb1O3
mp-4452-Cd1Ga2S4
mp-4453-N3O6Tl3
mp-4524-Ge2P4Zn2
mp-4541-Cu1Na1O2
mp-4584-B2O6Tl6
mp-4630-Li4O6Ru2
mp-4666-Cd2P4Si2
mp-4701-Cu1F6Sn1
mp-4730-Ga2Hg1Se4
mp-4731-F6K2U1
mp-4763-P4Si2Zn2
mp-4804-Li8O10Te2
mp-4809-Ga2Hg1S4
mp-4820-O8Si2Zr2
mp-4829-F6Na2Th1
mp-4887-Ba2Ce2N4
mp-4891-Al4Ho4O12
mp-4899-Ag2Ga2Te4
mp-4964-Pt1Sb1Y1
mp-4979-Al2Cu2S4
mp-5046-Be1O4S1
mp-504768-Cu4N12
mp-504769-N4O10
mp-504864-Cu1O8W2Y1
mp-504878-Bi2O8V2
mp-5048-Ga2Li2Te4
mp-504910-Br4O12Sr2
mp-504997-Cu1Nd1O8W2
mp-505067-As2Co2O7
mp-505085-Cu4F12Na4
mp-505166-Cu1Er1O8W2
mp-505297-Nb1Ru1Sb1
mp-5052-Cd4O12Ti4
mp-505313-Ba1Co1Gd2O5
mp-505381-H8Li3N4Na1
mp-505562-Cr2Cu2O4
mp-505740-Eu4Ge2Se8
mp-5077-Li2Na1Sb1
mp-5078-F8Sr2Zn2
mp-510062-Cd2Cs2Se6Sm2
mp-510076-Au5O2Rb7
mp-510456-Mo2O8Zr1
mp-510460-Cs2La2Te6Zn2
mp-510589-Cu1Mn1O2
mp-510733-Cu2O8V2
mp-510748-O10V4
mp-510764-Ni1O8W2
mp-5132-O8P2Y2
mp-5146-O8Rh4Zn2
mp-5213-Cd2P4Sn2
mp-540284-Cu1O4P1
mp-540570-Mg2O6V2
mp-540574-Cs2Hg3I8
mp-540693-Co2La4O8
mp-540789-I4Pb2
mp-540934-C4Co1Hg1N4S4
mp-541022-Cr4Mn2O8
mp-541044-Cs2O4Y2
mp-541600-La1O7Rb1Ta2
mp-541907-Fe6O8
mp-541913-C4Fe1Hg1N4S4
mp-541931-C4Cd1N4S4Zn1
mp-542201-Ba3Nb2O8
mp-542621-Se10Ta5
mp-542942-C4Cd1N4Se4Zn1
mp-542943-C4Cd1Hg1N4Se4
mp-543085-La4Ni1O8
mp-545346-As2Ga1Li1O7
mp-545387-C1K4O4
mp-545479-B4C1Cl6O1
mp-545548-Ba1Hf1O8P2
mp-545630-C1K4O4
mp-545643-Ba2C2O6
mp-545712-Li1O3U1
mp-545820-O4Sn4
mp-546125-As2O8Sc2
mp-546142-Na2O4U1
mp-546190-Ag4O6
mp-546285-I6Nb2O2
mp-546679-Al1N1Nd2O3
mp-5468-Al1F6Na3
mp-547017-Al1As2Li1O7
mp-547029-F1Na3O4S1
mp-5470-Ag2P2S6
mp-548609-Cu1O6S2Tl2
mp-5488-In2Li2O4
mp-549207-C1Li4O4
mp-549308-B1Ge1Li1O4
mp-549565-C1Li4O4
mp-549697-Ge1I1O6Rb1
mp-550086-Cu1O6V2
mp-550314-C1O4Rb4
mp-550433-Be2O4Zn2
mp-550498-C1Li4O4
mp-550547-C1K4O4
mp-550593-C1Li4O4
mp-550751-Ba1Be1O4Si1
mp-550925-As2Na1O7Sc1
mp-551135-B2Ba1Cu1O5
mp-551267-C1O4Rb4
mp-551437-C1O4Rb4
mp-551690-C1O4Rb4
mp-551741-O7P2Zn2
mp-552169-Ag2Cl2O4
mp-552191-Ba2Bi1O6Tb1
mp-552552-C1Na4O4
mp-552663-As2Li1O7Sc1
mp-552787-Cl2Fe2O2
mp-552941-C1Na4O4
mp-553281-Ba2La1Nb1O6
mp-553308-Cs2Nd2O4
mp-553347-La2O3
mp-553874-Ag5Ba2La1S6
mp-553961-Nb2O8Sc2
mp-553988-Cs4F6Li2
mp-554151-O8Si4
mp-554206-Al2As2Cs2O7
mp-554238-Bi2Cl4Cu2S2
mp-554410-Ba2La1O6Ru1
mp-554442-Au2F8Li2
mp-554517-F8Mn2Na2
mp-554725-As2Ba1Co2O8
mp-555056-Cl6N1S2Sb1
mp-555064-C4Cd2O8
mp-555077-F6I2Sn4
mp-555173-C2O10U2
mp-555474-Cl4O8Sr2
mp-555569-Cr4S6
mp-555731-Ge3O9Sr3
mp-555850-F2Lu2S2
mp-556003-Ca2O6Ti2
mp-556139-Ba1O8P2Zr1
mp-556225-Ag4S2
mp-556284-Al2F10Mn2
mp-556288-Li4O6Re2
mp-556290-F8Mg2Sr2
mp-556319-O8Si4
mp-556376-O8Si4
mp-556553-O8Si4
mp-556662-O8Si4
mp-556742-Ga4S4
mp-556812-O12Si6
mp-556834-Cl2F12O4Ru2
mp-556839-Bi2C2Ca2F2O8
mp-556859-Hg4O4
mp-556888-F12K2Sb2
mp-556941-F12Fe4Na4
mp-557028-La1O11Sr2Ta3
mp-557122-Au1O8Rb1Se2
mp-557134-O8Si4
mp-557137-Co2K2O4
mp-557142-Li4S2
mp-557158-Cr1F6Mo1
mp-557183-K2Na2O4Zn2
mp-557244-O8Si4
mp-557274-Cu4Ni1S7Si2
mp-557308-S10Zn10
mp-557322-Bi4Br2O9Te2
mp-557375-C3Li3Na3O9
mp-557376-S20
mp-557387-Nb2O12Sr4Tm2
mp-557410-Br2Nd2O10Te4
mp-557414-Ba1N8O1Si6
mp-557552-Cu2F12Sr4
mp-557653-O8Si4
mp-557680-Ag2Nb2O6
mp-557719-Pb4S4
mp-557724-Bi2F12K2
mp-557754-O14P4Zr2
mp-557837-O8Si4
mp-557870-F12La4
mp-557950-Bi2O6Ti1Zn1
mp-557954-Ga1N5O14
mp-557993-Bi4O8
mp-558033-Ca3Na2O9Ta2
mp-558039-Ho2O12Sb2Sr4
mp-558128-K2Nb2Nd4O12
mp-558481-Ga2N2O2Zn2
mp-558632-K2Na2O8S2
mp-558852-F3Fe1
mp-559091-O8Si4
mp-559126-Cu1F11Na1Zr2
mp-559278-K4S2
mp-559437-C4O8Zn2
mp-559521-Bi2Cl1In1S4
mp-559598-F8Li2Sc2
mp-559953-Co2O7P2
mp-560188-Au1Ba4Na1O8
mp-560236-F4Mg2
mp-560421-Ni1O6Sr2Te1
mp-560547-Cr2F6K2
mp-560605-Au1La4Li1O8
mp-560607-O6Sb4
mp-560723-Co1Mo1O6Sr2
mp-560842-Cd4O8Si2
mp-561070-Bi1Fe1O3
mp-561075-Cd1Na2S4Sn1
mp-561238-Al1F5Fe1
mp-561366-Ca2Cl4O8
mp-561367-F4
mp-561412-C3Ca3O9
mp-561430-F8Li2Lu2
mp-561561-Cs2F6K1Rh1
mp-561591-O8W2Zn2
mp-561599-Ba3Co1Nb2O9
mp-561623-Li4O5U1
mp-561689-Cs1Li1Mo1O4
mp-561708-C4Cl3Co1O4Sn1
mp-561834-C1Cs4O4
mp-561853-Co4Ge2O8
mp-561894-Ba2Co1Mo1O6
mp-562283-Ge1O5Pb3
mp-562631-K4O8S2
mp-562815-C1Cs4O4
mp-5632-As2Dy2O8
mp-565192-Bi1Cu1O8W2
mp-565466-Na1O8S2V1
mp-565669-Ag1Bi1Cr2O8
mp-565717-O8Pb2W2
mp-565880-Ba1Fe4O8Sr1
mp-566012-Cr2Fe1K1O8
mp-566111-O10P2V2
mp-566608-Cr2F8Sr2
mp-566755-F4Ni2
mp-566801-O8V4
mp-566999-C1K3O8V1
mp-567089-Rh1Yb1
mp-567178-I6Pb3
mp-567313-Te3
mp-567386-Cd6Cs4Te8
mp-567418-Ho1Pd1Sb1
mp-567505-C8Si8
mp-567594-Cs4Hg2I8
mp-567636-Fe1Sb1V1
mp-567655-C1Cl2N2Sr2
mp-567677-Ge1I2
mp-567680-Ba3Cl6
mp-567713-I7Nb3Te1
mp-567885-C6N8
mp-568052-Ga6K4
mp-568170-Cl6Tb2
mp-568289-Cd3I6
mp-568313-Se4Si2
mp-568400-Al6C6Sc2
mp-568536-Ba3I6
mp-568560-Br1Tl1
mp-568968-Hg1K2Se4Sn1
mp-568971-Ag8Se4
mp-569055-Cs1I3Li2
mp-569117-Cl3Cs1Li2
mp-569170-Ca2Te2
mp-569639-Cl1Tl1
mp-569813-Ag1In5Te8
mp-569850-Br6Ce2
mp-570062-Se4Ti1Zr1
mp-570081-Cu2I2
mp-570099-Br6Rb2V2
mp-570136-Cu6I6
mp-570140-Au4Br4
mp-570213-Bi1Li1Mg1
mp-570231-Br3Cd1Cs1
mp-570437-Cd3I6
mp-570485-Al1H1Si1Sr1
mp-570510-Xe2
mp-570697-C8Ca4
mp-570875-Ga4Os2
mp-570886-Be2I4
mp-571093-Al1Ba1H1Si1
mp-571102-I1Tl1
mp-571281-Ge6N8
mp-571414-B2H8K1Na1
mp-571454-Ag1C2Li1
mp-571467-Br6Cs2Na1Y1
mp-571558-Br6Hg3
mp-571638-Br4Cl4Cu2Rb4
mp-573608-Cd4I8
mp-573721-As4Cs4Si2
mp-574189-I8Pb4
mp-5782-Ag2Al2S4
mp-578606-Cu1Na1O2
mp-578614-Cr1Na1O2
mp-578618-Mo1Na1O2
mp-581833-N3Rb1
mp-582011-Ce2Cl6
mp-582282-Ag2Gd2Se4
mp-582549-In4Te10
mp-5836-O8Si2Th2
mp-5840-Li2O4Sc2
mp-585209-Li2Mo1O8P2
mp-5884-O8P2Tm2
mp-5928-Al2Cd1S4
mp-594-Ni2S2
mp-5967-Co1Sb1Ti1
mp-600000-O8Si4
mp-600001-O10Si5
mp-603719-Al1O4P1
mp-604884-B2N2
mp-605350-F12Pb4Rb4
mp-605853-C1Li4O4
mp-6076-B3Ca4La1O10
mp-608317-As2C6N6
mp-608321-As8Eu6
mp-608439-O6Pb4
mp-608594-Cr2O8W2
mp-610738-Br12In4Zr2
mp-612520-I8U2
mp-6126-B3Cd3Li3O9
mp-612-P8S8
mp-613235-Co2O8S2
mp-6134-Al2Ca2F12Li2
mp-613733-Cl2K2N2O4Pd1
mp-614918-Cl2O2Y2
mp-615141-Cl4O8Pb2
mp-615152-F8Mn4
mp-615173-Bi1Cu1O8W2
mp-615366-Fe4S8
mp-619611-Ca2Fe1O6W1
mp-6200-Ba2Nd1O6Ru1
mp-622618-Ba1La1Ni1O6Ru1
mp-623837-As2C6N6
mp-624688-O5Ta2
mp-625052-H1Na1O1
mp-625055-Al2H2O4
mp-625056-Al2H2O4
mp-625072-H2Ni1O2
mp-625075-Al2H2O4
mp-625081-H2Ni1O2
mp-625094-Cd2H4O4
mp-625136-Cs2H2O2
mp-625147-Gd2H2O4
mp-625150-H2O4Sc2
mp-625179-Cu2H4O4
mp-625181-Cu2H4O4
mp-625199-H2O4Sc2
mp-625211-H6Li2O4
mp-625281-H2O4U1
mp-625321-H2O4U1
mp-625359-H2Nd2O4
mp-625367-H2Lu2O4
mp-625377-H4N4O4
mp-625385-H4N4O4
mp-625402-H6O6Sm2
mp-625403-H6Nd2O6
mp-625405-H3O5V2
mp-625406-H6La2O6
mp-625409-H6O6Sm2
mp-625445-H4O8S2
mp-625447-H6O6Pr2
mp-625474-H4O8S2
mp-625475-H4O8S2
mp-625487-H2O2Zn1
mp-625488-H2O2Zn1
mp-625509-Br1H3O1
mp-625513-H4O8Te2
mp-625526-H4O8Te2
mp-625551-H4Mo2O8
mp-625557-Cd1H2O2
mp-625565-Cd1H2O2
mp-625619-H4N2O3
mp-625668-H2Mn1O2
mp-625677-H6O6Y2
mp-625717-H2Mn1O2
mp-625718-H6O6Y2
mp-625733-H6La2O6
mp-625788-H6La2O6
mp-625915-Ce2H6O6
mp-625941-H6O6Te1
mp-625950-H6O6Te1
mp-625953-Co1H2O2
mp-625956-Co1H2O2
mp-625993-H6O6Te1
mp-625996-H2Na2O2
mp-625998-H2Li2O2
mp-626000-H2Na2O2
mp-626012-H6O6Te1
mp-626075-H2Mn2O4
mp-626104-H2O10U3
mp-626114-H2O10U3
mp-626143-H2Mg1O2
mp-626149-H2Mg1O2
mp-626151-H2O4Y2
mp-626169-H4O8U2
mp-626173-H2Ho2O4
mp-626361-H6O6Pr2
mp-626369-H6Nd2O6
mp-626497-Al2H6O6
mp-626500-Al2H6O6
mp-626506-H2Na2O2
mp-626512-Fe2H2O4
mp-626586-H4Mo2O8
mp-626620-H2O2Rb2
mp-626643-Ca1H2O2
mp-626644-Ca1H2O2
mp-626701-H2Mn1O2
mp-626708-Co1H2O2
mp-626716-H2K2O2
mp-626721-H2O2Rb2
mp-626724-H2La2O4
mp-626778-H4Na4O4
mp-626785-H2K2O2
mp-626794-H2Ni1O2
mp-626864-H4O8U2
mp-626881-H2Ni1O2
mp-626885-H4O8U2
mp-627151-Mo2O8Zr1
mp-627380-Mn1O8Re2
mp-630528-In4S4
mp-630927-Br6Pb4Se1
mp-631398-Cl2Os1Te1
mp-631519-B1Cl2Tl1
mp-631545-B1Br2Li1
mp-632229-Br2H2
mp-632282-F2H1Na1
mp-632296-F2H2
mp-632326-Cl2H2
mp-632403-Cd1Cl2
mp-632413-Cl2Co1
mp-632480-Ag3I1S1
mp-632485-Bi2S1Te2
mp-632532-S6Yb4
mp-632539-In1S2Tl1
mp-632667-H4Yb2
mp-632672-F2H1Li1
mp-632927-Ca1O4U1
mp-634101-Cl1H1
mp-634410-N3Na1
mp-634657-H2Na2S2
mp-634676-H2K2S2
mp-634755-C1O1S1
mp-634805-F3Sc1
mp-634809-F2O2U1
mp-634812-H8O4
mp-634855-Ag1In1S2
mp-634896-F2O2Y2
mp-634900-O4Sr1U1
mp-634979-F2O2Tb2
mp-634989-Sb1Te2Tl1
mp-634-Hg3S3
mp-635393-Ca2I1P1
mp-635425-Al2F6
mp-635713-O6Ti2Zn2
mp-636289-O6W2
mp-636813-O8Pb6
mp-636827-O4Ti2
mp-637292-Cr1Na1S2
mp-637614-In2S6Zn3
mp-638765-Al4O6
mp-639682-O10Si5
mp-640058-I6Pb3
mp-642426-C5Cu1Fe1N6O1
mp-642690-Cs1Ge1I3
mp-642729-C3H3La1O6
mp-642735-H8Pt2Rb4
mp-642739-Br3Cs1Ge1
mp-642807-Br2H4Tb2
mp-642817-H4K4O4
mp-6428-Ba2O6Ru1Y1
mp-642991-C3H3O6Tb1
mp-642999-C3H3O6Tm1
mp-643002-H6Mg2Os1
mp-643004-Fe1H8Mg2Sr1
mp-643009-H8Mg2Sr2
mp-643023-H8Mg4Ru2
mp-643043-H2O2Rb2
mp-643062-H8I2N2
mp-643101-H6Pt1Rb2
mp-643243-Cs2H6Pt1
mp-643245-H10K6Mn2
mp-643253-Ba4H12Pt2
mp-643257-H4K2Pd1
mp-643260-H4Na2Pd1
mp-643264-Ba1Fe1H8Mg2
mp-643279-H6K2Pt1
mp-643370-Ba2H6Mg1
mp-643392-Ca4H8O8
mp-643397-Cl6H8N2Pd1
mp-643432-H12N4
mp-643708-H4I2Li2O2
mp-643712-H10Mg2Rb6
mp-643738-Eu1H6Mg2
mp-643791-H4O8P2Rb2
mp-643814-H4O10Si2Zn4
mp-643902-F2H4N2Sn1
mp-644203-Ca1Cs1H3
mp-644225-H6Mg1Sr2
mp-644292-Eu2H6Mg1
mp-644424-Co1O3Sr2
mp-644486-Al2H8K2
mp-644494-H8Pd2Rb4
mp-6450-Al2K4Li2P4
mp-645295-C1Na4O4
mp-669418-N2Ni1Sr2
mp-672302-Ga4Se6
mp-672705-S4Yb2
mp-673168-O6Si3
mp-673244-Bi2O3
mp-673633-In4S6
mp-673677-La2O9Th3
mp-673682-S8Tb4Yb2
mp-673698-Cu4Hg2I8
mp-673798-Cl2K6O2
mp-673808-Mg4O8Si2
mp-673825-Ag6I2S2
mp-674158-P1
mp-674159-Cl8Cr2Rb4
mp-674328-In4S8Zn2
mp-674329-Cd2La4Te8
mp-674348-Gd4Mn2S8
mp-674459-Er2F8Na2
mp-674463-Al2H2O4
mp-674478-Ba2C2O6
mp-674493-In4Ni2S8
mp-674508-F6Pb2Rb2
mp-674514-Cu1In5S8
mp-674804-Pb2Se8Sm4
mp-674849-Bi2F8Tl2
mp-674981-Ag3I1S1
mp-675022-Cl3Cs1Pb1
mp-675037-Eu2S8Sm4
mp-675067-S8Sm4Zn2
mp-675100-Nd4Pb2Se8
mp-675104-Cl6Na3Y1
mp-675106-O8Pa2Tm2
mp-675120-Cu4Si2Te6
mp-675124-In4S8Sn1
mp-675127-Fe1O4Sb1
mp-675143-Eu2Gd4S8
mp-675146-Pb2Pr4Se8
mp-675172-Al1O4Ta1
mp-675180-Cu1Er1Se2
mp-675189-Cu3Ho7Te12
mp-675192-Ce3Dy2O9
mp-675199-Na2Pr2S4
mp-675209-Dy4Pb2S8
mp-675230-La2Na2S4
mp-675244-Nd4S8Yb2
mp-675266-Ca3H2O6
mp-675283-F6P1Tl1
mp-675286-Ca3N4U1
mp-675293-S8Y4Yb2
mp-675295-F3In1P1
mp-675298-K2Nb1O6
mp-675324-Ba2C2O6
mp-675334-Li1O4Ti2
mp-675349-Cu1Dy1Se2
mp-675374-Al4Pb2Se8
mp-675376-Ag2Ho2Se4
mp-675402-Ag1Cu1O2
mp-675406-Ho4S8Yb2
mp-675419-Li2Pr2S4
mp-675426-Ba3F9Pr1
mp-675450-Ba1Bi4O7
mp-675458-La4Pb2Te8
mp-675464-Cd2In4O8
mp-675475-Br4Li2Mn1
mp-675476-K6Sb6Sn2
mp-675488-I3Li6N1
mp-675511-Pb2S8Sm4
mp-675531-Bi2Na2S4
mp-675543-Bi2Pb1Se4
mp-675569-F6K1P1
mp-675578-Br8Fe2Li4
mp-675606-Au1Li5O4
mp-675620-Nd4Pb2S8
mp-675625-K2N2O6
mp-675634-Bi2F7K1
mp-675638-Pb2Pr4S8
mp-675644-Co4Rh2S8
mp-675645-Pb2S8Tb4
mp-675651-Mg2P2S6
mp-675668-Pr4S8Yb2
mp-675677-S8Sm4Yb2
mp-675692-Li1O4Ti2
mp-675701-Ca1Ho2Se4
mp-675742-N6O6P6
mp-675748-Ge1S4Zn2
mp-675758-F14La2Sr4
mp-675767-La4S8Yb2
mp-675770-Nd3O10U2
mp-675778-F7Na1Y2
mp-675784-C4H2O4
mp-675798-F8Ho2Na2
mp-675800-Li10P6Ti2
mp-675813-O9Sm2Th3
mp-675818-As5Li11Ti1
mp-675831-Bi2F12Pb3
mp-675832-Ce2N4Sr2
mp-675846-Ca5F14Th1
mp-675856-Gd4S8Yb2
mp-675857-Cd4O8Sn2
mp-675871-Er2O8Pa2
mp-675879-Ag6I2S2
mp-675881-Bi3F12Rb3
mp-675892-Sb4Te8Yb2
mp-675893-Ho2O8Pa2
mp-675902-Cu1Se2Y1
mp-675926-B2H8Li2
mp-675929-Fe2Se4Ti1
mp-675930-As2In6Se6
mp-675941-I2Li14N4
mp-675953-O8Se2Tl4
mp-675976-K2O6P2
mp-675977-Ag2Bi2S4
mp-675989-Bi1Se6Tl9
mp-676002-Ba2F7Pr1
mp-676020-Ba2C2O6
mp-676038-Ga5P3S3
mp-676040-Ni2P2S6
mp-676049-B1F4K1
mp-676050-H8N3O6
mp-676072-Ce4Pb2Se8
mp-676074-F12Na4Th2
mp-676077-Ce3Nd2O9
mp-676103-Cl2O8Rb2
mp-676104-Cu2O8Tm4
mp-676121-Ag6I2S2
mp-676154-Dy4S8Yb2
mp-676156-Ag1Gd5S8
mp-676200-Er4Eu2S8
mp-676240-Cd2O12Ti4
mp-676241-Cl6Fe2
mp-676250-Bi2Pb1Te4
mp-676274-Sb1Se6Tl9
mp-676278-Ca4O8Si2
mp-676284-Ag2Se4Y2
mp-676306-Cu3Dy7Te12
mp-676315-Ge1I2Y2
mp-676324-Li11P5Ti1
mp-676338-In4Mg2O8
mp-676341-F12Na4U2
mp-676360-Na2Nd2S4
mp-676400-N1O2Tl1
mp-676410-Ag2Lu2S4
mp-676422-O5Ta2
mp-676448-Cs2F10O2Ti2Zn2
mp-676459-Ca2F7La1
mp-676464-As1Cd3I3
mp-676498-Gd4Pb2S8
mp-676512-Al1F6Na3
mp-676517-La3O10U2
mp-676524-Cu3Tb7Te12
mp-676540-S4Sb2Tl2
mp-676561-Ag3I1S1
mp-676605-F8O5Y6
mp-676643-Ba4F2N2
mp-676650-Br3Li6N1
mp-676666-Ce2O6Rb4
mp-676693-C4K4N4
mp-676723-Li4O8S2
mp-676749-Cl6Li2U1
mp-676762-Ce4S8Yb2
mp-676778-Bi2F8K2
mp-676779-F7Ho2Na1
mp-676815-Cl2F16Os2
mp-676816-F8La2Pb1
mp-676851-K1N1O3
mp-676861-Al1O4Sb1
mp-676893-Ca4F12Th1
mp-677028-Bi2F6Rb2
mp-677039-As6Li10Ti2
mp-677072-Ca1In2Te4
mp-677075-Cd2Gd4S8
mp-677132-Cd2Gd4Se8
mp-677162-Bi4Te8Yb2
mp-677241-Cu1Lu1Se2
mp-677272-Eu2La4S8
mp-677335-Ga1O4P1
mp-680731-Te6Tl4
mp-684580-Ag1I1
mp-684609-Cl1H1
mp-684652-Be3F6
mp-684654-Bi2O3
mp-684668-C4Ca2
mp-684670-Cl4Pt2
mp-684690-Sc4Se6
mp-684704-H8O4
mp-684904-K4O2
mp-685013-S8Ti4
mp-685097-Hf4O8
mp-685136-Bi2F6
mp-685146-Cd2Te2
mp-685150-F2Pb1
mp-685606-Cl8Li4V2
mp-685935-Cd2Ge2O6
mp-685943-Cu3Er7Te12
mp-685977-Ag1Gd5Se8
mp-6867-C1Ca1F1K1O3
mp-690110-Mo1O5V1
mp-690120-La3Mo2O10
mp-690470-Cr1Nb1O4
mp-690490-O4Ti1V1
mp-690493-Li2Mo2O4
mp-690516-Co2O5Sr2
mp-690517-La4Ni2O8
mp-690522-Cl4Mo2O1
mp-690525-C2Mn2O6
mp-690526-Cl4O2V2
mp-690542-Li4O5W1
mp-690544-Fe2Ga4O8
mp-690551-Li4Mo3O8
mp-690552-La2Mn2Mo2O12Sr2
mp-690560-F2O10Ti2Tl2W2
mp-690575-Nb4Ni2O12
mp-690635-F5K2Na1O1V1
mp-690794-H1N1Sr2
mp-690817-Fe1Mo1O5Sr1
mp-691107-F4Fe4O4
mp-691133-Cr4H4O8
mp-691154-Co2I4O12
mp-6929-As2Ca2O7
mp-6943-B3Ca4Gd1O10
mp-694855-Li4Mo2O6
mp-694873-La2Ni2O12Ru2Sr2
mp-694885-Ca2La2Mn2Nb2O12
mp-694891-F6K2Mo2O6Rb4
mp-694915-Ca2La2Mn2O12Sn2
mp-694929-La2N6O6Sr2Ta4
mp-694996-F6Ni2O6Rb2W2
mp-695817-F3Sc1
mp-695836-K2O6Sb2
mp-695850-Cd1Cl2
mp-696114-Cl2Co1
mp-696298-B4C4H8O4
mp-696347-H6Na2O10S2
mp-696353-Al6C3N2
mp-6964-Na2O4Tb2
mp-696590-F6H8N2Ti1
mp-696597-B5H9
mp-696740-C2Ca2O6
mp-696804-H2Rb2S2
mp-696853-Ca2H4O10Si2Zn2
mp-696871-Al2La2O6
mp-696944-Br4H2La2
mp-696969-H8N4Sr2
mp-697025-H8I8
mp-697030-H6Mg2Ru1
mp-697038-Ba2H6Ru1
mp-697044-Ba2H6Os1
mp-697047-H8Li6Rh2
mp-697085-H8O4
mp-697096-H4Na2Pt1
mp-697111-H8O4
mp-697136-Be4H8O8
mp-697139-H4N8P4
mp-697144-H4N2Rb2
mp-697836-O4Sr1U1
mp-697853-Ba6O12W2
mp-6980-Cu1S2Sc1
mp-6984-As4K4Si2
mp-698702-Ca2Mn2O12Sm2Sn2
mp-699248-B5H2O11Sr2
mp-699343-Li4Mo1O5
mp-7020-Li4O8Y4
mp-7028-F2O2Yb2
mp-703260-O8Pb2W2
mp-7035-As2Ca2F2Mg2O8
mp-703668-Fe1H4N1O8S2
mp-704632-Ba2Fe4O11Sm2
mp-705412-Ca2La2Mn2Mo2O12
mp-705413-Co2Cs2F8O4Ta2
mp-705415-Ba2Nd2Ni2O12Sb2
mp-705451-Cs2F10Mn2O2Ti2
mp-705477-Ba3In1La1O12W2
mp-705508-Ba3La1O12Re1W1Zn1
mp-705540-H3Mn2Mo2Na1O10
mp-705804-Li4Mn4O8
mp-7079-Ca1O7Si2Zr1
mp-7087-O8Si4
mp-7094-Ag2O8Re2
mp-714944-O2V1
mp-714961-Ni3O4
mp-715008-Mn5O8
mp-715160-Fe1O2
mp-7152-Cs2Cu2Se6Zr2
mp-715438-Fe6O8
mp-715517-O8V4
mp-715923-O3W1
mp-7173-Pt1Sb1Sc1
mp-7191-Ga2N6Sr6
mp-7206-Ag2O8Tc2
mp-7211-Cs2Hg2Pr2Se6
mp-7212-Cs2Hg2Se6Sm2
mp-7392-Ag2Na4Sb2
mp-7421-As2K2Zn2
mp-7437-K2P2Zn2
mp-743867-Mn2O6Ti2
mp-7438-K2Sb2Zn2
mp-7461-Hg4O8S2
mp-752401-O6Rb4Zr2
mp-752413-Ca4Hf2O8
mp-752437-In4O12Sm4
mp-752446-N1O3Rb1
mp-752451-Cu4O8Zn2
mp-752463-N2Nb2O2
mp-752467-F2Nb2O4
mp-752474-F2Nb1O1
mp-752520-Gd4I4O4
mp-752529-Cr1Li5S4
mp-752533-La4O8Sr2
mp-752537-Hf2O8Sr4
mp-752538-K4O8Sn4
mp-752549-Ag1F2Li1
mp-752561-F2O4Sb2
mp-752569-La6O12Sc2
mp-752580-N3O6Rb3
mp-752605-Ag4F12Li4
mp-752606-Cu1Li2O4Si1
mp-752636-Li4O12Sb4
mp-752637-Br2Ho2O2
mp-752645-Al4Cu2O8
mp-752648-Ba6Br4O4
mp-752658-O2Se1Y2
mp-752669-Ce2Hf2O8
mp-752672-Dy4Na4O8
mp-752676-Bi4O10Ti2
mp-752677-Ba4Br14Y2
mp-752684-Ba2O8Tm4
mp-752689-Ba4Na4O6
mp-752692-K8O8Sn4
mp-752699-Ag2F6Li2
mp-752721-Cu4F10Li2
mp-752724-Ho4O10Ti2
mp-752726-Ba2La4O8
mp-752733-Ga4O10Ti2
mp-752734-Ag4F8Li2
mp-752742-Cu4F8Li2
mp-752753-F2O4Sb2
mp-752755-Na4O12Sb4
mp-752767-Ag1F2Li1
mp-752768-Ag2F8Li2
mp-752773-Cu1F5Li4
mp-752827-Ba4In4O10
mp-752843-Cu1F4Li2
mp-752858-Cu2Li4O8Si2
mp-752879-Li3O8Ti4
mp-752882-Ag4F8Li4
mp-752910-Bi1Na3O4
mp-752918-Na1O12Ti6
mp-752922-Hf1Li8O6
mp-752927-Ag2F4Li2
mp-752930-Cu1Li1O6P2
mp-752943-Cu1Li4O8P2
mp-752947-Na1S2Ti1
mp-752948-Ag2F4Li1
mp-753048-O12Sn3Ti3
mp-753055-Bi5O9Tb1
mp-753063-Cu2F12Li6
mp-753069-Bi5La1O9
mp-753098-Cu1F2Li1
mp-753102-Bi4La2O9
mp-753123-Cu2F8Li4
mp-753156-La2O7Th2
mp-753163-Ho2I2O2
mp-753164-O6Ti2Yb2
mp-753171-Cu2F8Li4
mp-753192-O1Sb2Yb4
mp-753195-Li2S4W1
mp-753202-Cu1F8Li5
mp-753226-Ag1O2Sm1
mp-753239-H2Li2O10P2Sn2
mp-753257-Cu2F8Li2
mp-753260-Ag1La1O2
mp-753285-Cu1Mg9O10
mp-753287-Ca1Cd1O2
mp-753299-Ag4F8Li4
mp-753304-Hg1
mp-753305-Li2O8Si2Ti2
mp-753309-Bi4F8O2
mp-753315-Mg3O4Zn1
mp-753316-Ag1F5Li2
mp-753345-Ba2Ca1I6
mp-753349-Li2O8Si2Ti2
mp-753351-Ba4Ca2I12
mp-753353-C2Cu1Li1O10Sr4
mp-753371-Cu4Li4S4
mp-753378-Ga2O8Ta2
mp-753387-Cu3F8Li2
mp-753416-B2Cu2Li2O6
mp-753418-Nd4O8Sr2
mp-753459-F1Nb3O7
mp-753486-Ba2Ca2I8
mp-7534-Cd4K4O6
mp-753532-F4Nb4O6
mp-753539-F4O4Sb4
mp-753541-Cu2F8Li2
mp-753575-Ba1Ca1I4
mp-753594-Bi2F2O2
mp-753605-Cu4Li4S4
mp-753610-Ba2Ca2I8
mp-753619-Ba1O2Sr1
mp-753621-Li10S2Sb2
mp-753650-Ba2Cl10La2
mp-753651-Cl8La2Sr1
mp-753661-F4O4Sb4
mp-753662-K4Mg4O6
mp-753663-Ba2Br10Y2
mp-753668-Ba2Gd1O6Sb1
mp-753670-Ca1I4Pb1
mp-753671-N2O2P2
mp-753677-Bi2Li6S6
mp-753693-Ge2Ho2O7
mp-753708-F4O4Ti4
mp-753709-Ba2Ca2I8
mp-753712-I2O2Y2
mp-753719-F1Li1Nb2O6Sr1
mp-753746-O1Rb2
mp-753747-F1O7Ta3
mp-753751-Ag2F4Li2
mp-753774-K1O2Tm1
mp-753775-Ba1Ca1I4
mp-753781-Eu1Hf1O3
mp-753798-O6Rb4Sn2
mp-753799-Cs2O4Tm2
mp-753801-Cs4O6Sr4
mp-753802-O7Sc2Ti2
mp-753806-B2O6Sb2
mp-753809-Ba2Ca2I8
mp-753826-Cu4Li4S4
mp-753846-Ga4Mg2O8
mp-753881-Ag4F12Li2
mp-753883-Bi2La4O9
mp-753912-Ca2O8Tb4
mp-753917-Hf2O10Y4
mp-753920-O2Se1Tm2
mp-753923-Cs6Ho2O6
mp-753940-K1Li1Mn1S2
mp-753945-Cl4F12O4
mp-753946-Co1Li1S2
mp-753947-H2Lu2O4
mp-753948-O6Pr2Ti2
mp-753953-As4Gd4O12
mp-753983-Hg2In4O8
mp-753990-Ba1F8Y2
mp-753995-O12Tm4Y4
mp-754004-H4O8Tm4
mp-754005-C4Mg2O8
mp-754009-Bi2O6Sc2
mp-754019-Na4Np1O5
mp-754021-Ba2Br10Y2
mp-754027-Na2O4Sm2
mp-754031-Br2O2Y2
mp-754038-I2O2Y2
mp-754041-Gd4Hf2O10
mp-754043-Lu2Na2O4
mp-754044-Ho4O10Ti2
mp-754047-O6Rb6Sb2
mp-754055-Cs2Er2O4
mp-754060-Bi1Li7O6
mp-754065-Hg1O6Sb2
mp-754071-O6Pb4
mp-754073-Lu4O10Ti2
mp-754084-Cu4F4O2
mp-754092-O12Sc4Ti4
mp-754093-Cd2Gd4O8
mp-754107-Bi6O12Y2
mp-754109-As2O8Pr2
mp-754110-Ag2O4Sm2
mp-754112-Br2Ce2O2
mp-754113-Cl2O2Tm2
mp-754117-H2O4Y2
mp-754128-Ba3Hf2O7
mp-754134-Hf2O8Zr2
mp-754140-Ca4O12Se4
mp-754146-O6Rb6Y2
mp-754150-Ga2La6O12
mp-754152-Bi2O6Y2
mp-754154-Cs2Ho2O4
mp-754157-Al2In2O6
mp-754158-K1Nd1O2
mp-754161-Ho2O6Rb6
mp-754162-Gd4Li4O8
mp-754165-Ga2O6Sc2
mp-754171-Cs4O4Rb4
mp-754172-La3N3O4Ti2
mp-754177-Ca2Gd4O8
mp-754184-Al2Er2O6
mp-754192-O10Ti2Tm4
mp-754196-Ba2I6Sr1
mp-754198-Ba1I8La2
mp-754199-Ba2I8Sr2
mp-754203-Er4O12Sm4
mp-754204-Gd2Li2O4
mp-754206-Bi6Cl4Li2O8
mp-754208-Er4In4O12
mp-754211-La4O8Sr2
mp-754212-Ba1I6Sr2
mp-754217-I2O2Sm2
mp-754218-O4Se2Tb4
mp-754223-Cu1O6Ta2
mp-754224-Ba2I12Sr4
mp-754225-O12Ti4Yb4
mp-754226-Lu2O6Y2
mp-754231-Lu4O12Ti4
mp-754236-Ge2O10Y4
mp-754237-Li2O4Tm2
mp-754239-Ga4O12Sc4
mp-754240-Ca2O8Sm4
mp-754246-O6Sn2Ti2
mp-754249-Li3Nb1O12Te2Zr1
mp-754250-Lu4Na4O8
mp-754262-As2O7Zn2
mp-754266-Li8S6Ti1
mp-754272-Ba4Cs4O6
mp-754282-O2Sr2
mp-754283-H4Ho4O8
mp-754297-H2O10P2Ti2
mp-754300-Bi2Ho2O6
mp-754308-Cu3Li3O8P2
mp-754311-Mg1O8Re2
mp-754323-Bi2O6Tm2
mp-754326-Ag1Na1O2
mp-754334-Na2O4Tm2
mp-754345-Li2O6Ta2
mp-754353-N4Zr3
mp-754358-O8Se2Zn2
mp-754361-Hf8N8O4
mp-754363-Ba2Hf1O4
mp-754368-Na2O4Sb2
mp-754370-Ba6Ge2O10
mp-754377-K8O8Ti2
mp-754381-N8Zr6
mp-754382-He1
mp-754384-O4Sc2Tl2
mp-754392-Ba1Eu1O2
mp-754399-Cu2Na8O6
mp-754401-Al4O6
mp-754403-O4Zr2
mp-754405-Ce4O10Ti2
mp-754406-Cu2Li4O8P2
mp-754409-B2Ho2O6
mp-754429-Ca2O8Tm4
mp-754434-Hf3N4
mp-754435-Al2Lu2O6
mp-754444-Ag4O8Zn2
mp-754454-Ag4Cd2O8
mp-754455-O6Sc4
mp-754466-Ag1F3Li2
mp-754472-Cu1Ho1O2
mp-754475-O2Se1Tm2
mp-754478-Hf1O4Zr1
mp-754495-N4Nb4O4
mp-754501-Ca2Cu4O4
mp-754505-N3O6Sr3Ta3
mp-754517-Ca2I6Sr1
mp-754519-Li1Nb1O12Te3
mp-754521-I4O12Sr2
mp-754526-Br2O2Tm2
mp-754535-Ag2La2O4
mp-754537-Li1Lu1O2
mp-754540-Ca1I4Pb1
mp-754541-O2Tl1Tm1
mp-754542-Li1S2V1
mp-754549-Cu2Na4O4
mp-754553-N4Zn6
mp-754556-N10Nb6
mp-754557-Eu2O8Y4
mp-754572-Ba2Ca4I12
mp-754578-Ga4O12Tm4
mp-754584-Cu2Na10O8
mp-754587-Be4K4O6
mp-754596-Ga2O4Rb2
mp-754604-Ba2Be2F2O8P2
mp-754605-Li2Lu2O4
mp-754610-Ca1I8Sr3
mp-754614-Lu2Nb2O8
mp-754621-Ge2O7Sm2
mp-754624-Al4O6
mp-754625-N4O8Sr4Ta4
mp-754628-N8W4
mp-754629-N6W3
mp-754636-Bi2Er2O6
mp-754638-Na4O8Ti3
mp-754640-Ce2O2Se1
mp-754645-Cl8Mg4O4
mp-754658-O12Te4
mp-754659-N4O6Zr6
mp-754661-I4N4O12
mp-754664-Cu2Li4O8Ti2
mp-754665-Br4O12Pb2
mp-754701-Ca2O6Ti2
mp-754710-Ca1I6Sr2
mp-754712-Cl4N4O12
mp-754718-Cu2Na2O4
mp-754725-Cd6O12U2
mp-754736-Ba1I8Sr3
mp-754739-Be6Ca2O8
mp-754741-O8Zr4
mp-754757-O8Rh2Sb2
mp-754759-O6Y4
mp-754760-Eu1O8Re2
mp-754777-La1Na1O2
mp-754781-Ga6N2O6
mp-754787-O12Sm4Tl4
mp-754794-La8O4S8
mp-754796-Na4O8Tm4
mp-754798-Bi4O12Se2
mp-754808-La2Mg1O4
mp-754815-Br6Y2
mp-754818-Na4O12Ta4
mp-754823-Er1O2Tl1
mp-754824-O2Sr2
mp-754825-Na1O2Tm1
mp-754826-Cs2O4Sc2
mp-754837-Hf8N8O4
mp-754843-Na2O5Ti2
mp-754845-La3N3O4Ti2
mp-754852-Ba1I4Sr1
mp-754853-Ca4Hf4O12
mp-754869-I4O12Sr2
mp-754870-Li4O6Rh2
mp-754878-Cu6F10O2
mp-754883-Ho1K1O2
mp-754892-Cl1O1Rb3
mp-754903-B6O12Y2
mp-754933-O2Sm1Tl1
mp-754936-Al2Dy2O6
mp-754937-Li1O6Ti3
mp-754942-O8Sm4Sr2
mp-754943-Bi2Er2O6
mp-754960-I2O2Sm2
mp-754964-Hf2O8Zr2
mp-754969-Br2O2Tm2
mp-754971-Cs6O6Tm2
mp-754976-Be1Cs2O2
mp-754979-Al2O12Y6
mp-754989-Bi6Er2O12
mp-754992-Lu1O2Tl1
mp-754998-Ce2O2Se1
mp-755001-Er4O12Te2
mp-755003-Bi2La2O6
mp-755004-Cs2In2O4
mp-755013-Li5O5Ta1
mp-755015-La4Na4O8
mp-755018-O3Rb1Ta1
mp-755020-Ca4I12Sr2
mp-755044-Ca2O8Tb4
mp-755047-N4O6Ti6
mp-755053-Ga4O8Si1
mp-755054-N4O6Ti6
mp-755056-Ca1I4Pb1
mp-755060-Cs4O2
mp-755071-O4Sn2
mp-755072-Na4O2
mp-755082-As2O8Sr3
mp-755083-Ba2Cl10Y2
mp-755115-Cu2O8Re2
mp-755128-O4Sm2Tl2
mp-755139-Bi1Li5S4
mp-755141-Ho2Na2O4
mp-755142-La4Mg2O8
mp-755144-Li2Na2O2
mp-755175-Al8O12
mp-755177-Eu2O6Se2
mp-755184-O4Se8Sm8
mp-755185-H2Li2O10P2Sb2
mp-755210-Cu2O7Y4
mp-755213-C4O12Yb4
mp-755216-Bi2O6Tm2
mp-755219-O2Sc1Tl1
mp-755225-Li8O6Zr1
mp-755231-Li4O12Te4
mp-755236-Ho4O12Ti4
mp-755239-Ga4Hg2O8
mp-755240-As4Au4O12
mp-755243-Cu1Li5O2S1
mp-755251-Gd4Hf2O10
mp-755252-Dy2H2O4
mp-755256-B2Bi1Li1O5
mp-755266-Li4O8Ti3
mp-755287-Ca3Cd1O4
mp-755289-Li3O8Y3Zr1
mp-755292-Be4Cs8O8
mp-755293-O1Sb2Sr4
mp-755309-Li3Nb1S4
mp-755311-Lu1Na1O2
mp-755312-Cu3Li5Nb2O10
mp-755313-O6Sc4
mp-755314-Hf6N6O3
mp-755318-H2O4Sc2
mp-755323-Cl2Dy2O2
mp-755336-I2Nd2O2
mp-755342-Ga2Lu2O6
mp-755346-B2Li10O8
mp-755350-Ba2I10La2
mp-755352-Hf2Li4O6
mp-755357-As2Nd2O8
mp-755358-Al2Lu2O6
mp-755362-O4Se8Sm8
mp-755363-Ba12O4Si4
mp-755364-Nd4O4Se4
mp-755366-Cu4Li2O8P2
mp-755367-Cu1Li1O6Ta2
mp-755368-N6O3Zr6
mp-755373-Ge2Lu4O10
mp-755374-O12Sm4Te2
mp-755380-Ce2Dy2O7
mp-755382-Bi2O6Sb2
mp-755389-Ca1Eu1O2
mp-755391-Ba2Na4O4
mp-755393-I10La2Sr2
mp-755403-Ba4O10Sc4
mp-755413-Na4O2
mp-755416-Ga4Ho4O12
mp-755420-O8Sm4Sr2
mp-755421-Ca6Hf1O8
mp-755428-Cl4O4Rb12
mp-755445-Cu2Li4O8P2
mp-755449-Ag4Cd2O8
mp-755455-Cu1O4Te1
mp-755459-O2Rb4
mp-755463-Li6S6Sb2
mp-755464-Br2Ce2O2
mp-755478-Bi2Cd2O6
mp-755480-K2O2Rb2
mp-755481-Ca2Cl4O12
mp-755483-Al2O3
mp-755488-N4O8Sr4Ta4
mp-755505-F5Li2Nb1O1
mp-755541-Cs6O6Y2
mp-755543-H2Ho2O4
mp-755544-O2Tl1Y1
mp-755552-Li1S2Y1
mp-755556-Ba6O8Zr1
mp-755558-Ba2La4O8
mp-755559-Li2Nb2O6
mp-755565-Br2Ho2O2
mp-755568-Bi2Ga2O6
mp-755586-La2Na2O4
mp-755597-Ca4Ce2O8
mp-755598-Ag4O8Te2
mp-755609-O2Se1Y2
mp-755610-Ba6Hf1O8
mp-755615-Li3O8Ti4
mp-755634-Hg2O8Y4
mp-755643-In2O6Rb6
mp-755646-Cu2Li2O2
mp-755649-Eu4K4O6
mp-755651-Cs2Gd2O4
mp-755689-Cl2Er2O2
mp-755703-Li2O4Sb2
mp-755714-Eu1O2Sr1
mp-755716-H2Ho2O4
mp-755738-O4Rb8
mp-755756-O2Te1Y2
mp-755769-O8Zr4
mp-755779-Ca2I10La2
mp-755781-Nb2O8Tb2
mp-755789-Be4Na4O6
mp-755794-Lu2O6Rb6
mp-755796-Fe2Li4S4
mp-755810-Eu1O9Zr4
mp-755834-Ag2O6Sn2
mp-755856-Mg4O8Sn2
mp-755883-Dy2Na2O4
mp-755891-Cs1H4Li1O5S1
mp-755894-Li8O4
mp-755895-Ba3O7Zr2
mp-755959-Li4Na4O4
mp-755974-Cu1Na2O2
mp-755988-Hf6N8
mp-755999-Be4O6Rb4
mp-756006-Li2S2Sb2
mp-756018-Ba3Mg3O6
mp-756034-Na1O2Sm1
mp-756035-Li1O8Ti4
mp-756048-Er4O12Tb4
mp-756050-Cu4O12Ta4
mp-756054-N8O4Zr8
mp-756063-Nb4O12Rb4
mp-756084-Ba2Na8O6
mp-756088-N4O8Sr4Ta4
mp-756090-Ba2Na8O6
mp-756096-Hf8N8O4
mp-756098-Ba2I8Sr2
mp-756103-Hg2O8Y4
mp-756106-Ce2O8Tb2
mp-756117-Li4O12Te2Ti2
mp-756118-O12Sm4Tb4
mp-756131-Ca2I12Sr4
mp-756134-O2Se2Zr2
mp-756146-Ag4Mg2O8
mp-756156-O6Rb4Zr2
mp-756214-Al2O6Y2
mp-756216-Eu2O8Se2
mp-756228-Cl10La2Sr2
mp-756235-Ba3I8Sr1
mp-756244-Ca2Eu4O6
mp-756245-Ba2I10Y2
mp-756276-Ce2Hf2O8
mp-756317-Al4Hg2O8
mp-756334-K4O6Sr4
mp-756336-Ca2Eu4O6
mp-756342-Ag2Br2O8
mp-756354-O8Sc4Sr2
mp-756361-O4Se4Zr4
mp-756400-Bi2Nd2O8
mp-756401-As2O8Ta2
mp-756426-Nb2O8Zr2
mp-756436-Fe2O2
mp-756439-Br10La2Sr2
mp-756457-Er2Nb2O8
mp-756468-Ca2O8Y4
mp-756477-H1Li1O4Te1
mp-756509-Ba2I10La2
mp-756564-Ba2Cl10Y2
mp-756578-I10La2Mg2
mp-756580-Lu4O8Sr2
mp-756593-F5O5Ta3
mp-756597-Hf2Li4O6
mp-756638-Nb2O8Rh2
mp-756646-Lu4O8Sr2
mp-756666-Ba2Ca2I8
mp-756702-Br2O2Pr2
mp-756745-Ba2I10La2
mp-756853-B2Li2O6Sb2
mp-756868-Dy2O6Rb6
mp-756909-Ga4O12Tl4
mp-756922-Ho4O4S2
mp-756930-Ba4Ca4O8
mp-756933-O12Ta4Tl4
mp-756949-Ge2O10Tm4
mp-756951-Li2O6Sb2
mp-756979-Cl4O4Rb12
mp-757021-Gd1K1O2
mp-757032-Cs6Er2O6
mp-757070-Ba1Ca1I4
mp-757074-Ba1Ca2I6
mp-757094-Hf2La4O10
mp-757100-Co1Li1S2
mp-757111-F12O4Sb4
mp-757116-Er2O6Rb6
mp-757150-Bi2Li10S8
mp-757162-Bi6F2O8
mp-757192-O14P4Sn2
mp-7571-F12K2Nb2
mp-757205-O13Th5Y2
mp-757235-Cu2F8Li4
mp-757242-Au2Li10O8
mp-757430-Cu2Li4O8P2
mp-7575-Li1N1Zn1
mp-757722-Ba2Ge2O8Zn2
mp-757826-Ca1Cs1N3O6
mp-757915-Ag2F6Li2
mp-757953-Nb4O12Th1
mp-757-As2Li6
mp-758054-Ag2F8Li2
mp-758068-K4O6Yb4
mp-758070-Cu2Li1O4P1
mp-758096-F12O4Sb4
mp-758134-Ag2F10Li4
mp-758179-Cu4Li2O8P2
mp-758192-Cu2Li2O8P2
mp-758251-Ag1F8Li5
mp-758302-Ag2F4Li2
mp-758320-Cu2F8Li4
mp-758329-C4O12Yb4
mp-758389-Li1Nb1O12Te3
mp-7583-S4Si2
mp-758498-Cu2Li4O8Si2
mp-758533-Li3O8P2Sb1
mp-758604-Ag2F4Li2
mp-758689-Cu2F8Li6
mp-758720-Cu1F6Li5
mp-758750-Cu2Li2O8P2
mp-758784-O9Y1Zr4
mp-758836-Li4O8Ti3
mp-758848-Nb1O12Ti5
mp-758997-C3Cu3Li3O9
mp-7589-F2Mg4N2
mp-759198-Ag2F6Li4
mp-759207-Li1O12Sb1Te3
mp-759224-Cu1F8Li5
mp-759235-Cu2F10Li4
mp-759287-Cu2Li1O4P1
mp-759288-F4Ga2H10N4
mp-759541-Ba2O8Pd4
mp-759568-Bi1Li1O7P2
mp-759680-Bi2Li2O12Si4
mp-759825-Bi4F4O4
mp-759876-Na5O5Sb1
mp-759877-Cu1F7Li4
mp-759883-Bi2F2O2
mp-759897-Cu4F4O2
mp-759901-Cu2F12Li6
mp-760007-Hf6N4O6
mp-760017-Li6O9Ti3
mp-760052-Hf6N6O3
mp-760179-Cu6F4O4
mp-7601-Ga2Nb2O8
mp-760311-Na7O6Sb1
mp-760360-Hf6N4O6
mp-760375-Li3S4V1
mp-760386-Cl1Cs1O3
mp-760396-Al2O8Ta2
mp-760400-Bi1Na5O5
mp-760401-F1Nb3O7
mp-760402-O8Rh2Ta2
mp-760403-Ca1Cd3O4
mp-760411-Bi2C1O5
mp-760415-Li3S4Sb1
mp-760418-Ba2I6Sr1
mp-760419-Bi1F5Li2
mp-760439-O8Ta2Ti2
mp-760461-B2Lu2O6
mp-760462-Li5O8Si2Ti1
mp-760482-F4
mp-760483-Li4O6Pd2
mp-760485-Cu2Li4O8Si2
mp-760491-Ce4O11Y2
mp-760492-Na4O4Pt1
mp-760501-Ga4O10Ti2
mp-760506-N6O6P6
mp-760507-As2O8Rh2
mp-760510-Bi4O10Sr4
mp-760512-C2Cu2Li2O6
mp-760513-La2O6U1
mp-760515-Ba3O7Sr4
mp-760536-C3Cu3O9
mp-760539-Li2O6Ti3
mp-760582-Ag2F6Li4
mp-760590-Cu3Li5O6
mp-760595-C4Cu4O12
mp-760655-Bi1Li3O8P2
mp-760664-Cu2Li2O12P4
mp-760676-Cu4Li2O8P2
mp-760684-H2Li2O8Te2
mp-760690-Li8O6Te1
mp-760758-Bi6F2O8
mp-760762-F12Nb4O4
mp-760778-Ag2F10Li4
mp-760804-Ag2F8Li4
mp-760918-Cu6F10O2
mp-761019-Hf8N8O4
mp-761021-Cu1Li3O12Te4
mp-761033-Hf6N4O6
mp-761036-Cd2O8Se2
mp-761037-Cl4Hg2O12
mp-7610-Ca1Li2O4Si1
mp-761108-Bi4F4O4
mp-761151-O11Zr6
mp-761262-Cu4F12Li4
mp-761269-Ag2F8Li4
mp-761285-O7Sc2V2
mp-761293-Co2O6Zr2
mp-761314-Ga4Ni2O8
mp-761329-Li2Mn2O12Si4
mp-761338-Li2O8P2V2
mp-761341-O8Ti2V2
mp-761354-Cs4O8W2
mp-761370-Cr1Li4Mn1O12W2
mp-761384-Cr1K3Mn1O8
mp-761390-Fe2O8Ta2
mp-761401-Cr2Li2O8P2
mp-761415-Cu1Ni3O4
mp-761440-Li4Mn1O12V1W2
mp-761481-Fe2Li4O10P2
mp-761486-Fe1Li1O4P1
mp-761495-Li2Ni1O12P4
mp-761501-Co1Mn2O6
mp-761549-Li2Mn2O8P2
mp-761554-Co4Ni2O12
mp-761568-Co2O6Rb4
mp-761572-Co1Li2O4Ti1
mp-761573-Li4Mn1O8P2
mp-761574-Co2O6Sn2
mp-761623-Li5O8Si2V1
mp-761669-Co1Li2O8Ti3
mp-761676-Co3Li2O8Sb1
mp-761683-Na8O8Ti2
mp-761711-Li4O10Si1V3
mp-761739-Co2Li2O8Sn2
mp-761765-Li3Mn3O8Si1
mp-761825-Li1O12Sb1Te3
mp-761842-Hf3O8Sn1
mp-761872-Na4O6Sn4
mp-761873-F8K2Ti2
mp-761891-Li3O8Ti4
mp-761990-Li2Ni2O8P2
mp-761991-Fe3Li3O8Si1
mp-762012-Li2Ni2O8P2
mp-762018-Co1Li1O4P1
mp-7621-K2O8Tc2
mp-762221-Co1Li1O4Si1
mp-762225-Ba2C2O6
mp-762227-C2O6V1
mp-762236-Al6Cr2O12
mp-762287-Li2O10V5
mp-762289-Li2O8P2W1
mp-762293-Co2Li2O8Si2
mp-762304-Bi4F4O4
mp-762337-Cu2F10Li4
mp-762371-F12Nb4O4
mp-762401-C4Co2Li2O12
mp-762411-Li1Mn3O6
mp-762412-Li2Mn3O6
mp-762413-Cr2Li6O10Si2
mp-762454-Cr2Li2O4
mp-762484-Li2O8Ti3V1
mp-762508-Fe4Mg4O12
mp-762529-Fe5Li2O10
mp-762552-Li3Nb1Ni3O8
mp-762631-Fe1Li1O4Si1
mp-762632-Fe2Li2O8Si2
mp-762633-Li1Mn2Ni1O6
mp-762635-Li3Mn3Ni1O8
mp-762701-Fe2Li2O8Ti2
mp-762794-Li1Mn1O9P3
mp-762796-Fe2Li2O8Si2
mp-762801-Li4Mn2O10P2
mp-762803-Mn1O12V4
mp-762809-Li1Ni1O4Sn1
mp-762810-Fe2Li2O7Si2
mp-762834-Co3Li1O10Ti2
mp-762840-Cr1H1Li3O8P2
mp-762850-Li2Mn1Ni3O8
mp-762869-Li2Mn4O8
mp-762870-Cr2Li4O8Si2
mp-762888-Co2Li2O8Si2
mp-762894-Cr2Li7O8
mp-762900-F8Fe5O4
mp-762903-F6Li2Mn2
mp-762909-C4Co2O12
mp-762918-Co1Cr2Li2O6
mp-762920-F4Fe4O4
mp-763006-F8Li2Mn2
mp-763012-F4Li2Mn1
mp-763016-F6Fe6O6
mp-763037-F5Fe4O3
mp-763039-F9Fe6O3
mp-763044-Li4Ni2O8Sn2
mp-763051-F1Li2O2V1
mp-763052-F6Fe4O2
mp-763056-F2Fe2O2
mp-763079-Co3Fe1Li3O8
mp-763083-F12Li4Mn2
mp-763095-F4Fe4O4
mp-763098-F4Li2Mn1
mp-763099-F1Li2O2V1
mp-763101-F12Li4Mn4
mp-763104-F8Li4Mn2
mp-763136-F2Fe2O2
mp-763149-F12Li4Mn4
mp-763183-F8Li2Mn2
mp-763200-Li2O6V2
mp-763206-Co6F10O2
mp-763240-Co2Li2O8Si2
mp-763246-Co2Li2O8Si2
mp-763247-Li2O10Si2V2
mp-763248-Fe1O12V4
mp-763249-Co6F10O2
mp-763252-Li2O12Sb2W2
mp-763266-Cr2Li4O8
mp-763287-Co6F10O2
mp-763291-F2O10V6
mp-763299-F10Ni6O2
mp-763301-Co2Li4O8Si2
mp-763313-Co2Li2O8Si2
mp-763327-F6Li2Mn2
mp-763330-F4Fe4O4
mp-763331-F10Li2Mn4
mp-763348-F4Li2Mn1
mp-763352-C2O6V1
mp-763357-Li1O8P2W1
mp-763362-F12Li4Mn4
mp-763373-Li3O8P2W1
mp-763377-C4Fe2Li2O12
mp-763422-F8Li4Mn2
mp-763425-F14Li2Mn4
mp-763430-F6Li3Mn1
mp-763441-Fe9O10
mp-763464-Mn1O9Zr4
mp-763481-Co2Nb4O12
mp-763489-Li2O8P2V2
mp-763498-Li1O7P2W1
mp-763506-Fe4O10Ti2
mp-763508-C4O12V2
mp-763509-Li2O8Ti2V2
mp-763510-C3Fe2Li1O9
mp-763540-C4Li2Ni2O12
mp-763541-K2Mn4O8
mp-763545-Li2O10P2V2
mp-763549-C4Li2Mn2O12
mp-763557-Co2Li2O8Si2
mp-763560-C4Li1Mn2O12
mp-763567-C4Li2O12V2
mp-763577-Li3O8Ti2V2
mp-763578-Li4Ni5O10
mp-763580-Fe4Li4O12
mp-763634-Cr2O8V2
mp-763636-Li2Mn3Ni1O8
mp-763637-Fe2Li4O7Si1
mp-763640-Li2O12Ti3V3
mp-763671-Li2O10Ti2V3
mp-763681-C4Li1O12V2
mp-763688-Fe1Li7O6
mp-763700-Fe2Li2O6
mp-763701-Cr2Li2O8Si2
mp-763703-Cr2Li6O8
mp-763705-Ni3O5Zn2
mp-763707-Li4O8Ti3V1
mp-763708-Li2O6Ti1V2
mp-763710-Li3Mn4O8
mp-763711-Cr2Li4O8Si2
mp-763712-Li1O6Ti2V1
mp-763740-Fe2Li2O8Si2
mp-763744-H1Li1Mn1O10P3
mp-763758-Fe2Li2O8P2
mp-763788-Fe2Li5Mn3O10
mp-763843-Cr2Li5O8
mp-763897-Co1F6Li6O1
mp-763901-Na4O12V4
mp-763906-Cr2Li4O8V2
mp-763907-Cr2Li5Mn3O10
mp-763913-Co1F3Li7O3
mp-763929-F10Ni6O2
mp-763934-F10Mn6O2
mp-763939-F6O6V6
mp-763944-Co1F5Li5O1
mp-763946-Fe2Na2O8P2
mp-763958-Cr2Na4O8
mp-763987-Co6Na2O8
mp-764000-Co2F6Li6O2
mp-764003-Co4F6Li2O2
mp-764008-F8O4V4
mp-764019-Li4Ni2O8Ti2
mp-764024-Co6F7O5
mp-764025-F4Mn4O4
mp-764027-F2Li4O4V2
mp-764041-Na8Ni2O8
mp-764044-F10Mn6O2
mp-764046-F4O8V6
mp-764047-Li2O10P2V2
mp-764050-Co1F3Li3O1
mp-764051-Li5Mn3O10Ti2
mp-764055-Co5F1Li1O7
mp-764056-Na6Ni4O8
mp-764064-F8Mn6O4
mp-764100-Co2F4Li4O2
mp-764105-Na2Ni2O8P2
mp-764145-Mn2Na2O8
mp-764149-Cr2Li5O8V2
mp-764179-F4Li6O6V2
mp-764195-F7Li3O1V2
mp-764199-F6Li2O2V2
mp-764204-F7Li1O1V2
mp-764216-F8Li1O4V3
mp-764218-F4Li4O4V2
mp-764219-Cr2F2O2
mp-764220-F5Li1O1V2
mp-764221-Cr4F4O2
mp-764226-F4Li2V1
mp-764228-F12O4V4
mp-764229-F4Li2O4V2
mp-764231-F2Li3O3V1
mp-764232-F4O8V4
mp-764241-F12O4V4
mp-764243-F6O2V2
mp-764247-Na3Ni5O10
mp-764269-F12O4V4
mp-764274-F12O4V4
mp-764275-F4O6V4
mp-764277-F2O4V2
mp-764280-F8Li4Mn2
mp-764284-F14O2V4
mp-764285-F6O2V2
mp-764287-F12O4V4
mp-764288-F12Li6Mn2
mp-764292-F1O2V1
mp-764304-Fe3Li4O8Te1
mp-764309-F2O2V2
mp-764312-F2O1V1
mp-764315-F4O8V4
mp-764316-F8Li4Ni4O4
mp-764317-F10Li2Mn4
mp-764320-F5Li5Mn1O1
mp-764322-F4O4V4
mp-764324-F8Li4V2
mp-764337-F6Li2Mn2
mp-764338-Fe1O4P1
mp-764349-F2Li6Mn2O4
mp-764350-F10Li6Mn2
mp-764351-F6Li2Mn4O2
mp-764352-F7Li3Mn3O1
mp-764356-F8O2V4
mp-764360-F8Li2V2
mp-764362-F6Li2Ni2
mp-764365-F4O4W2
mp-764379-F6O4V4
mp-764394-F11Li3Mn5O1
mp-764398-F12O4V4
mp-764400-Co3Fe1Li8O8
mp-764403-F9Li1Mn7O3
mp-764425-Li1O8W1Y3
mp-764430-F6Li2Mn1
mp-764431-F10Li2Mn4
mp-764434-F6Li2V1
mp-764549-F4O8V6
mp-764561-F2Fe1Li4O2
mp-764563-Mn2Na6O6
mp-764594-F8Fe3Li4O1
mp-7645-Al1K1O8S2
mp-764602-Co2Na4O6
mp-764632-F12O4V4
mp-764633-F10O2V4
mp-764634-Co2Li4O8Si2
mp-764642-Co1Li2O4Si1
mp-764644-F2Fe2Li10O6
mp-764648-Li2O4Ti2
mp-764673-Na3O4V1
mp-764674-Co4F6O2
mp-764686-F2Li4O4V2
mp-764687-F6Li2O2V2
mp-764692-Cu2Li2O8V2
mp-764695-F8Li4O2V2
mp-764697-F5Li3O1V1
mp-764698-F6Li2V2
mp-764710-F2Li6O6V2
mp-764717-F6Li2Mn1
mp-764767-Li4Ni4O8
mp-764783-F12Li4Mn4
mp-764784-Fe2Li2O8Si2
mp-764786-F4Li8Mn2O4
mp-764810-F8Li2Mn2
mp-764811-Co6F5O7
mp-764812-F8O4V4
mp-764818-F3Fe4O5
mp-764819-F4O2V2
mp-764820-F6Fe4O2
mp-764822-F2Li4O4V2
mp-764828-F6Li2Mn4O2
mp-764829-F5Fe4O3
mp-764834-Fe4Na8O8
mp-764840-F6O6V4
mp-764841-F4Li4O8V4
mp-764895-F8Li2V2
mp-764897-F1Li8Ni1O5
mp-7648-O8Si4
mp-764901-F5Li3Ni3O3
mp-764906-Li2O8V4
mp-764910-F10Ni6O2
mp-764920-F10Li2V2
mp-764922-F10V2
mp-764923-F8V2
mp-764944-C4Li2Mn2O12
mp-764949-F6Mn2
mp-764953-F2Li7Ni1O4
mp-764954-Li1O12Te3V1
mp-764958-Co2Li4O8Si2
mp-764974-F4Li4O4V2
mp-764978-C4Co2Li2O12
mp-764984-F6Fe6O6
mp-764998-C4Co2Li2O12
mp-765007-F12V4
mp-765031-F4Mn4O4
mp-765037-F8Li4Mn4O4
mp-765073-F2Li4Mn2O4
mp-765076-F8Li4Mn4O4
mp-7650-O4Rb2Sc2
mp-765125-F4Fe4O4
mp-765135-F4O1W1
mp-765139-Cr1F2O8P2V1
mp-765140-F10V2
mp-765142-Co2Li2O8Si2
mp-765157-F12Li4V4
mp-765172-F4Fe6O4
mp-765182-F7Li3V1
mp-765183-F2Fe2O2
mp-765201-F5Li4Mn1O1
mp-765233-F8V2
mp-765237-F8V2
mp-765238-F11Li4O1V3
mp-765244-F6Li2O4V4
mp-765253-F8Mn2
mp-765254-F4O4W2
mp-765256-F2Li7O4V1
mp-765258-F8Li4Mn1
mp-765271-Fe2K2O4
mp-765272-F5Li2O1V2
mp-765308-F2Li4Mn2O4
mp-765309-F1Li1Ni3O3
mp-765313-F3Li4Mn1O2
mp-765319-F8Li4Mn4O4
mp-765334-F4Li2Mn2O2
mp-765356-F6Li2V1
mp-765358-F10Li6O2V2
mp-765384-F14Li2Mn4
mp-765386-F2Li10Ni2O6
mp-765389-Li2Ni2O8P2
mp-765399-Co2Li4O10V2
mp-765410-F3Li3Ni3O3
mp-765411-Cr2Li6O10Si2
mp-765413-Ag2F12Li4
mp-765433-F12Li4Mn4
mp-765436-Fe2O8Sb2
mp-765440-F10Li2V4
mp-765441-F5Li1Mn5O3
mp-765445-F4Li2V1
mp-765446-Co2Li2O8P2
mp-765447-F1Li5O9V5
mp-765451-F7Li3O5V4
mp-765454-Cr7O12Ti1
mp-765494-Li3Ni2O8Ti2
mp-765500-F7O1V2
mp-765518-Co3F7Li3O1
mp-765525-F5Li2O1V1
mp-765526-F3Li3Ni1O1
mp-765530-F8Li4V2
mp-765532-F1Li1O5V3
mp-765535-Co2K2Li2O4
mp-765540-F10Li4V2
mp-765545-F6Li2V2
mp-765547-F4Li6O4V2
mp-765548-F8Li2V2
mp-765549-Co1F7Li7O1
mp-765550-F2Li4O6V2
mp-765552-Co2Li4Mn2O8
mp-765559-Ag2F8Li2
mp-765673-Mn4Na4O8
mp-765675-Na4Ni6O10
mp-765685-Co1F4Li4O1
mp-765690-F10Ni6O2
mp-765696-Na4Ni5O10
mp-765697-Fe2Li4O8Ti2
mp-765709-Fe3Li5O10Ti2
mp-765718-Co4F6Li2O2
mp-765727-Na2O10V4
mp-765734-Na2Ni1O2
mp-765742-Na3O10V5
mp-765749-F10Ni6O2
mp-765757-F4Li4Mn1O1
mp-765772-F11O1V3
mp-765775-Ge1Li2O10Si1V2
mp-765777-F1O5V3
mp-765781-F10Li2V2
mp-765788-F2Li5O3V1
mp-765792-F7Li3Ni3O1
mp-765795-Cr3Cu1Li2O8
mp-765808-F6Li2Ni4O2
mp-765809-Li3Mn1O8P2
mp-765817-Li2Ni2O8P2
mp-765818-Co4O12Zn4
mp-765822-F6Li2O4V4
mp-765829-Co4Hf4O12
mp-765836-F2Li3O2V1
mp-765837-F1Li8O5V1
mp-765843-F11Li3Ni5O1
mp-765845-F6Li2V2
mp-765849-Fe1Li1O6Si2
mp-765851-F6Li2V2
mp-765855-F6Li4O2V2
mp-765856-F5Li5Ni1O1
mp-765859-Li1Mn1O4P1
mp-765861-F3Li3O5V3
mp-765862-F2Li8Ni1O4
mp-765864-Co3O8Ti1
mp-765866-Co3Ni1O8
mp-765867-F2Li1O4V3
mp-765869-Ag1Co1O2
mp-765870-F4Li4Ni3O3
mp-765873-F10Li2V4
mp-765874-F6Li2O4V4
mp-765875-Li1Mn1O4P1
mp-765877-F5Li5Ni1O1
mp-765879-F5Li1Ni5O3
mp-765880-Fe2Mg3O5
mp-765883-Cr2H2Li2O10P2
mp-765887-F4Li4Ni1O1
mp-765889-Co2Ga4O8
mp-765893-F6Li6Ni2O2
mp-765902-Ni8O10Zn2
mp-765912-Co2O6Ti1
mp-765915-Fe2Li2O12Si4
mp-765916-Co2O10Ti4
mp-765919-F8V2
mp-765926-F8V2
mp-765931-F12Mn4
mp-765936-Co3Ni1O8
mp-765939-F6Mn2
mp-765966-F6Li1V1
mp-765967-F8O2W2
mp-765978-F6Li4Mn2O2
mp-765987-F2Li3Mn1O2
mp-765996-F6Li2Mn4O4
mp-766094-F4Nb4O8
mp-766113-Li1O12Te3V1
mp-766115-Cr2Li2O4
mp-766116-F12V4
mp-766149-F4Li2O4V2
mp-766154-F10V2
mp-766155-Li2Mn2O8P2
mp-766156-F6Li1O2V3
mp-766158-F4V1
mp-766159-F4Li3Mn3O4
mp-766325-Ba1Ca1I4
mp-766454-O6Ti3
mp-766486-Cu2Li2S4
mp-766664-Fe2Li2O8Si2
mp-766721-F7Li7Ni1O1
mp-766751-B4Co4O12
mp-766785-Li4Ni1O7Si2
mp-766791-Co4O8Zn2
mp-766796-Cr4F4O2
mp-766801-F8Li4Mn1
mp-766802-F8Li5Mn1
mp-766803-Cr4F4O4
mp-766805-F6Li4Mn2O2
mp-766842-Cr2O8Ta2
mp-766853-F14Li2Mn4
mp-766862-F6Li2V1
mp-766864-F6Li1V1
mp-766866-F1Li4Mn5O9
mp-766870-F1Mn5O9
mp-766901-F12Li2V2
mp-766902-F14Li2Mn4
mp-766903-F12Li4Mn2
mp-766904-Mn1O12V4
mp-766906-F4Li1V1
mp-766909-F6Li1V1
mp-766910-F12Li4V2
mp-766911-F8Li2V2
mp-766912-F12Li2V2
mp-766916-F7Li2V1
mp-766917-F6Li1V1
mp-766926-F12Li2V2
mp-766927-F6Li8Mn2O4
mp-766936-F12Li2V2
mp-766937-F12Li2V2
mp-766941-F8Li4V1
mp-766951-F8Li3V1
mp-766952-F4Li1V1
mp-766953-F4Li1V1
mp-766963-F8Li5V1
mp-766964-Fe2Li2O6Si1
mp-766965-F6Li4Mn2O2
mp-766972-F6Li2Mn4O4
mp-766976-F11Li4Mn3O1
mp-766977-F4Li6Mn2O4
mp-766-As4Ru2
mp-767001-F12O4W4
mp-767012-Fe1Li4O12Sb1W2
mp-767013-Fe2O8P2
mp-767015-Li4O8Si2V2
mp-767024-Cr1F2Li2O8P2V1
mp-767026-F1Li8Mn1O5
mp-767027-Fe1Li4O7Si2
mp-767031-Mn2O12Ta4
mp-767033-Li2O8Si2V2
mp-767042-F2Li5Mn1O3
mp-767077-Fe1Li5O8Si2
mp-767081-F4Fe6O4
mp-767097-Li2O8Si2V2
mp-767102-F2Li4Mn2O4
mp-767108-Li1Mn2O8P2
mp-767110-F2Li4Mn2O4
mp-767111-F9Li4Mn3O3
mp-767119-F3Li3Mn3O5
mp-767120-Fe2Mn4O12
mp-767123-F2Li1Mn3O4
mp-767127-Cr1H2Li2O10P2V1
mp-767128-Co2Li4O8Si2
mp-767143-F3Li4Mn3O5
mp-767156-F8Li4Mn4O4
mp-767158-Cr2Mn4O12
mp-767174-F4Li3Mn1O1
mp-767184-Ca5Mn4O9
mp-767185-F2Li7Mn1O4
mp-767190-F6O6V6
mp-767197-F12O4V4
mp-767212-Mn2O8P2
mp-767226-Li1Mn2O8P2
mp-767228-Fe2Li1O8P2
mp-767229-Li4O8Si2V2
mp-767253-Fe2Li2O8Si2
mp-767254-Co2Li1O8P2
mp-767274-Li3Mn1O7Si2
mp-767282-Li2Mn1O8Si3
mp-767301-Co2Li3O8Si2
mp-767317-F4Li8Mn2O4
mp-767329-Cr3Li3O8Ti1
mp-767330-F4Mn6O4
mp-767348-Cu2Li1Mn5O12
mp-767362-Li2Ni2O8P2
mp-767367-F4O4V4
mp-767409-Li5S1Sb1
mp-767452-Mg3Mn4O7
mp-767555-Li2O8Si2V2
mp-767588-F10Li2Mn2
mp-767644-Li1O8P2V1
mp-767656-Nb4O12V1
mp-767670-Fe2Li4Mn3O10
mp-767705-C2Co1Li1O6
mp-767722-Fe1O14P4V1
mp-767915-Li4Ni2O8Si2
mp-767921-Nb4Ni2O12
mp-767932-F12Li4V2
mp-767967-Fe3Mg3O8
mp-767979-F4Li4Mn2O2
mp-767981-F8Ni4O4
mp-767990-C4Li2O12V2
mp-768005-Li2Ni2O8Sn2
mp-768006-F6Li4Mn3O2
mp-768011-Li1O8Ti3V1
mp-768016-Ni7O10Zn3
mp-768026-Li2O12V2W2
mp-768029-C2Fe1Li1O6
mp-768031-F4Mn4O4
mp-768037-F4O4V4
mp-768051-Co3Li3O8Ti1
mp-768054-Cr1Li4O8V3
mp-768055-Cr2Li4O8V2
mp-768057-Cr2Li4O8V2
mp-768150-Bi6Br4Li2O8
mp-768176-O8Ta2Tm2
mp-768197-Li5S4Sb1
mp-768203-Be6H12
mp-768221-Bi2O6Y2
mp-768222-Ba1F8Y2
mp-768223-Ce2Cs4O6
mp-768227-Dy2Nb2O8
mp-768230-O8Sm2Ta2
mp-768231-H2O4Y2
mp-768241-Dy2Ge2O7
mp-768269-Li6S8Sb2
mp-768303-Dy2Nb2O8
mp-768305-Hf1O4Sr2
mp-768307-Ba2O6S2
mp-768310-Bi2La2O6
mp-768368-I2K4O1
mp-768383-Bi2O8Sm2
mp-768409-O12Tb4Ti4
mp-768422-H4O8Tm4
mp-768479-O6Sc2Y2
mp-768537-Cs6O6Tl2
mp-768539-Al4O12Tl4
mp-768570-Ca2I12Sr4
mp-768572-Al6O12Y2
mp-768573-Al2Lu6O12
mp-768633-Cl14La2Sr4
mp-768863-As2O8Pr2
mp-768864-K2Nd2O4
mp-768906-Br2O2Y2
mp-768907-O6Sr3Te1
mp-768908-Ho2O2Te1
mp-768941-O12Sr6Te2
mp-768963-Cl10La2Sr2
mp-769118-Ho4O4S4
mp-769173-F2O2Pr2
mp-769218-Ni1P2S6
mp-769253-Dy2O2Se1
mp-769284-Dy2O2Se1
mp-769347-Mg4O12S4
mp-769364-Bi6Dy2O12
mp-769365-O8Se2Zn2
mp-769466-Ge2O7Y2
mp-769644-Al2Li2O8V2
mp-769646-Co4Li4O10Ti2
mp-769655-Co2Mg4O8
mp-769657-Co4Mg2O8
mp-769660-Fe4Li4O10Ti2
mp-769665-Co2O8V2
mp-769668-Fe4Li4O10Ti2
mp-769675-Fe4Hf4O12
mp-769680-Cr4Hf4O12
mp-769685-B2Li4Ni2O8
mp-769687-Cr1Li4O6Ti1
mp-769692-Lu2O8W2
mp-769697-Co4Hg2O8
mp-769698-B2Fe2Li4O8
mp-769703-B3Cr3Li3O9
mp-769721-B3Li3Mn3O9
mp-769727-Li3Ni4O8
mp-769734-Fe4O12Sc4
mp-769741-Co1Cr3Li4O8
mp-769750-Co1Cr3Li4O8
mp-769751-Fe4O8Rb4
mp-769754-Al2Li4Ni2O8
mp-769759-Cr3Ga1Li4O8
mp-769760-Al2Co2Li4O8
mp-769762-Al2Li4Ni2O8
mp-769764-Mn3O12P3
mp-769765-Al2Li4O8V2
mp-769767-Cr2Li4O8
mp-769771-Co2Ge2Li4O8
mp-769772-Cr2Li4O6
mp-769773-Cl2Cr2Li6O8
mp-769780-Gd6O12W1
mp-769785-O12Sc4V4
mp-769786-Cr2Li8O8
mp-769791-Co2Li8O6
mp-769794-Cr2Li4O6
mp-769797-Co1Fe4Li3O8
mp-769800-Eu4O5Sr1
mp-769801-Al2Co2Li4O8
mp-769817-B3Li3O9V3
mp-769825-B3Fe3Li3O9
mp-769836-B2Co2O6
mp-769845-La4Li1Mn1O8
mp-769850-Co4O12Zr4
mp-769881-Cr2F12Li6
mp-769882-Co2Ni4O8
mp-769887-Nb2O10V2
mp-769888-Ho2O7V2
mp-769897-Co4In4O12
mp-769906-O12Tm6W1
mp-769922-O8Si2V4
mp-769923-Cr4O12Ti4
mp-769924-Li3Mn3O8Ti1
mp-769930-Bi2Co2O8
mp-769933-Hg1Ni1O2
mp-769941-Dy2O8W2
mp-769943-Li1O12Sb1Te2W1
mp-769949-Mn2Na4O6
mp-769958-C2Mn2O14S2
mp-769960-Co3Li4O8W1
mp-769963-Fe2Li4O10V2
mp-769966-Fe3Li3O8Ti1
mp-769970-Fe2O6Sc2
mp-769978-Cr2Fe2O8
mp-769980-Al1Cr3Li4O8
mp-769981-Cr3Ga1Li4O8
mp-769984-Al1Cr3Li4O8
mp-769993-H2Li2Mn2O10P2
mp-769994-Co1Li3O6Ti2
mp-770004-Ni5O12Te2
mp-770011-Fe2O8Rb10
mp-770030-Cr3Ga1Li4O8
mp-770037-Li2Mn2O8Sn2
mp-770038-B2Li4O8V2
mp-770041-Cr2Li3O6V1
mp-770050-Cd4Co4O12
mp-770051-Al1Cr3Li4O8
mp-770053-Co2H2Li2O10P2
mp-770063-Mg2Mn3O8
mp-770070-Cr3Li3O8Ti1
mp-770071-Al2Fe1Li1O6
mp-770079-Fe2O8Rb10
mp-770084-Al2Li4Ni2O8
mp-770094-O7V2Y2
mp-770096-Fe2Mn4O8
mp-770118-Ba3O7Ti2
mp-770150-Co2O6Tl2
mp-770158-Al2Li2Mn2O6
mp-770174-Mn2O14P4
mp-770183-Al2Li4O8V2
mp-770201-Al2Li4O8V2
mp-770242-B2Cr2Li2O6
mp-770252-Ca2Ni2O6
mp-770253-Cr3Ga1Li4O8
mp-770260-Li8Mn1O6
mp-770272-Fe4O8Rb4
mp-770316-Al1Cr3Li4O8
mp-770341-Al1Cr3Li4O8
mp-770384-Fe2O4Rb2
mp-770391-Cr1Li2O2
mp-770395-Fe2K4Li2O6
mp-770397-Mg2Ni4O8
mp-770398-Ni2O6Sn2
mp-770405-Ba2Br10La2
mp-770411-Al2Fe2Li4O8
mp-770413-Ho4La4O12
mp-770456-Li6O7Ti2
mp-770474-La4O12Ti3
mp-770532-Mn4O10P2
mp-770544-Al2Cr2Li2O6
mp-770564-Eu3O6W1
mp-770569-Cr2O8Zn2
mp-770578-Ge2O8W2
mp-770581-Mg4Mn4O12
mp-770582-Cr1Li8O6
mp-770583-Mn2O6Zn2
mp-770594-Bi1Co3Li2O8
mp-770596-Cr1O4Ta1
mp-770597-Cd2Ni4O8
mp-770600-Dy2O8W2
mp-770601-Fe4Hg2O8
mp-770603-Cr1Li5O5
mp-770605-Cr4O12Zr4
mp-770614-Co4O12Tl4
mp-770615-Cr2Li4O4
mp-770617-Fe1La4O8
mp-770618-Mg2Mn2O6
mp-770632-Cr2Li6O8
mp-770649-Li5Nb1O5
mp-770663-B2Fe2Li4O8
mp-770688-Cr2Li8O10
mp-770690-Mn3O6Te1
mp-770699-K4Li4Mn4O8
mp-770705-Li1O12Te2V1W1
mp-770737-Ga4O12W2
mp-770746-Li1Nb1O12Te2W1
mp-770767-Cu4O12Sm4
mp-770797-Li2Mn4O8
mp-770830-Bi4Ho4O12
mp-770840-Ga2Li2O8V2
mp-770843-Cr4O12V4
mp-770845-Al2Fe1Li2O6
mp-770851-Li4Ni4O10Ti2
mp-770852-Li4Ni4O10Ti2
mp-770855-Cr4O12V4
mp-770877-Cr3Li3Ni1O8
mp-770913-Cr4O10P2
mp-770931-Cu2O8Te2
mp-770932-Li2O6Sb2
mp-770957-Be2Co4O8
mp-770960-Li3O8Ti1V3
mp-770966-Li4Ni3O8W1
mp-770986-B1Li1O4V1
mp-770997-Hf1Li2O3
mp-771055-Eu1O3Zr1
mp-771067-Cr2O8S2
mp-771068-B2Fe2Li4O8
mp-771084-O12Te1W3
mp-771189-Ba4O10Ti3
mp-771219-Co4Li2O8
mp-771223-Li5Mn3O10Sn2
mp-771247-Co1O4Te1
mp-771288-Cr4Li3O8
mp-771411-Ge2O10Sr6
mp-771434-Li5Nb2Ni3O10
mp-771446-O12Te3W1
mp-771450-Li5Ni3O10Sn2
mp-771456-O6Te1W1
mp-771484-Co2O8V2
mp-771550-Li2O8Te1V3
mp-771613-Li2Ni2O8Sn2
mp-771614-Li4O8V4
mp-771622-Li4Mn3O8Ti1
mp-771627-Li5Mn3O10V2
mp-771629-Li2Mg1Mn3O8
mp-771631-Li2Ni2O8V2
mp-771637-Cl2Fe2Li1O2
mp-771655-Cr1Li3O6V2
mp-771660-Mn2O14P4
mp-771663-Li1O4V2
mp-771666-Li3Ni2O6Sb1
mp-771679-Ga3Li2O8V1
mp-771685-O12Sn1V4
mp-771686-Cr1Nb1O4
mp-771735-Fe2O8Ta2
mp-771736-Cd2Co4O8
mp-771738-Cr2Li2O8Ti2
mp-771748-Fe3Li2O8V1
mp-771753-Li2Mn1O8Ti3
mp-771763-Mg2Mn3O8
mp-771787-Mn3O8Ti1
mp-771788-Li4O8V3
mp-771789-Mn3O8Ti1
mp-771798-O12W4
mp-771811-Co1Mn3O8
mp-771855-Co2O8Te2
mp-771856-Mn2O8V2
mp-771857-Li2O10Ti2V2
mp-771861-Li2Ni2O8Sb2
mp-771862-Li2O8Ti3V1
mp-771863-Li4Mn1O8Y3
mp-771866-Li1O12Te3V1
mp-771872-Ni2O12V4
mp-771873-Mg1Ni4O8
mp-771919-Fe4Li4O8
mp-771932-Ge1Li2O10Si1V2
mp-771938-Mn5O12Sn1
mp-771973-Ba1Cl8La2
mp-771977-As2O8Tm2
mp-771990-Cu3Li4O8W1
mp-771999-Cr1Li4O8Y3
mp-772006-Li2O8Sb1V3
mp-772012-Fe1Li1O4P1
mp-772052-Cd2O8Se2
mp-772053-Mn2O6Zr2
mp-772058-Co1Ni4O8
mp-772082-Ca2I10La2
mp-772099-Cd2Cu4O8
mp-772130-Li2Ni1O8Ti3
mp-772156-As2Er2O8
mp-772160-I10La2Sr2
mp-772222-Cl2O2Tm2
mp-772231-Cr1O2Rb1
mp-772233-Ga3Li4O8V1
mp-772243-La4Mn1O8
mp-772247-Li2Nb2Ni2O8
mp-772248-Cu1Li1O12V4
mp-772250-Fe1Li8O6
mp-772261-As2La2O8
mp-772267-Al2Fe2Li4O8
mp-772290-Ag4Li4O4
mp-772295-Cl2O2Tm2
mp-772301-Fe2Li2O8P2
mp-772329-Cr3Li2Ni1O8
mp-772338-Fe1Li2O12Sc1Si4
mp-772345-Li4Mn3O8
mp-772350-Cr4O10P2
mp-772353-Cr3Li4O8
mp-772392-Li2O8Ti2V2
mp-772395-F4Li2O4V2
mp-772463-Co4Li3Nb1O8
mp-772465-Cu2Ni8O10
mp-772479-Mn3O10V2
mp-772487-Cr4Li4O8
mp-7724-Li2O4U1
mp-772550-Cr4O12
mp-772592-Fe2O4Rb2
mp-772597-Cu2Li4Ni2O8
mp-772598-Mn2O4
mp-7725-Na2O4U1
mp-772624-Al8C4O4
mp-772677-Fe2Li2O8P2
mp-772696-Cr6O8
mp-772724-B4O12Sn4
mp-772801-Bi2Lu2O6
mp-772856-Cu1Hg1O2
mp-773044-Cu2Li2O4
mp-773100-Bi2La4O10
mp-773137-Bi2Ca2K2
mp-773184-Li4Mn2O8Sn2
mp-773224-Li1O8W1Y3
mp-773243-Fe3Li4O8V1
mp-773270-Co1Li1O10V3
mp-773275-Cr1Li4O8Ti3
mp-773280-Mn5O12Ti1
mp-773284-Li4Ni3O8Te1
mp-773285-Lu6O12W1
mp-773293-Cr2Li4Mn2O8
mp-773296-Mn3Ni1O8
mp-773299-Cr1Li1Mn3O8
mp-773304-Cr1Li3Nb2O6
mp-773310-Co2O12V4
mp-773339-Co3Fe1Li4O8
mp-773348-Li4O8V1Y3
mp-773363-Li4Mn3O8W1
mp-773366-O14P4W2
mp-773368-Cr3Li3O8Si1
mp-773418-Li2Ni1O4Sn1
mp-773439-F4Fe1Li3O1
mp-773505-Al4Cr2O10
mp-773510-Cr1O10Ti1V2
mp-773515-O12Te3W1
mp-773525-Fe3Li1O4
mp-773560-F12Li4Mn4
mp-773564-F8Li2Mn2
mp-773602-Co3Mn1O8
mp-773617-F7Fe6O5
mp-773720-Li2Mn2O8Sb2
mp-773748-F10Li4Mn2
mp-773750-F4O8V6
mp-773751-F8Fe6O4
mp-773753-F6O6V4
mp-773761-Co2Li2O12Si4
mp-773764-Cr4F11O1
mp-773778-Co2Ge2Li2O8
mp-773864-O4Sn1Ti1
mp-773900-Ba2Ca4I12
mp-773978-Co3Li4O8Te1
mp-774004-Ge1Li4O10Si1V2
mp-774016-Li2Nb1O8V3
mp-774019-Mn3O8Te1
mp-774020-Li2O8P2V2
mp-774024-Mn2O10Zn8
mp-774070-Li3Ni2O8Si2
mp-774077-F1Fe1Li7O5
mp-774088-Cr3Li2Nb1O8
mp-774096-Fe1Li2O2
mp-774098-Cr2Li2O8V2
mp-774101-Fe2Li2O4
mp-774113-Li2O10Si2V2
mp-774121-F6Fe4Li2O4
mp-774125-Fe2Li2Nb2O8
mp-774126-Li3Ni4O8Sb1
mp-774134-Co1Li2O2
mp-774146-Br4O4W2
mp-774147-Fe1H1O2
mp-774150-Al4Mn2O8
mp-774153-Cr1O4Sb1
mp-774156-Fe1Nb1O4
mp-774160-Ni1O4Te1
mp-774191-F7Fe3O1
mp-774235-Cr3Li1O4
mp-774242-Li2O12Ta2W2
mp-774250-Al2Mn2O6
mp-774326-F10Ni6O2
mp-774332-Co4Na4O6
mp-774371-F10Li4Mn3
mp-774411-Li2O2V1
mp-774430-F8Li4Mn2
mp-774472-O4Pr4S4
mp-774479-Ca2Li1O10Ta3
mp-774697-Li8Nb1O6
mp-774702-Bi2Li6O8
mp-774712-Cu2Li2S2
mp-774736-Cu4Li4S4
mp-774874-Cu1Li3O6Ti2
mp-774907-K1Li1S2Zn1
mp-774922-O8Te1Ti3
mp-774944-Cr1O4Sb1
mp-775015-Cr3Li2Ni1O8
mp-775020-F6Mn4O2
mp-775028-Li3Nb1Ni4O8
mp-775033-Fe1Mn2O6
mp-775035-Li2Ni1O4Sn1
mp-775037-Li3O12Sn1V4
mp-775040-Li2Mn1O4Sn1
mp-775044-Li2O6V2
mp-775047-Cr1Li2O4V1
mp-775069-Cu2Li5Ni3O10
mp-775084-Li4Ni2O8Si2
mp-775089-Co2Li9O8
mp-775098-Co3Li2O8V1
mp-775106-Li2Mn1O8V3
mp-775113-Mn1Na1O2
mp-775122-La1Li1Nb4O12
mp-775127-Fe3Li4O8
mp-775130-Cr2Li4O6
mp-775153-F6Fe2Li6O2
mp-775196-Cr3Li2Mn1O8
mp-775205-H1Li3Mn1O8P2
mp-775209-Li2Mn1Nb3O8
mp-775236-Li1Mn1O2
mp-775320-Li4O8V3
mp-775343-Co2Li2O8P2
mp-775433-Li2Ni1P2S6
mp-775462-Cu2Fe2Li2O8
mp-775530-Fe1Li2O8Ti3
mp-775531-Li2Mn2O4
mp-775532-Co2Li2Nb2O8
mp-775618-Li2O12Ti1V5
mp-775632-Cr1Li4O12Te1V2
mp-775652-Li2Ni2O8P2
mp-775697-Cr1Li3Mn2O6
mp-775761-Ag4Cl4O12
mp-775762-Ag4O12P4
mp-775767-Ag4As4O12
mp-775777-F8Fe2Li2
mp-775789-F12Li4V2
mp-775790-Cr1O12Te1W2
mp-775792-Al4O12V4
mp-775805-N8O4Zr8
mp-775808-Mg6O6
mp-775825-Cr1Li2O4V1
mp-775831-Mn2O6Ti1
mp-775909-O4Zr2
mp-775918-La4N4O8Ti4
mp-775935-O6Zr3
mp-775983-Li6O6W1
mp-775985-Ni1O6V2
mp-776005-Bi1Fe1Li4O12Te2
mp-776015-Li2Ni1O8Ti3
mp-776024-Ca2O6Zr2
mp-776039-B2Mn2Na2O6
mp-776081-K4O2
mp-776083-Hf2O6Sn2
mp-776091-La2Li2Nd2O12Sb2
mp-776092-F9Li3V2
mp-776093-As4Cs4O12
mp-776115-Fe3Li2Nb1O8
mp-776116-Al4O12Pd4
mp-776138-F12Fe4Li4
mp-776150-Ag2O6Sc2
mp-776165-Ag4Au4O12
mp-776168-Ag4O12Ru4
mp-776172-Al4Cu4O12
mp-776187-Cr1Li4O12W3
mp-776189-F12Fe4Li4
mp-776199-Ag4Cl4O12
mp-776201-N8O4Zr8
mp-776205-Hf4N4O2
mp-776233-Fe3Li2O8Sb1
mp-776250-N4O2Zr4
mp-776264-F8Fe2Li2
mp-776282-O8V3Zn2
mp-776283-Co3Li4Nb1O8
mp-776344-O10V4
mp-776366-F8Fe2Li2
mp-776387-N8O4Ti8
mp-776435-La4N4O8Ti4
mp-776439-O12Sm4Tm4
mp-776485-Nb1O8V3
mp-776496-Hf4Mn4O12
mp-776512-Co4Mg4O12
mp-776513-F8Li2V2
mp-776515-Ce4Fe4O12
mp-776526-Cr8O12
mp-776593-Lu4O12Sc4
mp-776615-Cr3Li4O8V1
mp-776616-F14Li2V4
mp-776622-F14Li2V4
mp-776623-F14Li2V4
mp-776661-Nb1O10V3
mp-776671-Li4Ni4O10Ti2
mp-776672-Li2Nb1O8V3
mp-776678-Fe2O2
mp-776732-F8Fe3Li2
mp-776740-Li2Mn1O6W1
mp-776754-F8Fe3Li2
mp-776875-Cr2N2O10Ta4
mp-776883-Al4Fe4O12
mp-776911-Mg4O4
mp-776914-Fe1Li4Nb1O12Te2
mp-776952-Na6O3
mp-776970-Li10S8Sb2
mp-776984-Ho4In4O12
mp-776996-Co1Li2O4Sn1
mp-776999-Cr4O6
mp-777005-F4Fe1Li2
mp-777007-I4Ni2O12
mp-777018-F8Fe2Li4
mp-777020-F12Fe3Li3
mp-777047-Li1O2Tm1
mp-777076-Li2Ni1O4Ti1
mp-777078-F12Li4V2
mp-777099-F8Li4Mn4O4
mp-777100-F12O4V4
mp-777130-F4Fe1Li2
mp-777321-F8Li2Mn2
mp-777324-F2Fe2Li8O6
mp-777325-F4O8V6
mp-777327-F5O7V6
mp-777332-F12Li4Mn2
mp-777362-F6Fe2Li2
mp-777389-F6Fe2Li2
mp-777418-F8Fe2Li4
mp-777422-Dy2H2O4
mp-777435-F2Mn1O8P2V1
mp-777448-F8Li4V2
mp-777469-O8V4
mp-777483-Ge4N4O2
mp-777488-F12Fe2Li6
mp-7774-Au2Na4Sb2
mp-777506-F4O8V6
mp-777514-O12Y8
mp-777522-F6Fe2Li2
mp-777551-F12Li4V4
mp-777555-Mn2O12V4
mp-777580-O12V5
mp-777584-Na7Nb1O6
mp-777588-F8Fe2Li4
mp-777664-F8Fe2Li4
mp-777672-F6Fe2Li2
mp-777676-F12Li4V4
mp-777698-O9V6
mp-777702-F12Li4Mn4
mp-777718-F8Li4Mn2
mp-777780-F12Li6Mn2
mp-777858-O6V3
mp-777888-F12Fe4Li4
mp-777894-F12Li4V4
mp-777899-F12Fe4Li4
mp-777912-F7Fe6O5
mp-777947-F10Ni6O2
mp-778022-Na6O6V2
mp-778079-Ba1F5Y1
mp-778194-Ge4N4O2
mp-778241-F8Li2V3
mp-778298-F5Li3O7V4
mp-778346-F8Li4Mn2
mp-778349-F2Fe1O8P2V1
mp-778392-F12Li4Mn2
mp-778394-F12Li4Mn2
mp-778409-F8Li2V2
mp-778410-F7Fe3Li3O1
mp-778411-Co1O6V2
mp-778416-Fe2Na6O8
mp-778417-F7Fe6O5
mp-778450-La4O12Sm4
mp-7784-As2O8Sb2
mp-778539-B2Co2Li4O8
mp-778543-B3Li3Ni3O9
mp-778547-F8Li4Mn2
mp-778548-F8Fe2Li4
mp-778554-F8Li4Mn2
mp-778560-H2Li4O10P2V2
mp-778562-F7Fe6O5
mp-778565-Al2Fe2Li4O8
mp-778591-F6Li2Mn2
mp-778616-F4O8V4
mp-778655-B2Co2Li4O8
mp-778685-Fe2Li2O12Si4
mp-778688-F7Fe6O5
mp-778704-F10Fe4Li2
mp-778709-Fe2H2Li4O10P2
mp-778712-F10Fe2Li2
mp-778713-Na4Ni4O10
mp-778719-F10Mn6O2
mp-778732-F8Li4Mn2
mp-778733-Mg6O12W2
mp-778746-F4O4V4
mp-778756-B2Li2O6V2
mp-778780-B1O4V1
mp-778782-F5Fe6O7
mp-778787-F4Fe2Li6O4
mp-778790-Na1O8V5
mp-778848-In6N2O6
mp-778922-F3O3V2
mp-778923-F5Fe6O7
mp-779190-F8Li2V2
mp-779233-F3Fe3O3
mp-779236-H1Li3O8P2V1
mp-779243-F8Fe6O4
mp-779246-F8Fe6O4
mp-779287-Hg2La4O8
mp-7792-S12Sc4Y4
mp-779391-F4O8V6
mp-779435-Ga6N2O6
mp-779457-Ge8N8O4
mp-779517-Hf2O7Sr3
mp-779545-Cu2Na6O4
mp-779546-Cs6Dy2O6
mp-779592-F4Gd4O4
mp-779593-La2Na10O8
mp-779599-Dy4O12Ti4
mp-779664-Ag2Ge2O6
mp-779704-Hg4O8Si2
mp-779897-F5Fe6O7
mp-779913-F10Fe6O2
mp-779933-F8Fe6O4
mp-779943-F6O2V2
mp-779954-F6Li6Mn2O2
mp-779956-Cr4F9O3
mp-779962-F5O7V6
mp-779964-Li10Mn2O8
mp-779968-Cr1Cu1Li2O12V4
mp-779970-F10Fe4Li2
mp-779972-Co1O2Zn1
mp-779976-F8Fe6O4
mp-779987-F10Fe6O2
mp-779996-F6Fe4Li2O4
mp-779997-F10Fe4Li2O2
mp-780015-F4Fe6O8
mp-780016-F11O1V4
mp-780033-Nb2O8Tb2
mp-780044-Co4F8Li4O4
mp-780046-Li8O6W1
mp-780047-F2Fe2Li8O6
mp-780048-F10Ni6O2
mp-780086-F2Li8Mn1O4
mp-7801-Ca2Ge2N4
mp-780215-Li2Ni2O8V2
mp-780260-Ge2O6Ti2
mp-780535-Ba2Lu4O8
mp-780537-Co4O8Te1
mp-780539-F8Li2V2
mp-780542-Cr1Li2Mn3O8
mp-780545-Na6O8V2
mp-780549-F6Fe4Li2O4
mp-780553-F6Fe4Li2O4
mp-780557-Fe1H1Li3O8P2
mp-780588-Cr3Li3Mn1O8
mp-780593-F4O8V4
mp-780619-O12Rb4Ta4
mp-780633-F10Ni6O2
mp-780671-N4O8Sr4Ta4
mp-780703-Cu4Li2O8P2
mp-780737-N4O8Sr4Ta4
mp-780742-F8Li2V2
mp-780751-Cr2Li3Mn2O8
mp-780782-F8Fe6O4
mp-780807-Cr3Li2O8Ti1
mp-780817-F6Fe6O6
mp-780821-Cr3Li3O8V1
mp-780824-F6Fe2Li4O2
mp-780826-F12Fe4Li4
mp-780833-Li4Mn2O8Si2
mp-780835-F2Fe1Li5O3
mp-780865-Co6F10O2
mp-780874-K2Li4Mn4O8
mp-780883-F8Mn6O4
mp-780888-Co4Li1O8
mp-780915-F11O1V4
mp-781010-F9Fe7O3
mp-781065-F6Fe4O2
mp-781081-F6O2V2
mp-781686-Co6F8O4
mp-781698-Fe2Na2O6
mp-781706-F5Fe6Li1O7
mp-781740-Cr1Li2O8V3
mp-781761-F8Fe2Li4
mp-781768-F6Mn4O2
mp-781958-F5O3V4
mp-781963-F2Fe2Li4O4
mp-782663-Co6F10O2
mp-782678-Na4O4W1
mp-782679-F4O8V6
mp-782680-F4O8V4
mp-782681-F4Fe4O4
mp-782684-Co4Li3O8W1
mp-782685-F4Fe3Li3O4
mp-782689-Co2O4
mp-782691-F8Fe5Li1O4
mp-782693-Co2F6Li4O2
mp-782695-Co1F5Li4O1
mp-782698-Li2Mn1O4Ti1
mp-782704-F10Ni6O2
mp-782710-F8Fe2Li4
mp-782714-F3Li1O3V2
mp-782715-Co2F6Li4O2
mp-782719-F8Li2V2
mp-782720-Li1O8Ti1V3
mp-783902-Dy2O7V2
mp-7841-Ba2Ga4Se8
mp-7848-Al1O4P1
mp-7849-Al1As1O4
mp-7858-Mg1O4U1
mp-7885-Ag1Al1S2
mp-7897-K6P2
mp-7906-Al2Hg1S4
mp-7907-Al2Se4Zn1
mp-7908-Al2Te4Zn1
mp-7909-Al2Cd1Te4
mp-7910-Al2Hg1Te4
mp-7931-P6Sr6
mp-7954-Nd2O3
mp-7955-Li6Sb2
mp-795621-Ca2Cr1O8
mp-7956-Na6Sb2
mp-7964-Al2O6Y2
mp-7977-Cs2O4Sm2
mp-7991-B2N2
mp-8016-Al2Cu2Se4
mp-8058-As2O8Y2
mp-8062-C1Si1
mp-8090-Cu2O7P2
mp-8098-Ga2In2O6
mp-8128-Na2Nd2O4
mp-8133-La3O12P3
mp-8216-B4La4O12
mp-8232-Ba2F12Zr2
mp-8235-K4P4Si2
mp-8249-P2S6Tl2
mp-8263-B2K2Na4O6
mp-8267-K2P2S6
mp-8269-Cd2Lu4S8
mp-830-Ga1N1
mp-8352-O4Si2
mp-8411-Ag2As2Na4
mp-8415-F6Hf1K2
mp-8454-F1K1
mp-8470-Na2O4Pr2
mp-849081-Cr4S6
mp-849223-Li1Nb1O12Te3
mp-849232-F6Fe2Li2
mp-849246-Cd2O10Ti4
mp-849271-Ag4I4O12
mp-849318-Fe2Na4O4
mp-849335-N4O6Ti6
mp-849352-Cr1O8V3
mp-849359-Na4Ni2O6
mp-849377-F11Ni6O1
mp-849445-H2Li2Mn1O10P2V1
mp-849459-F2Fe2Li4O4
mp-849511-O10V5
mp-849524-F4Fe3Li1O3
mp-849525-F5Fe3Li2O3
mp-849636-N4O8Sr4Ta4
mp-849684-F6Mn6O6
mp-849685-Fe2Na4O8
mp-849686-F4O8V6
mp-849689-Fe2O2
mp-849695-Fe2Li4O6
mp-849732-Li1O12Sb1Te3
mp-849772-Cu3Li1Nb1O12Ti3
mp-849938-Cr2N2O10Ta4
mp-849944-F11Li1O1V4
mp-849964-Cr1Li2O8V3
mp-850009-Fe4S8
mp-850010-Co2F2Li8O6
mp-850015-Cr8O8
mp-850079-F5Fe4Li3O3
mp-850084-Co6F10O2
mp-850106-Li3Ni4O8
mp-850117-Li2O8Sc2V2
mp-850118-Cr2O12P4
mp-850131-Ni2S4
mp-850148-F8Mn6O4
mp-850193-B4Ho4O12
mp-850223-F10Fe6O2
mp-850247-Co2Na4O6
mp-850249-Fe8S10
mp-850266-Co4Li3O8Sb1
mp-850275-Li3S4Sb1
mp-850277-Ca2I8Sr2
mp-850280-Na8O6Sn1
mp-850283-Hf2Nb2O8
mp-850358-Cu2Li2O8Sb2
mp-850361-F8Fe6O4
mp-850399-H2Li2O10P2V2
mp-850460-Cu1Ni1O12V4
mp-850481-Co2O8P2
mp-850484-Li2O8P2V2
mp-850876-F12O4V4
mp-850901-F4Fe6O8
mp-850916-Co2F4Li2O2
mp-850936-F11Ni6O1
mp-850946-F8Li2O2V2
mp-850948-Cr2Li1Mn1O6
mp-850956-Cr3Li2Mn3O12
mp-850964-Cr2Li6O8
mp-850968-Li2O8Sn2V2
mp-850973-F2O10V6
mp-850987-Co4F6Li2O4
mp-851032-F6O6V6
mp-851039-F6Fe6O6
mp-853130-Ni2O6Ti2
mp-853133-Fe2Li1Na1O12Si4
mp-853142-Co2F7Li4O1
mp-853144-Cr3Fe1Li3O8
mp-853152-Na6Ni2O4
mp-853156-F9O3V4
mp-853157-F11Ni6O1
mp-853158-Co2F6Li4O2
mp-853163-Co1F2Li4O2
mp-853164-F4Li6O6V2
mp-853165-Co1F5Li5O1
mp-853167-Na4O6V2
mp-853169-Co1F1Li8O5
mp-853190-Ge2Li2O10V2
mp-853210-F6Mn4O2
mp-853231-F4Fe2Li2O2
mp-853240-Co4Li4O8
mp-853247-B2Fe2O6
mp-853248-Cr2Li2O8V2
mp-853249-F8Li4Mn3O1
mp-853252-Co6F11O1
mp-861503-Au6Pr6Sb8
mp-861512-Cr4Pr4Se12
mp-861605-Ac1H3
mp-861606-K2La2Se8Si2
mp-8616-Ag2P4S12Sc2
mp-861866-Ge2K2Nd2S8
mp-861867-Ac2I6
mp-861871-I4Se2
mp-861873-O3Ta1Tl1
mp-861884-Ac1Ga1Te2
mp-861891-Br4Se2
mp-861911-O2S4Sb4
mp-861926-Cu2Gd4K2Se8
mp-861937-As1Au1Ba2
mp-861938-K2La2S8Si2
mp-861950-Au1Ca2Sb1
mp-861959-Al2Eu2O5
mp-861979-Ir4S6
mp-862446-Al1Ru2Ta1
mp-862539-B1C1F4H6N3
mp-862606-Eu1O3Sn1
mp-862631-Au1Ba2Sb1
mp-862664-O5Rb2Zr2
mp-862670-C6Co2N6Sr6
mp-862682-Ba2Ga2O5
mp-862693-Ba2H6Na2Pd2
mp-862773-I4Te2
mp-862797-Ac1Rb1Te2
mp-862800-I6Pr2
mp-862832-O3Pa1Tl1
mp-862901-F3Pm1
mp-862947-Au1Ba2Bi1
mp-862983-Cl6In2
mp-862986-Br6Pm2
mp-863062-Bi2Li2O8Si2
mp-863076-Bi1Nb1O4
mp-863658-Cl6Pm2
mp-863695-I6Pm2
mp-863710-Ac1K1Te2
mp-864241-Ac1Fe1O3
mp-8644-Ba2F4
mp-864617-I6Nd2
mp-864657-Ho2I6
mp-864662-Cl6Ho2
mp-864675-N4Yb6
mp-864733-I6Mo2
mp-864755-Ac1Li1Te2
mp-864797-Cr4Nd4Se12
mp-864801-O4Yb2
mp-864928-Br2Cl2
mp-864954-Mg2Mo2N4
mp-864982-Br6Dy2
mp-865005-Dy2I6
mp-865028-Ac1Te2Tl1
mp-865081-Ac1Na1Te2
mp-865101-Bi1Li2Na1
mp-865120-Na1O3Pa1
mp-865181-Eu1Ge1O3
mp-865185-As2Be2Mg1
mp-865203-Cu2Pb2S6Y2
mp-865218-O3Ti1Yb1
mp-865269-Cu2Pb2Se6Tm2
mp-865280-Al1Fe2Nb1
mp-865301-Br6Tm2
mp-865322-O3Tl1U1
mp-865324-Cl6Lu2
mp-865353-I6Tm2
mp-865424-Cs1O3U1
mp-865427-C1F1K1O3Sr1
mp-865500-Hf2Na2O5
mp-865521-I6Lu2
mp-865605-Br6Y2
mp-865640-Ge1Ru2Ti1
mp-865680-Os2Si1Ti1
mp-865681-Ru2Si1Ti1
mp-865716-Cl4Yb2
mp-865758-Ge1O3Yb1
mp-865888-Ru2Sn1Ti1
mp-865922-Br6Fe2H8N2
mp-865934-F4Yb2
mp-865956-Cl6Ir2
mp-866003-Er2I6
mp-866030-Eu1O3Si1
mp-866051-Fe2Hf1Sn1
mp-866062-Hf1Ru2Si1
mp-866066-B4S6
mp-866132-Na2Sb1Tl1
mp-866141-Fe2Si1Ti1
mp-866214-Br6Lu2
mp-866219-Hf1Ru2Sn1
mp-866229-Ca2Hg1Sn1
mp-866267-Cl2Mo2O8Yb2
mp-866291-Ag1Br1
mp-866311-Bi3Br1O4
mp-866375-Fe2Ge1Ti1
mp-866522-Ca2S4Sn1
mp-866647-Ac1Cr1O3
mp-866811-Ca4S12Sn4
mp-866818-Ca2S4Sn1
mp-866824-Ca4S8Sn2
mp-866826-Ca2S6Sn2
mp-866829-Ca4S8Sn2
mp-866830-Ca6S10Sn2
mp-866834-Ca4S8Sn2
mp-866850-Ca2S6Sn2
mp-866936-Ca4S12Sn4
mp-866941-Ca4S12Sn4
mp-867112-Ac1In1Te2
mp-867113-As1Au1Ca2
mp-867133-Ba2O5Sc2
mp-867168-Au1Sb1Sr2
mp-867169-Hg1Sn1Sr2
mp-867180-Pm4S6
mp-867192-As1Au1Sr2
mp-867193-Au1Bi1Sr2
mp-867194-As2Mg2Sr1
mp-867207-Hg1Pb1Sr2
mp-867231-I6Tb2
mp-867247-Br6Tb2
mp-867249-Al1Fe2Ta1
mp-867261-C1F1O3Rb1Sr1
mp-867286-B4S12Tb4
mp-867300-Hf2O5Rb2
mp-867328-K2S8Si2Y2
mp-867334-Ge2K2S8Y2
mp-867339-Bi1Cs1K2
mp-867355-Br4Te2
mp-867360-Br12Tc4
mp-867507-Fe2Ga1Ta1
mp-867674-Ba3Ca1I8
mp-867680-Na4O4Tl4
mp-867689-Cu2Li2S2
mp-867695-Li2S4W1
mp-867699-Li4S4Ti1
mp-867700-Cu2Li6S4
mp-867708-La1Li1Nb2O7
mp-867712-Ag1F4Li1
mp-867724-Mg4O8Pb2
mp-867737-I10La2Mg2
mp-867745-Ge4N4O2
mp-867750-O7P1Ti3
mp-867781-Ga1Ru2Ta1
mp-867785-F4Rb2
mp-867875-Cl6Sm2
mp-867891-Cl6Er2
mp-867893-I6Sm2
mp-867929-Ag2S14Si2Sm6
mp-867933-O10Si4
mp-868117-Co2Na2O4
mp-868191-F12Li4V2
mp-8682-Ca2O4Si1
mp-868528-F6Li4Mn2O2
mp-868610-F2O2V2
mp-868619-Li2Mn2O8V2
mp-868620-F6Li2Mn4O2
mp-868632-F2Mn2O2
mp-868636-Al2Cr1Li3O6
mp-868640-Cr2O8Sb2
mp-868652-F6Li2Mn2
mp-868657-Li4O6V2
mp-8872-B2Na4O6Rb2
mp-8873-B1Ge1Li1O4
mp-8874-B1Li1O4Si1
mp-8900-Ag2K4S8V2
mp-8901-Ag2Rb4S8V2
mp-8934-As4Cs4Sn2
mp-8943-F8Pt2
mp-8958-F10Pd4Rb2
mp-8972-Cu2K4Se8Ta2
mp-8974-Ba3Dy4O9
mp-8979-In2O8Ta2
mp-9063-Rb6Se6
mp-9064-Rb6Te6
mp-9102-P2Rb1S7V1
mp-924128-Hf1Ni1Sn1
mp-924129-Ni1Sn1Zr1
mp-924130-Ni1Sn1Ti1
mp-9268-K6Se6
mp-9281-Te3Zn3
mp-9297-Au4Ba2O8
mp-9298-Au4O8Sr2
mp-9317-Cu2K2S6Zr2
mp-9349-F6K1Rb2Sc1
mp-9418-Cu4Eu2O8
mp-942702-F2Li2Mn2O8S2
mp-943466-Co2H2Li4O10P2
mp-9437-Fe1Nb1Sb1
mp-945184-Cu2Te4Y2
mp-947-Au4S2
mp-9503-Ba2Cu2Dy2Te6
mp-9515-Al4O10Si2
mp-9576-K4Sb4Se8
mp-9600-Cu4Ge2O8
mp-961646-Os1Te1Ti1
mp-961648-Ba1K1P1
mp-961649-Fe1Te1Zr1
mp-961651-Fe1Se1Zr1
mp-961653-Fe1Si1W1
mp-961657-Ni1P1Y1
mp-961659-Pd1Si1Ti1
mp-961660-Fe1Se1Ti1
mp-961661-Pd1Si1Zr1
mp-961663-Pd1Sr1Te1
mp-961673-Fe1Te1Ti1
mp-961675-Ni1P1Sc1
mp-961678-Co1Sc1Te1
mp-961682-Pd1Sn1Ti1
mp-961683-Li1Mg1P1
mp-961684-As1Ca1Li1
mp-961687-Pd1Sn1Zr1
mp-961693-Au1In1Zr1
mp-961695-Co1La1Te1
mp-961698-Li1P1Zn1
mp-961703-Li1Na1Pt1
mp-961706-Pt1Si1Ti1
mp-961707-La1Ni1Sb1
mp-961711-Pt1Si1Zr1
mp-961712-Pt1Ta1Tl1
mp-961713-Pt1Sn1Zr1
mp-961774-Ba1Na1Sb1
mp-962057-Ca1Si1Sr1
mp-962058-Cl1Se1Y1
mp-962060-Na1Si1Y1
mp-962065-Ca1Sn1Sr1
mp-962066-Li1Na1Te1
mp-962070-Li1Sc1Si1
mp-962072-K1Sn1Y1
mp-9631-Ag2Al2O4
mp-971632-Ga8P8
mp-971633-Fe2Na2O4
mp-971647-Mn2Na2O4
mp-971678-Na3Ni2O6Sb1
mp-971682-N8Si12
mp-971694-Ge12N8
mp-971707-Mg2O5Tm2
mp-971837-Cd2Te4Zn2
mp-972199-Cs2S4Tb2
mp-972256-Xe1
mp-972448-B4S12Sm4
mp-973064-H3La1
mp-973586-Al6C6Lu2
mp-973681-Lu1O3Rh1
mp-973783-H4
mp-974381-Rh4S6
mp-974400-Kr1
mp-974586-H8Mg2Rb4
mp-974603-F4Hg2
mp-974682-Ga4H8Rb4
mp-974713-H8K4Pt2
mp-974822-P1Rb3
mp-974949-Ir1Rb3
mp-975115-O8Rb2Tc2
mp-975272-Hg2
mp-975590-Kr3
mp-9755-Ge2Hf2O8
mp-976280-Br2Li2
mp-976347-Kr4
mp-9763-Cu2K4Nb2S8
mp-9764-Ag2Nb2Rb4Se8
mp-976802-F4K2
mp-976868-H4Ni2O10Se2
mp-977351-Ac4S6
mp-977375-Br6Ho2
mp-977443-Ge1Ru2Zr1
mp-977455-Ag1O3Pa1
mp-978093-Ho4S6
mp-9783-As2Ba3O8
mp-978489-O3Pb1Si1
mp-978493-O3Si1Sn1
mp-978504-Ga1O3Sm1
mp-978534-Ge2Si2
mp-978846-I4Sn2
mp-978852-Ga1H1Sn1Sr1
mp-978985-Br4Sn2
mp-979271-Ag2Se4Tb2
mp-979285-Xe1
mp-979286-Xe1
mp-9793-As2B2Ba6O6
mp-979932-O10Si2Sr6
mp-980386-Nd2O5Yb2
mp-980949-Cl8W2
mp-981547-H3Pr1
mp-983357-F4H6
mp-983565-B2Cu2Se4
mp-984107-I2K6O10
mp-984555-Cs2Dy2S4
mp-984718-As2B2
mp-984720-Ag1Ba2Sb1
mp-984723-Al1Dy1O3
mp-985571-Ag2C4Li2O8
mp-985572-Ag2C4Li2O8
mp-985575-Ag2C4Li2O8
mp-985582-I1Li6P1S5
mp-985584-Na3P1S4
mp-985585-Cl1Li3O1
mp-985586-Br1Na3O1
mp-985587-Al6O9
mp-985591-Br1Li6P1S5
mp-985592-Cl1Li6P1S5
mp-985593-Ag2C4Na2O8
mp-985594-Ag2C4Na2O8
mp-9855-Cu2Hf2K2S6
mp-985608-Nd4O10
mp-985610-Ag2C4Na2O8
mp-985782-C4H8
mp-988945-Al8As8
mp-988996-As2Fe2Sb2
mp-989189-Br2O2Sb2
mp-989190-Br2O2Sc2
mp-989191-F2O2Sb2
mp-989192-Cl2F2Sn2
mp-989193-Br2F2Sn2
mp-989194-Br2Cl2Sn2
mp-989195-Cl2O2Sc2
mp-989196-Cl2O2Sb2
mp-989197-Cl2F2Ge2
mp-989400-F6Ga1Na1Rb2
mp-989403-La2N6V2
mp-989407-N6W2Y2
mp-989459-B2C3N6
mp-989460-B2C3N6
mp-989513-N6Sr2W2
mp-989514-Cl6Cs2Na1Sb1
mp-989516-Cl6Cs2F1I1
mp-989530-N6Sr2Tc2
mp-989532-F6In1Rb2Tl1
mp-989534-La2Mo2N6
mp-989576-N6W2Y2
mp-989577-F6Ga1Li1Tl2
mp-989578-F6In1Na1Rb2
mp-989579-Cl6Li1Rb2Tl1
mp-989580-Cs2F6K1N1
mp-989583-Cl6In1Li1Rb2
mp-989591-Br1Cl6F1K2
mp-989595-Cs1F6In1Rb2
mp-989601-La1N3W1
mp-989605-Cs2F6In1Rb1
mp-989608-As1Cl6Cs2Na1
mp-989609-N6W2Y2
mp-989610-Cs2H6In1Na1
mp-989616-Ca2N6W2
mp-989618-Cs2F6Ga1Rb1
mp-989625-N6Sr2W2
mp-989629-Cs1F6Ga1Rb2
mp-989635-Ca2Mo2N6
mp-989639-Cs2F6In1K1
mp-989643-Co2La2N6
mp-989645-N6W2Y2
mp-989646-La2N6W2
mp-989651-Hf1Se4Te1
mp-9897-As2Te3
mp-9900-Ag4Ge2S6
mp-990430-H2O7Sr1Ta2
mp-990436-Cl2O2Sc2
mp-9910-K4Pd6S8
mp-991652-Cu3Te4V1
mp-992141-Br1Cl6Cs2I1
mp-995147-Br2Cl2Pb2
mp-995181-Ge1Sn1
mp-995190-Ca2H2K2O8Si2
mp-995193-H2Si6
mp-995194-Ba2H2K2O8Si2
mp-995197-C8H8
mp-995198-C4O8
mp-995206-C4H8O4
mp-995215-Cs2H2O8Si2Sr2
mp-995221-C2H4O8S2
mp-995225-Ba2Cs2H2O8Si2
mp-995230-Cs4H4O8Si2
mp-995393-Li2S8
icsd-16130-Cl8K3N1O2Ru2
icsd-16377-Co2Nb2O8
icsd-165957-Fe2Se2
mp-780213-F10Ni6O2

## p
S<200
1453_icsd-190991_Ni1Sn1Ti1
1455_icsd-58826_Bi1Ni1Y1
1456_icsd-105220_Nb1Rh1Sn1
1457_icsd-104260_Hf1Pt1Sn1
1458_icsd-53036_Hf1Rh1Sb1
1462_icsd-44952_Ni1Sb1Tm1
1464_icsd-57259_Er1Pd1Sb1
1465_icsd-52630_Al1Li1Si1
1470_icsd-58785_Bi1Gd1Ni1
1471_icsd-103273_Er1Ni1Sb1
1472_icsd-58824_Bi1Ni1Sc1
1473_icsd-44913_Lu1Ni1Sb1
1474_icsd-103786_Ga1Li1Si1
1475_icsd-83928_Fe1Nb1Sb1
1476_icsd-107124_Ru1Sb1V1
1478_icsd-54328_Pd1Sb1Tm1
1479_icsd-53374_Dy1Pt1Sb1
1480_icsd-76695_Ni1Sb1Sc1
1481_icsd-102553_Co1Nb1Sn1
1482_icsd-189002_Ni1Sn1Zr1
1484_icsd-108317_Co1Sb1Zr1
1486_icsd-81213_Ho1Ni1Sb1
1488_icsd-105331_Ni1Sb1Y1
1490_icsd-58825_Bi1Ni1Tm1
1492_icsd-190145_Bi1Ho1Ni1
1493_icsd-104249_Hf1Ni1Sn1
1494_icsd-74504_As1Li1Zn1
1495_icsd-105705_Pd1Sn1Zr1
1496_icsd-185079_Co1Sn1V1
1497_icsd-105799_Pt1Sn1Ti1
1498_icsd-107123_Ru1Sb1Ta1
14_icsd-107954_As1Li1Mg1
1500_icsd-53368_Dy1Ni1Sb1
1503_icsd-108547_Ho1Pd1Sb1
1505_icsd-188965_Ge1Pt1Ti1
1507_icsd-106773_Hf1Pd1Sn1
1513_icsd-108294_Co1Hf1Sb1
1518_icsd-58779_Bi1Dy1Ni1
1519_icsd-44824_Li1P1Zn1
1520_icsd-107120_Bi1Co1Zr1
1525_icsd-16790_Li1N1Zn1
1526_icsd-77948_Pt1Sb1Sc1
1527_mp-961675_Ni1P1Sc1
1528_mp-961711_Pt1Si1Zr1
1529_mp-961648_Ba1K1P1
1530_mp-631428_Co1Tl1W1
1531_mp-962072_K1Sn1Y1
1532_mp-961722_Bi1Rh1Ti1
1533_mp-962075_Mg1Sn1Sr1
1534_mp-961718_As1Rh1Ti1
1535_mp-961689_As1Co1Zr1
1536_mp-961701_Ag1B1Zr1
1537_mp-961686_Hf1Ni1Si1
1539_mp-961681_Ge1Pt1Zr1
1540_mp-961724_Bi1Rh1Zr1
1541_mp-961695_Co1La1Te1
1542_mp-962066_Li1Na1Te1
1543_mp-961678_Co1Sc1Te1
1546_mp-961706_Pt1Si1Ti1
1547_mp-961667_Ca1Ni1Te1
1550_mp-961660_Fe1Se1Ti1
1551_mp-961705_Pb1Pt1Ti1
1553_mp-961727_Ge1Rh1Ta1
1554_mp-962062_Ba1Sn1Sr1
1556_mp-961657_Ni1P1Y1
1557_mp-961661_Pd1Si1Zr1
1558_mp-961659_Pd1Si1Ti1
1559_mp-962070_Li1Sc1Si1
1560_mp-962071_Mg1Sc1Tl1
1561_mp-962076_Cd1Si1Sr1
1562_mp-961697_Au1Ge1Sc1
1565_mp-961684_As1Ca1Li1
1567_mp-961732_Hf1Ni1Pb1
1570_mp-961709_Pb1Pt1Zr1
1571_mp-961693_Au1In1Zr1
1573_mp-962065_Ca1Sn1Sr1
1574_mp-961688_Ga1Pt1V1
1575_mp-37906_Li1Mg1N1
1578_mp-961669_Ga1Nb1Pt1
1581_mp-961676_Ge1Hf1Pt1
1582_mp-961713_Pt1Sn1Zr1
1583_mp-962059_Mg1Si1Sr1
1585_mp-961650_Al1Ni1V1
1586_mp-961646_Os1Te1Ti1
1587_mp-961673_Fe1Te1Ti1
1588_mp-961774_Ba1Na1Sb1
1589_mp-961715_Hf1Pb1Pt1
1590_mp-961694_Ge1Ni1Ti1
1591_mp-961692_In1Ni1Ta1
1593_mp-961720_As1Rh1Zr1
1599_mp-962064_Na1Sn1Y1
1601_mp-961677_Ga1Pt1Ta1
1602_mp-961717_In1Pt1V1
1604_mp-962069_Ag1Li1Te1
1606_mp-961708_In1Nb1Pt1
1607_mp-961712_Pt1Ta1Tl1
1608_mp-961679_Al1Pt1Ta1
1609_mp-961700_As1Co1Ti1
1610_mp-961704_Nb1Pt1Tl1
1611_mp-962061_Mg1Tl1Y1
1612_mp-961699_Mg1Na1P1
1613_mp-961649_Fe1Te1Zr1
1614_mp-962078_Ca1Cd1Si1
1615_mp-961662_Ge1Ni1Zr1
1616_mp-962060_Na1Si1Y1
1617_mp-961680_Al1Nb1Pt1
1618_mp-961682_Pd1Sn1Ti1
1620_mp-961726_Ge1Nb1Rh1
1620_mp-962057_Ca1Si1Sr1
1621_mp-961670_Hf1Pt1Si1
1623_mp-961707_La1Ni1Sb1
1623_mp-962068_Ca1Mg1Sn1
1626_mp-961690_Ga1Ni1V1
1627_mp-631267_Fe1Sb1Ta1
1629_mp-961719_As1Hf1Rh1
18_icsd-181131_Fe1Sb1V1
19_icsd-44807_Li1Mg1P1
21_icsd-415944_Pd1Sb1Sc1
24_icsd-108112_Bi1Li1Mg1
25_icsd-83929_Nb1Ru1Sb1
29_icsd-160459_Au1Sc1Sn1
9_icsd-169153_Co1Sb1Ti1
icsd-100001-Cu6K2S4
icsd-100004-As2Be2Li2
icsd-100041-As2Ca1Mg2
icsd-100045-Ca1Mg2Sb2
icsd-100046-Mg2Sb2Sr1
icsd-100047-Ba1Mg2Sb2
icsd-100048-Bi2Ca1Mg2
icsd-100049-Ba1Bi2Mg2
icsd-100062-Ca1P2Zn2
icsd-100063-Ca1Cd2P2
icsd-100064-As2Ca1Zn2
icsd-100065-As2Ca1Cd2
icsd-10008-N4S8Sb4
icsd-10010-Ag2Na4Sb2
icsd-100110-As8Sr6
icsd-100125-K4Sb4Se8
icsd-100130-Al2Se4Tl2
icsd-100131-Ga2Se4Tl2
icsd-100155-Cl8Cs4Pt2
icsd-100249-As2Cu1O8Zn2
icsd-100270-Cu2P2Th1
icsd-100271-P2Yb1Zn2
icsd-100280-Ag1Cl1O4
icsd-100292-As1S3Tl3
icsd-100298-F4K2Zn1
icsd-100374-S8Tl1V5
icsd-100403-Ge2Li4O6
icsd-10040-Ag2Ba1Ge1S4
icsd-100465-Li8P8
icsd-100467-Cd2Ge2P4
icsd-100482-C2Mg1Na2O6
icsd-100575-Br4Cu4Hg4S4
icsd-100604-Bi2O8V2
icsd-100610-S2Sn1
icsd-10062-Li8O6Pb1
icsd-100672-S2Sn2
icsd-100679-C2O6Zn2
icsd-100695-In2Nb2O8
icsd-100703-I4In4Te4
icsd-100705-Br4In4Te4
icsd-100733-Bi2O8V2
icsd-100793-Ba2La1O6Ru1
icsd-100796-Cu4Ge2O8
icsd-100815-As6Br2Cd4
icsd-100816-Cd4I2P6
icsd-100817-Br2Cd4P6
icsd-100818-Cd4Cl2P6
icsd-100830-Cu6K2Te4
icsd-100849-S8Sb2Tl6
icsd-100879-Cd4Cl2P6
icsd-100880-Br2Cd4P6
icsd-100881-Cd4I2P6
icsd-10106-Ba2O6Te2
icsd-1010-Cl8Nb2
icsd-10116-Fe8O16Si4
icsd-10129-Br4Cu4Se12
icsd-10142-O12Sb4Tl4
icsd-10156-Co8O16Si4
icsd-10162-Ba4O20Si8
icsd-10171-B6C2H14O2
icsd-10176-B4C4H20N8S4
icsd-10186-In1Mo2O8Rb1
icsd-10187-In2K2O16W4
icsd-10203-F4O4Xe2
icsd-10257-Li6O8P2
icsd-10286-Ca2Cr2F10
icsd-10287-Ca1F8Li1U1
icsd-1029-Co2I8Rb4
icsd-10304-C2Hg1N2S2
icsd-10317-Bi2Na2O4
icsd-10319-Bi2Na6O8
icsd-10320-Na6O8Sb2
icsd-10326-Br2F8K2
icsd-10331-Ba2Mn2O6
icsd-10337-B4F28S4
icsd-10339-B16H64U4
icsd-10343-Ca1Cr1F6
icsd-103447-Fe4Ga12
icsd-10351-Ca2Ga8O14
icsd-10353-Cl16N12Sb4
icsd-10354-H8Li4N4
icsd-10358-H28N8O20V4
icsd-103649-Ga9K3
icsd-10370-Na16O28P8
icsd-103785-Ga4Os2
icsd-10380-Ge6K2O18Ta2
icsd-10381-Ge6O18Rb2Ta2
icsd-10382-Ge6Nb2O18Rb2
icsd-10383-Ge6O18Ta2Tl2
icsd-10384-Ba2Ge6O18Sn2
icsd-10385-Ba2O18Si6Sn2
icsd-10391-Mg1O6V2
icsd-10393-F16O4W4
icsd-103943-Ga9Rb3
icsd-10400-As8O24Zn12
icsd-10416-F8O4Pb8
icsd-104188-Se4Ti1Zr1
icsd-10429-H8N2O8Tc2
icsd-1042-Ca2O10Si2Sn2
icsd-10436-As8O16
icsd-10445-N2O8Te2
icsd-10447-As12Eu12O4Ta4
icsd-10450-Hg4O20S4
icsd-10455-O13Sr2Ti6
icsd-10457-I10Nb2
icsd-10459-As2K2Zn2
icsd-1045-Li16O32W8
icsd-10470-Cl6I2N2V2
icsd-10471-O20Se8
icsd-10473-Co2Na8O6
icsd-10479-Li16O32W8
icsd-1047-Cl18P2V2
icsd-10483-Cl4Nb2Se4
icsd-104971-Mn1Se1
icsd-10501-Co2Na8O6
icsd-10506-Ba8Sb8Te24
icsd-105129-N2U1
icsd-105548-O1Sr1
icsd-105767-Po1Sr1
icsd-105771-Po1Zn1
icsd-105799-Pt1Sn1Ti1
icsd-106001-Ru2Te4
icsd-106029-S4Sn4
icsd-106048-Se1Yb1
icsd-106075-Sn4Sr8
icsd-106320-Bi1Ca3N1
icsd-106350-Ca3N1P1
icsd-106463-Co4Er4Sn4
icsd-106773-Hf1Pd1Sn1
icsd-106988-Nd1Se2Tl1
icsd-106990-Se2Tb1Tl1
icsd-106991-Dy1Se2Tl1
icsd-106992-Ho1Se2Tl1
icsd-106993-Er1Se2Tl1
icsd-107120-Bi1Co1Zr1
icsd-107123-Ru1Sb1Ta1
icsd-107124-Ru1Sb1V1
icsd-107131-S8Zn8
icsd-107133-S8Zn8
icsd-107204-C5Si5
icsd-107289-Fe1O2
icsd-107304-Ca4Li4N4
icsd-107308-Al2Mg1S4
icsd-107384-Al2H4O9Si2
icsd-107490-C12Cs6H6
icsd-107497-C4Cl4H12O4S4
icsd-107500-Fe1H6Mg2
icsd-107515-Au2Co2Na8O10
icsd-107529-As4Pt2Rb4
icsd-107569-Cs2Na2Te2
icsd-107606-Cu4S6Sn2
icsd-107611-S1Zn1
icsd-107943-As2Cu2Sr2
icsd-107954-As1Li1Mg1
icsd-1079-As16Mg4
icsd-108097-Ba1Te1
icsd-108112-Bi1Li1Mg1
icsd-108215-Cd2In4S8
icsd-108230-Cd1S1
icsd-108238-Cd1Te1
icsd-108392-Cu3Nb1S4
icsd-108406-Cu3Se4Ta1
icsd-108429-Er1K1S2
icsd-108547-Ho1Pd1Sb1
icsd-1085-Ga2Te5
icsd-1086-Ge2Mg4O8
icsd-108712-Pt1Sn1Th1
icsd-108733-S1Zn1
icsd-108806-Cl2O7Pr2Ta2
icsd-108807-Cl2Nd2O7Ta2
icsd-108857-Ag6N2O6Se2
icsd-108886-Li2O1
icsd-108915-Cd5I10
icsd-108916-Cd5I10
icsd-108924-Cd5I10
icsd-108934-Cr1K3O4
icsd-108935-K3Mn1O4
icsd-108938-Cl2Eu2F2
icsd-108968-F2Nd2Se2
icsd-108969-F2Nd2Te2
icsd-108990-F8Pd2Sr2
icsd-108991-Ba2F8Pd2
icsd-108992-F8Pb2Pd2
icsd-108-I4Te4
icsd-109005-Be2F8K2Sr1
icsd-109010-Br2Hg2I2
icsd-109070-Mg2O8Se2
icsd-109072-Co2O8Se2
icsd-109073-Cu2O8Se2
icsd-109076-O3Sr1Tc1
icsd-109090-Li3O4U1
icsd-109143-Cl2Tl2
icsd-109144-Br2Tl2
icsd-109152-Ba2Nb1Nd1O6
icsd-109153-Ba2Nb1O6Sm1
icsd-109155-Ba2Gd1Nb1O6
icsd-109156-Ba2Dy1Nb1O6
icsd-109157-Ba2Ho1Nb1O6
icsd-109158-Ba2Er1Nb1O6
icsd-109159-Ba2Nb1O6Tm1
icsd-109161-Ba2Lu1Nb1O6
icsd-109162-Ba2In1Nb1O6
icsd-109172-Ho4Li4O8
icsd-109176-Nb2O8Pr2
icsd-109178-Nb2O8Tb2
icsd-109179-Dy2Nb2O8
icsd-109180-Er2Nb2O8
icsd-109181-Nb2O8Tm2
icsd-109182-Lu2Nb2O8
icsd-109184-O8Sm2Ta2
icsd-109188-Dy2O8Ta2
icsd-109190-O8Ta2Y2
icsd-109191-Nb2O8Sc2
icsd-109192-O8Sc2Ta2
icsd-109254-Ba2Co1O6Re1
icsd-109260-Ba2Na1O6Re1
icsd-109276-Na6O6
icsd-109291-Se2Zr1
icsd-109293-Cu1F3Rb1
icsd-109295-Br3Cs1Pb1
icsd-109298-O8Rh4Zn2
icsd-109299-Mg2O8Rh4
icsd-109301-Co2O8Rh4
icsd-109329-O2Pr2S1
icsd-109333-Ho2O2S1
icsd-109334-Er2O2S1
icsd-109336-Lu2O2S1
icsd-109339-Cd4O8
icsd-109365-Al2F10Tl4
icsd-109391-Ni1O2
icsd-109600-Ag4C4O8
icsd-109665-C4O8Zn2
icsd-109739-C3H3O6Y1
icsd-109985-C4O4
icsd-109-I8Te8
icsd-110437-C4Cl6N2Pt1
icsd-110446-C8Cl4N4
icsd-110451-Cd2Cl8
icsd-110460-Br2C4N2O2
icsd-110461-C4Cl2N2O2
icsd-110620-O10V4
icsd-110646-Br2C2N2
icsd-110656-C1F1H6N1
icsd-110658-C4Cl4N4O4
icsd-110659-C2Cl6N2Ni2
icsd-110776-C2O4
icsd-1107-Br2O4U2
icsd-1128-Ba2F2I2
icsd-1130-Ca2Cl2F2
icsd-113-Mg2P8
icsd-1142-Bi2Br9Cs3
icsd-1152-Ag2Au2Cl8
icsd-1153-Cu2Na4P2
icsd-1154-Ag2As2K4
icsd-1155-Ag2K4Sb2
icsd-1156-Ag2Bi2K4
icsd-1165-Cl4Os1
icsd-1199-I6Pb2Tl2
icsd-12104-Bi4Cu2O8
icsd-12110-F8O4Se4
icsd-12111-Cl5O4Re2
icsd-12148-In4S6
icsd-12149-Cl6Ge2Rb2
icsd-12151-Ca1Cd2Sb2
icsd-12155-Cu2Na2Se2
icsd-12160-K2P2Zn2
icsd-12161-K2Sb2Zn2
icsd-12163-Cu3K3P2
icsd-12167-F8Mn4
icsd-1222-As2Eu4O1
icsd-1238-K6Si2Te6
icsd-1256-Ge4S4
icsd-1263-K4S6
icsd-1264-K4Se6
icsd-1271-O6Pb2Se2
icsd-130020-Ba1O3Ti1
icsd-130021-Al1F3
icsd-1322-Be4O7Te1
icsd-1377-Br4Cd2O8
icsd-1384-F2Li2O6S2
icsd-14005-Ca2Ge4O10
icsd-14007-H8N4Na4
icsd-14009-Na8P8
icsd-14010-K8P8
icsd-14016-Fe2Nb2O8
icsd-14030-Rb8Sb8
icsd-14031-Cs8Sb8
icsd-14092-Rb4S6
icsd-14093-Rb4Se6
icsd-14113-Nd4Ni2O8
icsd-1412-K4O6Pb4
icsd-14135-Cr4F10
icsd-1413-O6Pb2Rb4
icsd-1414-Cu3S4V1
icsd-14159-Na4Ni2O4
icsd-14189-Bi4Hg2S8
icsd-14194-F8Sn4
icsd-14195-F8Sn4
icsd-14196-Li4O8W2
icsd-14197-N4O4S6
icsd-14208-Cl2Ni1
icsd-14212-Br6Ir2
icsd-14217-Br12Sb4
icsd-14220-Br4Ca2
icsd-14244-Ba2N12
icsd-14260-Cl2Cs1I1
icsd-1429-Ba2Bi1O6Sb1
icsd-14319-N2O4
icsd-14325-N8Se8
icsd-14336-N4Th3
icsd-14341-O6Th1Ti2
icsd-14373-Al4Se6
icsd-143-C4N4Pb2S4
icsd-1452-F6N2Sn2
icsd-15005-Hg4O8S2
icsd-15006-Hg4O8Se2
icsd-150101-C4O8Sn2
icsd-150194-F2I2Pb2
icsd-1501-O8V4
icsd-15027-Fe2P4
icsd-150280-O8Rb3Ta1
icsd-150299-Ag2Cl4Cs2
icsd-150302-Ag2Br4Cs2
icsd-150303-Cl6Cs2Cu4
icsd-150306-Br6Cu4Rb2
icsd-150385-O8Sn2Sr4
icsd-150386-O8Sn2Sr4
icsd-1503-O8V4
icsd-150431-Ba3Co1Nb2O9
icsd-150471-O2Te2Th2
icsd-150664-Mg2Po2
icsd-150675-Cr1Li1S2
icsd-15073-O8P2Sb2
icsd-150840-K4O8W2
icsd-150842-K4Mo2O8
icsd-150862-Ba2Ho1O6Sb1
icsd-150863-Ba2Dy1O6Sb1
icsd-150941-Cd2Te2
icsd-150966-Cr4Se8Zn2
icsd-15096-Cu2O4Rb2
icsd-150971-Au1Cs1
icsd-15097-Cs2Cu2O4
icsd-15099-Cu4Na4O4
icsd-15100-Cu4O4Rb4
icsd-15102-Na6O5Pb1
icsd-15106-F6Mg1Pb1
icsd-15107-F6Pb1Zn1
icsd-15108-F6Ni1Pb1
icsd-151139-C4Hg2O8
icsd-151142-S4V2
icsd-15115-Au1K1O2
icsd-15116-Au2O4Rb2
icsd-151186-C4Cl4Sn2
icsd-15119-Bi1F6Li1
icsd-15120-Bi1F6Na1
icsd-15122-Bi1Cs1F6
icsd-151253-C2H2K2O4
icsd-151294-C2H2K2O4
icsd-15139-Ba2Cu8S6
icsd-151411-Cd2Na2O8V2
icsd-151468-Cl2N2Zr2
icsd-15148-As1Se3Tl3
icsd-151524-C2H8N4O2
icsd-15157-K1O2Pr1
icsd-151580-Ca2Ge4O10
icsd-15159-Dy1O2Rb1
icsd-15160-Ho1O2Rb1
icsd-15161-Er1O2Rb1
icsd-15162-O2Rb1Tm1
icsd-15164-Lu1O2Rb1
icsd-151696-C6Cd1Cs2Fe1N6
icsd-151699-Ba1Er2F8
icsd-15169-F3Hg1Rb1
icsd-15170-F3Hg1K1
icsd-151750-Mo4O12
icsd-151782-C6N8
icsd-151787-Cl2Co1O2Sr2
icsd-151871-Ag1In5Te8
icsd-151883-Al2K2O4
icsd-151889-Br6Hg3
icsd-15192-Fe2O8W2
icsd-151931-Cu1O2Sc1
icsd-151954-Cd1In2Se4
icsd-151955-Cd1In2Se4
icsd-151970-Mo2Na4O8
icsd-151971-Mo2Na4O8
icsd-151984-I10K2Sn4
icsd-151988-Br10Sn4Tl2
icsd-151989-Br10Rb2Sn4
icsd-152006-Br10K2Sn4
icsd-152014-Br10In2Sn4
icsd-152026-I10In2Pb4
icsd-152028-I10In2Pb4
icsd-152052-N1Sb1Sr3
icsd-152054-Ba6N2Sb2
icsd-152055-Ba6Bi2N2
icsd-15224-Cr2N4O8Zn1
icsd-15228-Ba2N12O2
icsd-152482-Ba3Ca1O9Ru2
icsd-152490-Hg2I6N2O2
icsd-152522-Cu2Lu2Pb2Se6
icsd-152538-Al2H8Mg1
icsd-152553-Cu4S8Y4
icsd-152691-O8Sm2V2
icsd-152753-Ag4Cd2Ge2S8
icsd-152762-Cu4Ge2Hg2S8
icsd-15277-C4Cl2Hg2N4O2Rb2
icsd-152803-Cu4Dy4S8
icsd-152804-Cu4Ho4S8
icsd-152890-Al1H6K2Li1
icsd-152891-Al1H6K2Na1
icsd-152909-Ga2Mn1S4
icsd-152948-F8Li2Lu2
icsd-152957-F8Pb2Sn2
icsd-152989-Ba2O6Pr1Ru1
icsd-15298-Cu1S2Sc1
icsd-15301-Ba2O2
icsd-15302-Ag4Er4Se8
icsd-153037-Cu2Na3O6Sb1
icsd-153094-Li4Ni2O6
icsd-153105-Br1Ca2N1
icsd-153120-Ba2Bi1O6Ta1
icsd-153122-Ba2Bi1O6Ta1
icsd-153124-Ba1O8P2Zr1
icsd-153136-Ba2La1O6Sb1
icsd-153138-Ba2Nd1O6Sb1
icsd-153359-Nd2O8Ta2
icsd-15335-N2Na2O6
icsd-153363-Ho2O8Ta2
icsd-153365-Er2O8Ta2
icsd-153366-Lu2O8Ta2
icsd-153406-O3Pb1Ti1
icsd-153456-Ga6Te6
icsd-15352-O8Ta2Y2
icsd-153531-O6Sn2Sr2
icsd-153532-O6Sn2Sr2
icsd-15357-Cl2O6
icsd-15366-H8O6Sr2
icsd-153683-Al1H6K3
icsd-15377-Al4S8Zn2
icsd-153806-Li4O8S2
icsd-153826-Al2La2O6
icsd-15383-B2La2O6
icsd-153864-Fe1K1Mo2O8
icsd-15391-Cl10Pa2
icsd-154039-Ba2O6Pb2
icsd-154073-Ca1F3K1
icsd-15407-Ag4Cl4O8
icsd-15411-Sb1Te2Tl1
icsd-15412-Bi1Te2Tl1
icsd-154150-Ba2Bi1O6Ta1
icsd-154177-O7Sr1Ta2
icsd-154183-Ba2S6V2
icsd-154203-Cu2Fe2O5Se2Sr3
icsd-154318-P8
icsd-15431-Mo2Te4
icsd-154327-Ca2Ge2O10Zr2
icsd-154354-C4Li2O4
icsd-154356-C4O4Rb2
icsd-154357-C4Cs2O4
icsd-154362-Al2Ba1O7Sb2
icsd-154363-Al2As2Cs2O7
icsd-154371-Fe2O6Rb6
icsd-154582-O2S1Y2
icsd-154583-La2O2S1
icsd-154588-O3Pr2
icsd-154591-Cu2La2O2Te2
icsd-1545-Fe2H2O4
icsd-154653-I2Na2O8
icsd-154672-Al2H8Na2
icsd-15467-Cl4Cr2
icsd-154681-C1Ca1F1K1O3
icsd-154685-C1Ca1F1K1O3
icsd-15478-S8Zn8
icsd-154791-Ag2Er2Te4
icsd-154792-Ag2Te4Y2
icsd-154794-Ag2Dy2Te4
icsd-154795-Ag2Ho2Te4
icsd-154813-Ba3Lu4O9
icsd-15485-O8Si2Th2
icsd-154996-F8Pb4
icsd-155008-Br2F2Sr2
icsd-155009-F2I2Sr2
icsd-155065-Fe2O8P2
icsd-155115-Ag1Sc1Se2
icsd-15511-K2O3Sn2
icsd-155128-B2Li6N4
icsd-155141-Ba2Mo2O8
icsd-15514-O10W3
icsd-155162-In2O8V2
icsd-155189-Cl6Co2Tl2
icsd-155199-F8H2K2O2Te2
icsd-15530-Ag2La2O2S2
icsd-155346-Ba2O6Sb1Y1
icsd-155415-Ag2H3I1O6
icsd-155418-Ge2S2
icsd-155445-Ga2O8P2
icsd-155463-Ge4N8Zn4
icsd-155505-Cr3O8Tl1
icsd-155507-Ag1Cr3O8
icsd-155516-Ba2O8W2
icsd-155519-O8Pb2W2
icsd-155549-Ba2La1O6Ru1
icsd-155550-Ba2O6Pr1Ru1
icsd-155551-Ba2Nd1O6Ru1
icsd-155554-F3La1
icsd-1555-F8Pd2
icsd-155660-Ho2O8Ta2
icsd-155661-Er2O8Ta2
icsd-155662-Lu2O8Ta2
icsd-155670-Al1Cl3
icsd-15567-O3U1
icsd-155691-Cl12Cs2Sb2
icsd-155733-Mo1Ni1O6Sr2
icsd-15576-F4K2Ni1
icsd-155808-H8Mg4
icsd-155809-H8Mg4
icsd-155817-Ag2Cs4F8
icsd-15582-Cl4Ga4Te4
icsd-15584-K4P4Pd2
icsd-155850-Cr3Li1O8
icsd-155851-Cr3Li1O8
icsd-15585-Cl8Cu2N4
icsd-1558-Bi8I8
icsd-155919-As2Ho2O8
icsd-155920-As2O8Sc2
icsd-155949-Ni1O6Sr2Te1
icsd-155977-Cs2F6K1Y1
icsd-155988-H8Sr4
icsd-15598-B4H12
icsd-1559-Bi4I4
icsd-156000-H8He4Li4
icsd-15602-O8Tm2V2
icsd-156051-O10V4
icsd-156053-O10V4
icsd-15607-Gd2O8V2
icsd-156127-Ag2Ga2Se4
icsd-15612-Ce2O8V2
icsd-156157-F6Mg2Na2
icsd-156158-F6Mg2Na2
icsd-15618-Mg2Na4O8Si2
icsd-156260-Ga1N1
icsd-156261-Ga1N1
icsd-156301-Ag1Te2Tm1
icsd-156311-Al2Be2H10
icsd-156312-Al2Be2H10
icsd-15631-Li7O6Sb1
icsd-156335-Ba3Cd1O9Ta2
icsd-156336-N8Si6
icsd-156413-B2Cu2S4
icsd-156419-Ag4Ho4Se8
icsd-156480-Cl4Cr2
icsd-156705-Ba3O9Si3
icsd-15670-Er2O8P2
icsd-15673-C2S4
icsd-156786-Cu2Ga2S4
icsd-15684-Cl6Y2
icsd-15685-C2K2O10Pu2
icsd-156893-Li6N2
icsd-156944-Ge2O8Th2
icsd-157009-Ga1O6Sb1Sr2
icsd-157019-Ga1O6Sb1Sr2
icsd-157044-Ba3Nb2O9Zn1
icsd-15706-Ba4Br8
icsd-15707-Ba4I8
icsd-1570-K2O2Tl2
icsd-157166-C2H2K2O6
icsd-15727-Co2N2O10P2
icsd-15737-S6Zn6
icsd-157433-Cu2F2S2Sr2
icsd-157450-O8Sn4
icsd-157501-N1Sc1
icsd-157516-In1N1
icsd-15753-Bi2Te3
icsd-157544-Cr1O6Sr2Ta1
icsd-157548-Ag2C2N2O2
icsd-157549-Al1Bi1O3
icsd-157550-Bi1Ga1O3
icsd-157555-Cu4Se8Tb4
icsd-15761-Ba2Ni2O6
icsd-157620-O4Zr2
icsd-15764-Be2F8Na1Rb3
icsd-15765-Cu1F4K2
icsd-15769-Mn2Na2O4
icsd-15770-Co2K2O4
icsd-15775-F6K1Mo1Tl2
icsd-157768-Al4Mg2O8
icsd-157769-Ga4Mg2O8
icsd-15776-F6Mo1Na1Tl2
icsd-157770-In4Mg2O8
icsd-15777-F6K2Mo1Na1
icsd-157859-Co2O4
icsd-157860-Ca4O4
icsd-157886-O6Sb1Sr2Y1
icsd-157887-O6Sb1Sr2Y1
icsd-157934-Cr2O8Y2
icsd-157940-N4Pt2
icsd-157943-Ca2H4
icsd-157944-Ca4H8
icsd-157953-Be2O4Zn2
icsd-157988-O10V4
icsd-15798-O10V4
icsd-15806-Cl8Pb4
icsd-15819-N8
icsd-158250-Be1H3Na1
icsd-158358-Ba2Ho1O6Ta1
icsd-158390-Ba1C1O3
icsd-15851-Co2O8W2
icsd-15852-Ni2O8W2
icsd-158596-Ge2O4
icsd-158602-Ge2O4
icsd-15870-C8N8
icsd-158736-Ca3O8P2
icsd-158756-Al1Bi1O3
icsd-158757-Bi1Ga1O3
icsd-158758-Bi1In1O3
icsd-158759-Bi1O3Sc1
icsd-15875-Cl2H8N4Zn1
icsd-158780-O8Ti4
icsd-15890-Hg4O4
icsd-158955-Br6K2Sn1
icsd-158956-Br6Rb2Sn1
icsd-15898-Cr3K1O8
icsd-15902-Hg6
icsd-15910-Al2P2S8
icsd-159146-Ag4C4N4S4
icsd-159173-H6Li2Mg2
icsd-159241-B2H8Na2
icsd-15924-Mg2O10S2
icsd-159250-Ga2N2
icsd-15926-Cd1O6V2
icsd-159272-Al2O8P2
icsd-159273-Al1O4P1
icsd-15931-In4S4
icsd-159329-Eu4I8
icsd-15933-Ba2O6Pb2
icsd-159373-Mg1O1
icsd-159398-Mg1Se1
icsd-159401-Mg1S1
icsd-159402-Mg1Te1
icsd-159452-Be2H8Na4
icsd-159464-Br4Cd2Sb4Se6
icsd-159466-Br2In2Sb4Se8
icsd-159467-Br2In2S8Sb4
icsd-159468-Cl2In2S8Sb4
icsd-15954-Cd1Cl2N2
icsd-15957-Br2Cd1N2
icsd-15958-Cl2Hg1N2
icsd-15961-F9Y3
icsd-15972-Br8Sr4
icsd-159739-Cd2Ga4O8
icsd-159740-Cd2In4O8
icsd-159881-O6Se2Sr2
icsd-15989-Cd2O6Ti2
icsd-159907-Ge1Te1
icsd-159909-Fe2K3Na1O8
icsd-160047-Cu1Fe2In1Se4
icsd-160121-Ag2Tb2Te4
icsd-160170-Ba2La1O6Ta1
icsd-16018-Al2O6
icsd-160203-O3Sc2
icsd-160204-O3Y2
icsd-160209-O3Pm2
icsd-160210-O3Sm2
icsd-160213-Dy2O3
icsd-160214-Ho2O3
icsd-160215-Er2O3
icsd-160216-O3Tm2
icsd-160217-Lu2O3
icsd-160218-O9Sc6
icsd-160219-O9Y6
icsd-16021-B6O9
icsd-160220-La6O9
icsd-160222-O9Pr6
icsd-160223-Nd6O9
icsd-160224-O9Pm6
icsd-160225-O9Sm6
icsd-160230-Er6O9
icsd-160231-O9Tm6
icsd-16037-As4Cd2
icsd-160496-Ga6K4
icsd-160557-Ca2Co1O3
icsd-160638-Ga2N2O2Zn2
icsd-16063-N2Te1Th2
icsd-160696-Ca2O2
icsd-160854-Ge2Mg2O6
icsd-16086-In4O6
icsd-160925-H2He1
icsd-160953-Cr4Mg2O8
icsd-160955-Na2P2Zn2
icsd-160956-As2Na2Zn2
icsd-160960-Lu2O8V2
icsd-160985-B2H8K2
icsd-161057-Al4Mg2O8
icsd-161062-Al4O6
icsd-161077-N1Y1
icsd-161079-N2Y2
icsd-16112-F4Tl4
icsd-161173-C7Si7
icsd-1611-O3Pb1Ti1
icsd-16121-C4K3N4O2Re1
icsd-161258-Ge2Mg4O8
icsd-16125-Cl8S2W2
icsd-161325-Br6Hg2N2O2
icsd-161393-F8Pb4
icsd-16139-Cl10N4Sb2
icsd-161481-Cs1I3Pb1
icsd-161498-Al1As2Li1O7
icsd-161499-As2Li1O7Sc1
icsd-161500-As2Ga1Li1O7
icsd-161501-As2Na1O7Sc1
icsd-16153-F8Na3Pa1
icsd-16154-K4Mo2O8
icsd-161581-Ag1I1
icsd-161593-Hf1O3Sr1
icsd-161594-Hf1O3Sr1
icsd-161595-Hf2O6Sr2
icsd-161597-Hf2O6Sr2
icsd-161621-C2Ca2O6
icsd-161627-Ca2O12S2
icsd-1616-Cr2F10Mn2
icsd-161702-Hf1O3Pb1
icsd-1617-Cr2F10Mn2
icsd-161820-C2Ca2O6
icsd-161821-C2Mg2O6
icsd-161831-Ca2O2
icsd-161962-H4Mg2
icsd-161974-Ca2O8Ti4
icsd-16200-In4S8Zn2
icsd-162060-Ga3O7P1
icsd-162061-As2Cu2O7
icsd-16214-O7Sc2Si2
icsd-16218-O8Y4
icsd-162195-La2N2
icsd-16220-O2Tl4
icsd-162216-K4O6Ti2
icsd-162237-O8W2Zn2
icsd-16223-Cd4K4O6
icsd-162252-Ga4O6
icsd-16225-Ni1O6Sr2Te1
icsd-162263-Bi2Fe1O6Ti1
icsd-162264-Bi1Fe1O3
icsd-1622-Ge2Na4O6
icsd-16232-Li6N6Th3
icsd-162342-Lu2O8P2
icsd-162348-Mg4O8Si2
icsd-16243-Ga2Te4Tl2
icsd-16244-In2Se4Tl2
icsd-162454-Ba2Bi1O6Sb1
icsd-16245-In2Te4Tl2
icsd-16253-N10Ta6
icsd-162555-Ga2Li2Te4
icsd-16258-Ca2Ge1O4
icsd-162591-Mn3O6
icsd-162618-O4Si2
icsd-16262-F4
icsd-162631-O4Si2
icsd-162660-O4Si2
icsd-162670-Al1O4P1
icsd-162672-Al2Li2Te4
icsd-162674-In2Li2Te4
icsd-1626-Na1O6S2Tl3
icsd-162755-Se1Zn1
icsd-162766-Bi2O6Ti1Zn1
icsd-162767-Bi2O6Ti1Zn1
icsd-162774-Be2H6Li2
icsd-162792-Ca6N4
icsd-162795-Ca3N2
icsd-162797-Ca6N4
icsd-162802-Cl2O4Rb2
icsd-162867-Al1Ca1H1Si1
icsd-162868-Al1H1Si1Sr1
icsd-162869-Al1Ba1H1Si1
icsd-162871-B1N1
icsd-162873-B2N2
icsd-162875-B4N4
icsd-162876-B4N4
icsd-162877-B4N4
icsd-162880-B4N4
icsd-162881-B4N4
icsd-162883-B4N4
icsd-162905-Se2Zn2
icsd-162921-Ca2O6Ti2
icsd-162926-Ca1O3Ti1
icsd-16299-Nd2O8V2
icsd-163253-Cr1Cu1O2
icsd-163308-Br4Mo4S4
icsd-16330-As2O8Tb2
icsd-163373-Ba2O6Sb1Y1
icsd-163376-B2H8K1Na1
icsd-163377-B2H8K1Na1
icsd-163378-B2H8K1Na1
icsd-163379-B2H8K1Na1
icsd-163383-O1Zn1
icsd-16338-N2O6Rb2
icsd-16339-Cs2N2O6
icsd-16340-Cs2N2O6
icsd-163428-Cu1I1
icsd-16353-Ca4O1Sb2
icsd-163571-H4Sr2
icsd-163584-C4K4O8
icsd-16358-Ba2Se4
icsd-163594-La2O9Ta2
icsd-16359-Ba2Se6
icsd-163779-As2La2O2Zn2
icsd-163819-Be2O2
icsd-163823-Be1O1
icsd-163829-Be1O1
icsd-163832-As4Si3
icsd-163833-As4Ge3
icsd-163834-As4Sn3
icsd-16385-Ag2I4O8Sr1
icsd-163866-Cd2F6Na2
icsd-163950-Al2N2
icsd-163951-Al2N2
icsd-164048-Al2H6O6
icsd-164049-Al2H6O6
icsd-164054-F3La1
icsd-164055-F12La4
icsd-164167-Cr4S8Zn2
icsd-164259-Li2O6Ta2
icsd-164268-Se3
icsd-164289-O2Pt1
icsd-164290-O2Pt2
icsd-16450-Cl4Cu4Hg4Se4
icsd-164555-Ca1O6Sr2W1
icsd-164620-Hf1O3Sr1
icsd-164621-Hf2O6Sr2
icsd-164631-N4O8
icsd-164699-Mn1O6Sr2Zr1
icsd-164740-Ce2O8Zr2
icsd-164802-Co1Li1O2
icsd-16481-O2Sn2
icsd-164854-B1Be2F2O3Rb1
icsd-164934-Cu2O6Ta2
icsd-164963-Ag1I1
icsd-164971-C4Si4
icsd-165013-O2Zn2
icsd-165068-Hg1O2Sr1
icsd-165096-Hg2Se4Sn1
icsd-165122-O6Sn2Zn2
icsd-165171-Al2H8Mg1
icsd-165175-Au1C1N1
icsd-165202-F6Li1Nb1
icsd-165205-F6Li1Ta1
icsd-165209-Au1F6Li1
icsd-165214-F6Li1Os1
icsd-165215-F6K1Rh1
icsd-165224-Cd1H2O2
icsd-165226-Bi2Se3
icsd-165294-Al2H6
icsd-16534-Fe2K6O6
icsd-165371-F2H8K2O4
icsd-165398-F8Ru2
icsd-165400-F6Ru2
icsd-16546-H48Mg4O40S4
icsd-165534-La8O32Ta8
icsd-165558-Cl8Ga4H4
icsd-165563-C4O8Rb4
icsd-165579-Cl4Li4O16
icsd-165607-Al4Cl16Cu4
icsd-165608-Al2Br8Cu2
icsd-165609-Ba2H6Na2Pd2
icsd-165626-Ba2Cr2S4
icsd-165635-C4F6Hg1
icsd-165675-H2Mg1O2
icsd-165708-B2H8Na2
icsd-16571-S4Ta1Tl3
icsd-165738-Al2Cu2S4
icsd-165742-Al2Cu2Te4
icsd-16576-Cd1Cl4Cs2
icsd-165789-Cl6La4N2
icsd-16578-Ag4S8Sb4
icsd-165838-Al2H8Na2
icsd-165891-H3Li4Mg1N3
icsd-165967-O1S3Sr4
icsd-165968-O1S1Sr2
icsd-165969-O3S1Sr4
icsd-165972-Br2Mg1
icsd-165975-B2H12N2
icsd-165987-Al2H10Mg2
icsd-16600-C4N8Pb4
icsd-16603-N6O3
icsd-16608-H6N2Na2O6P2
icsd-16618-In2O8P2
icsd-16619-O8P2Tl2
icsd-1661-Au4I4Te4
icsd-166207-Ba2F8Sn2
icsd-166253-H2In2O4
icsd-166254-H2In2O4
icsd-166255-H4In4O8
icsd-166256-H4In4O8
icsd-166257-H4In4O8
icsd-166273-Mg1O1
icsd-166275-P4Pd2
icsd-166276-Pd4S8
icsd-166277-Pd4Se8
icsd-166282-Ca4O14Sb4
icsd-16628-K4N2O12S4
icsd-166333-Al2H2O4
icsd-166336-Al2H2O4
icsd-166338-Al2H2O4
icsd-16633-Br2F8K2
icsd-166342-Al2H2O4
icsd-166343-Al2H2O4
icsd-16634-Ba3O15Ti6
icsd-166360-O1Zn1
icsd-166361-Al2F8Na2
icsd-16640-F6Na1Sb1
icsd-166436-O8Si2Ti2
icsd-166438-O8Si2Ti2
icsd-166446-B4H16Na4
icsd-166463-N4Pt2
icsd-16646-Na4O8S4
icsd-166486-O16Ti4Zn8
icsd-166511-O12Ta4V2
icsd-166513-La8S12
icsd-166519-Cl6Cs2K1Sm1
icsd-16651-Al2O8P2
icsd-166522-Mn4O8Zn2
icsd-16652-Ga2O8P2
icsd-166540-Al2K6O6
icsd-16657-F12Na2O2P2
icsd-166586-F10K2N2O2Os2
icsd-16658-Cl6Cs2Th1
icsd-166598-B2Cl2F8O4
icsd-16660-C2Cl2N2
icsd-166623-Na4O10Si2Ti2
icsd-16662-Cl4Hg8O4
icsd-166678-B2Ca1O6Sn1
icsd-166737-Cd4O10U2
icsd-16674-F6Rh2
icsd-166768-Fe1Na1O8S2
icsd-16676-F6Ir2
icsd-166847-O8Te4
icsd-166848-O4Te2
icsd-16685-Ni2O8W2
icsd-167052-Gd2O7Sc2Sr1
icsd-167053-O7Sc2Sr1Tb2
icsd-167088-Br10Ce4
icsd-16717-Ag2Cl2O4
icsd-167194-Ge2S4
icsd-167236-B2N2Sr1
icsd-16723-Cr2S2
icsd-167250-Bi8Cu6La6
icsd-16725-O5V2
icsd-16729-F12K2Nb2
icsd-167357-Mo2Se4
icsd-167358-Fe4H4O8
icsd-167394-Ga4S4
icsd-167459-Cr4Mg2O8
icsd-167471-F12Tb4
icsd-167480-H6La2O6
icsd-167481-H6O6Pr2
icsd-167482-H6Nd2O6
icsd-167502-Ba2O6U1Zn1
icsd-167504-Ba2O6Pb1U1
icsd-167553-F6La2
icsd-167554-F3La1
icsd-167556-F3La1
icsd-167572-Li4Mg4N4
icsd-16759-Mg2O8S2
icsd-167717-Cr2Dy2O8
icsd-167748-Cl1Ir1N7O6
icsd-167764-As1Ga1
icsd-167827-Ag2Ga2Se4
icsd-167831-Ca1Se4Zn3
icsd-167832-Ca1Se2Zn1
icsd-167833-Ca3Se4Zn1
icsd-167834-Ca1Se1
icsd-167837-Cu3N1
icsd-16790-Li1N1Zn1
icsd-16793-F6Li2Zr1
icsd-16794-F4Sn1
icsd-16798-Br3Li6N1
icsd-168000-O10Pb4Te2
icsd-16806-O8Pb2Sr4
icsd-16808-Ca2F8Zn2
icsd-168090-Ca2O12S2
icsd-16817-O12
icsd-168248-Cd1Cl2O2Pb2
icsd-168277-C4Os4
icsd-168346-Mg1Te1
icsd-168349-Mg2Te2
icsd-168351-O6Si3
icsd-168375-Cd1S2Zn1
icsd-168376-Cd1S4Zn3
icsd-168377-S1Zn1
icsd-168413-Ba1C1Si1
icsd-168447-Na2Se1
icsd-16845-Al4Ba2O8
icsd-16852-O6Pb1Sb2
icsd-16858-Mg2Mn4O8
icsd-168643-N1Pr1
icsd-168713-Ca2H6Li2
icsd-168714-Ca2H6Na2
icsd-168715-Ca2H6Na2
icsd-168717-Ca1H3Rb1
icsd-168755-O8P2Tb2
icsd-168781-N4O2Si4
icsd-168789-H1Li1
icsd-168791-H4Li8N4
icsd-168795-H3Li3N2
icsd-168808-Bi2O3
icsd-168810-Bi4O6
icsd-168832-H8Mg4
icsd-16884-Cr2Ni1S4
icsd-168893-B2N2
icsd-16889-As4I1K1O6
icsd-168909-La3O7Ta1
icsd-168997-Fe3O12P3
icsd-169005-Cu2O8W2
icsd-169016-Cr2O8Tb2
icsd-169031-Ce2O4
icsd-169034-O2Sn1
icsd-169048-Cu2In2Te4
icsd-169098-Mo2O10P2
icsd-169122-Ge2N4O2Si2
icsd-169123-Ge2N4O2Si2
icsd-169137-Ag2Br2H6N2
icsd-169153-Co1Sb1Ti1
icsd-169173-O8Sc2V2
icsd-169185-Cd1S4Zn3
icsd-169187-Cd3S4Zn1
icsd-169192-Co1O6Pb2Te1
icsd-169193-Co1O6Pb2Te1
icsd-16919-Ag2Na6O4
icsd-169209-N1Tm1
icsd-16927-F4Hg6S4
icsd-169289-Fe2Se2
icsd-1692-Cl8Zn4
icsd-169310-Fe4Se4
icsd-16948-Mo1Se2
icsd-169536-Ba2O6U1Zn1
icsd-169544-Cu3Nb1Te4
icsd-16956-Mn5O8
icsd-169570-Ni2S4
icsd-169571-Ni4S8
icsd-16957-Cd2Mn3O8
icsd-16959-Ag3C6Co1N6
icsd-169614-Hg3S3
icsd-16963-N3Rb1
icsd-169668-Hg2O8W2
icsd-169669-Hg2O8W2
icsd-169694-Li2Nb2O6
icsd-169707-Ga2H8Li2
icsd-169712-Cs2Ga2H8
icsd-169722-Al4O6
icsd-169723-Al8O12
icsd-169726-Ca9N6
icsd-169739-H8Si1
icsd-169740-H16Si2
icsd-169759-C8N8Pd2Zn2
icsd-169760-C8N8Ni2Zn2
icsd-169764-Cr2F6K2
icsd-169795-C2Fe2O6
icsd-169839-Cu2Fe1Se4Sn1
icsd-169857-N8Pt4
icsd-169858-H4Li8N4
icsd-16986-Co2O8S2
icsd-169871-Se2V2
icsd-169898-C4Ca4O12
icsd-169930-C2Ca2O6
icsd-169981-H1Ni1O2
icsd-169993-Ca4Cu2Fe2O6Se2
icsd-170003-N8Si6
icsd-170029-C4Cd2O8
icsd-170082-C4I2O2Pt1S2
icsd-170108-Ag2Cd4Ga2S8
icsd-170127-C4O8Tl4
icsd-170136-Cu2Mn2O8V2
icsd-17014-Al4O8
icsd-170184-Cs2La2Te6Zn2
icsd-170185-Cs2Pr2Te6Zn2
icsd-170191-Cs2Ho2Te6Zn2
icsd-170266-N8Si4Sr4
icsd-170268-Ba4N8Si4
icsd-170347-Na1O2Ru1
icsd-170510-O8Si4
icsd-170513-O6Si3
icsd-170547-O8Si4
icsd-170548-O8Si4
icsd-17063-Cl2Mg1
icsd-170700-C4Cd1Hg1N4Se4
icsd-170773-I6Y2
icsd-170774-Br2O2Sc2
icsd-170791-Au2I6Rb2
icsd-170859-Al2Cl6O4S2
icsd-170864-Cu2K2S6Th2
icsd-170865-Cu2K2S4Th1
icsd-170871-F6N1S2Sb1
icsd-171020-Ca2Cl4O8
icsd-171021-Cl4O8Sr2
icsd-171051-Cu4S8Sb4
icsd-171067-Fe1O8S2
icsd-171147-Cl2O8Pb2Re2
icsd-171216-Au2P2Se6Tl2
icsd-171239-Ba2O2S2Zn2
icsd-171374-Na2O8S2
icsd-171416-C4Cd1N4Se4Zn1
icsd-171479-Ba3Mn1Nb2O9
icsd-171579-Mn2O6Ti2
icsd-171670-O8Ti4
icsd-171723-Br2Cd2S4Sb2
icsd-171725-Bi2Br2Cd2S4
icsd-171786-Ge2Mg2O6
icsd-171793-Mg2O6Ti2
icsd-171813-F3Mg1Na1
icsd-171984-Ba2Ca1O6W1
icsd-171985-Ba2Ca1O6W1
icsd-172005-Ca4Si4Sr4
icsd-172006-Ca4Ge4Sr4
icsd-172007-Ca4Sn4Sr4
icsd-172058-C4Co1Hg1N4Se4
icsd-172194-Mn4N8Si4
icsd-172216-Li4Sb4Sr4
icsd-172330-Ga1O6Sr2Ta1
icsd-172403-Ba2La1Nb1O6
icsd-172404-Ba2Nb1Nd1O6
icsd-172405-Ba2Gd1Nb1O6
icsd-172407-Ba2Nb1O6Y1
icsd-172471-N2Na2Sn2
icsd-172502-Cd1Ge1Te4Tl2
icsd-172503-Cd1Sn1Te4Tl2
icsd-172504-Ge1Hg1Te4Tl2
icsd-172505-Hg1Sn1Te4Tl2
icsd-172507-Mn1Sn1Te4Tl2
icsd-172596-Cl1N1Sr2
icsd-172601-Br1N1Sr2
icsd-172738-Mg2O6Si2
icsd-172762-Ba2Bi1O6Sb1
icsd-172780-Al4Ca2O8
icsd-172782-Br2Mn2S4Sb2
icsd-172796-Cu2F2S2Sr2
icsd-172797-Cu2Eu2F2S2
icsd-172798-Cu2F2Se2Sr2
icsd-172799-Cu2Eu2F2Se2
icsd-172844-Cr1F3K1
icsd-172845-Cr2F6K2
icsd-172846-Cr2F6K2
icsd-172847-Cu4Dy4S8
icsd-172848-Cu4Ho4S8
icsd-172850-Cu4S8Tm4
icsd-172852-Cu4Lu4S8
icsd-172992-Cl2H4Mg1O2
icsd-173014-Al4O6
icsd-173076-Al4H4O8
icsd-173119-Mg1Mo1O6Sr2
icsd-173152-O4Tc2
icsd-173179-H8Li4N4
icsd-173193-Li2O1
icsd-173263-Cr2Ho2O8
icsd-173278-Ca2O6Pt2
icsd-173312-Cd2Cs2Dy2Te6
icsd-173313-Cd2Cs2Er2Te6
icsd-173314-Cd2Cs2Gd2Te6
icsd-173315-Cd2Cs2Ho2Te6
icsd-173316-Cd2Cs2La2Te6
icsd-173317-Cd2Cs2Lu2Te6
icsd-173320-Cd2Cs2Tb2Te6
icsd-173321-Cd2Cs2Te6Tm2
icsd-173322-Cd2Cs2Sm2Te6
icsd-173374-B2Br6
icsd-173375-B2I6
icsd-173504-Ba2Co2O6
icsd-173566-Ca1Ga1H1Si1
icsd-173567-Ca1Ga1Ge1H1
icsd-173568-Ca1Ga1H1Sn1
icsd-173569-Ga1H1Si1Sr1
icsd-173570-Ga1Ge1H1Sr1
icsd-173571-Ga1H1Sn1Sr1
icsd-173572-Ba1Ga1H1Si1
icsd-173574-Ba1Ga1H1Sn1
icsd-173638-Lu2O8P2
icsd-173735-C2Cl6F6Si2
icsd-173746-B3Bi1O6
icsd-173784-I12Ti4
icsd-173842-Ba1O8P2Zr1
icsd-173921-Ba2O2
icsd-173942-C2K2N2
icsd-173985-C2Ni2O6
icsd-173993-C4Li4O8
icsd-174043-Co2Rh4S8
icsd-174087-Ag4O2
icsd-174116-Cu2F8K4
icsd-174117-Cu1F4K2
icsd-174134-Cu1Li2O2
icsd-174142-Ba2Ir1La1O6
icsd-174227-P8Rh4
icsd-174231-Ir4P8
icsd-174290-Ba2Bi1Ir1O6
icsd-174312-Fe2K6O5
icsd-174369-Cu2Gd4K2Se8
icsd-174489-S2Ti1
icsd-174490-S8Ti4
icsd-174513-F2N2O4Xe1
icsd-174550-O8V2Y2
icsd-174568-Ni1Sn1Ti1
icsd-175-Ba2Ni2O6
icsd-180011-Li2O8Ti4
icsd-180053-Br10Cs6Zn2
icsd-18008-Ag1F1
icsd-18016-Cl1Rb1
icsd-180195-Ca1O4Sr3
icsd-180196-Ca1O2Sr1
icsd-180197-Ca3O4Sr1
icsd-180198-Ca1O1
icsd-180199-Ba1O1
icsd-18019-F8Li4Rb4
icsd-180200-Ba3O4Sr1
icsd-180201-Ba1O2Sr1
icsd-180202-Ba1O4Sr3
icsd-180204-Ba1Ca1O2
icsd-180205-Ba1Ca3O4
icsd-18020-Cs4F8Li4
icsd-18028-F6In2
icsd-18029-F12Tl4
icsd-18030-F8Ge4
icsd-180397-Ba1O2
icsd-180398-Ba1O2
icsd-180417-Al2La2O6
icsd-180418-Al2La2O6
icsd-180447-B2Ca2O6
icsd-180547-B2H12N2
icsd-180560-O2Rb2
icsd-180566-Na1O3
icsd-180572-O1Rb2
icsd-1805-Bi2O6U1
icsd-180834-Hf1O2
icsd-180846-Cu4O2
icsd-180910-O6Ru2Sr2
icsd-180931-Cd1Se1
icsd-180954-B2Ba2Cd1O6
icsd-181009-Mg2O16S2
icsd-181019-Cd2Te4Zn2
icsd-18102-Cu1La1O2
icsd-181039-O2Zn2
icsd-181041-Be2C2N4
icsd-181042-Be4C4N8
icsd-18104-Cu1Nd1O2
icsd-181059-Cd1O2Sr1
icsd-18105-Cu1O2Sm1
icsd-181078-Ca6Ge2O1
icsd-181089-O3Sn1Sr1
icsd-18109-O8P2Sr3
icsd-18110-Ba3O8P2
icsd-181115-Bi1O3Sc1
icsd-181131-Fe1Sb1V1
icsd-181148-Cl1Na1
icsd-181166-Cu2Fe1S4Sn1
icsd-181168-Fe2O3Pr2S2
icsd-18118-Cd2Cr2O8
icsd-181199-Ba1O1
icsd-181248-Mg2Si1
icsd-181257-Li8Mg4Si4
icsd-181259-Cu1Li2Sb1
icsd-181278-O8Sn4
icsd-181284-Mg3Sb2
icsd-18128-F12Xe4
icsd-181293-As1B2P1
icsd-181307-O8Si4
icsd-181310-O8Si4
icsd-181324-Mn1Te1
icsd-181325-H8Li4Mg2
icsd-181356-Si2
icsd-18136-C8Si8
icsd-181372-Ca2Co1O3
icsd-181385-La2Mn2O3Se2
icsd-1813-Cl4Eu2O4
icsd-181423-B2H12N2
icsd-181458-Mg2O2
icsd-181459-Mg8O8
icsd-181462-Mg8O8
icsd-181465-Mg6O6
icsd-181479-N2Pr2
icsd-18147-Be4O4
icsd-181502-S4Ti2
icsd-181503-S4Ti2
icsd-181518-Ag6S6Sb2
icsd-18152-Ga4Li4O8
icsd-181672-Se1Zn1
icsd-181755-Cl1Tl1
icsd-181762-Ge1Mg2
icsd-18176-Co2O8S2
icsd-181829-O6Rh4
icsd-18187-Ga2Nb2O8
icsd-181908-Si4
icsd-181909-Si8
icsd-181929-Cd1O6Sb2
icsd-181930-Cd2O6Sn2
icsd-181935-Ce2Mn2O3Se2
icsd-181938-Mn2O3Pr2Se2
icsd-181941-H3K1Mg1
icsd-18199-As2C6N6
icsd-182046-C4N8Sr4
icsd-182051-Ca4Ge2O8
icsd-182052-Ca4O8Si2
icsd-182054-Ca4O8Si2
icsd-182116-Mo3Si6
icsd-182158-As8Na8
icsd-182159-As8Na8
icsd-182235-Cr1Na1O2
icsd-182236-Cr1K1O2
icsd-182248-O6Sr2Ti2
icsd-182269-C16
icsd-182359-O1Zn1
icsd-182363-C1Ge1
icsd-182365-C1Sn1
icsd-182367-As4Mg2Si2
icsd-182368-As4Ge2Mg2
icsd-182369-Ge2Mg2P4
icsd-182470-H8Li4N4
icsd-182471-H8Li4N4
icsd-182535-Al4H12
icsd-182596-Ba2F8Mg2
icsd-182600-Ba2F8Mg2
icsd-182662-Pb1Te1
icsd-182673-I4O12
icsd-182675-S2Zr1
icsd-182677-Hf1S2
icsd-182678-Hf1Se2
icsd-182720-Se1Sr1
icsd-182729-C2
icsd-182731-B1N1
icsd-182732-Si4
icsd-182733-B1H4Na1
icsd-182751-Cu2O8W2
icsd-182760-C8
icsd-182764-O3Sr1Ti1
icsd-182849-Cu2F6K2
icsd-182895-O2Pr2Sb2Zn2
icsd-182896-Nd2O2Sb2Zn2
icsd-183004-Pb1S1
icsd-183047-C2Ga2N2Si2
icsd-183048-C2In2N2Si2
icsd-183049-C3Ga1N1Si3
icsd-18307-O10S2V2
icsd-183084-Ge2H8
icsd-183096-As8O12
icsd-183097-As8O12
icsd-183103-Ge4N8Si2
icsd-183145-Fe2O3Pr2Se2
icsd-183147-Fe2O3Se2Sm2
icsd-183149-Ba2F2Mn2O1Se2
icsd-183150-Bi8O12
icsd-183162-C1Zr1
icsd-183200-O8Rb4W2
icsd-183201-Ag2N6
icsd-18320-F3Mg3N1
icsd-183234-C3F1La2Na1O9
icsd-183241-Pb4S4
icsd-183243-Pb1S1
icsd-183246-Pb4S4
icsd-183251-Pb4S4
icsd-183255-Pb2S2
icsd-183271-Br12Os1Se2
icsd-183287-H1K1
icsd-183288-H4K3Na1
icsd-183289-H2K1Na1
icsd-183290-H4K1Na3
icsd-183294-H2Na1Rb1
icsd-183295-H4Na3Rb1
icsd-183373-Be1S1
icsd-183375-Be1Te1
icsd-183378-Gd1O6Ru1Sr2
icsd-183381-Gd1O6Ru1Sr2
icsd-183382-Al4Cd2O8
icsd-183397-Al4Hg2Se8
icsd-183408-O3W1
icsd-183424-N1Nb1
icsd-183451-O6Sr2Tc2
icsd-183453-O3Sr1Tc1
icsd-183471-Cu1In2Li1Se4
icsd-183491-O6Pb2Ti1Zr1
icsd-183492-O6Pb2Ti1Zr1
icsd-183493-O6Pb2Ti1Zr1
icsd-183499-Cd1F2
icsd-183501-Cd4F8
icsd-183643-Ag2C2F6O6S2
icsd-183666-Na2O3Ti1
icsd-183705-Ag4S8Si2Zn2
icsd-183709-Ag2F2S2Sr2
icsd-183710-Ag2F2Se2Sr2
icsd-183711-Ag2F2Sr2Te2
icsd-183712-Ba2Cu2F2S2
icsd-183713-Ag2Ba2F2S2
icsd-183714-Ag2Ba2F2Se2
icsd-183725-Ge2O6Zn2
icsd-183914-Ca1F6Si1
icsd-183918-Ca2O8S2
icsd-183923-Ba4F8
icsd-183931-B2Ba1O6Ti1
icsd-183932-Ba1O3Ti1
icsd-183948-Eu1S1
icsd-183949-Eu1Se1
icsd-183957-Eu1S1
icsd-183958-Eu1Se1
icsd-184000-Ge6Na2P6
icsd-184004-F2O2Y2
icsd-184009-F2O2Tb2
icsd-184010-Dy2F2O2
icsd-184011-F2Ho2O2
icsd-184012-Er2F2O2
icsd-184056-Ba2Hf2N4
icsd-184327-Ga4O6
icsd-184466-P4Sn2Zn2
icsd-184478-Cu2S4Sn1Zn1
icsd-184484-Te1Zn1
icsd-184486-Te3Zn3
icsd-184487-Te3Zn3
icsd-184526-Nd2O3
icsd-184528-Gd6O9
icsd-184549-La2O8P2
icsd-184551-O8P2Pr2
icsd-184552-Nd2O8P2
icsd-184553-O8P2Sm2
icsd-184554-Gd2O8P2
icsd-184562-As1F6Na1
icsd-184564-As1F6Na1
icsd-184568-As1B1
icsd-184569-B1Bi1
icsd-184571-B1Sb1
icsd-1845-Cl8Mn1Na6
icsd-184676-Si1Sn1
icsd-184781-Ba3O8P2
icsd-184896-C11N4
icsd-184904-F1Li1
icsd-184922-K1O3Ta1
icsd-184923-As1Ga1
icsd-184995-Cd1Ga2S4
icsd-185155-Ga1N1
icsd-185172-In4Se4
icsd-185320-La1Rb1S2
icsd-185360-Eu2O8W2
icsd-185362-K2Mg2O7Si2
icsd-185367-Ag2Cl2O8
icsd-185468-Cd1K2Se4Sn1
icsd-185483-O4Pb2Pd2
icsd-185490-Be3N2
icsd-185491-Be3N2
icsd-185508-Al2Bi2O6
icsd-185557-N2Y2
icsd-185597-Cu4S8Sn2Zn2
icsd-185598-H2I2O8Zn2
icsd-185605-Dy2H6O6
icsd-185609-Al4O8Zn2
icsd-185877-Al1Mn1Ti2
icsd-185890-Ba2Mo1O6V1
icsd-185913-Mg2Mo2N4
icsd-185950-Sb2Te3
icsd-185971-Bi2Br2O2
icsd-185977-Pb1Po1
icsd-185992-C1Hf1
icsd-185996-C1Os1
icsd-186038-Cu1Mo1O6Sr2
icsd-186057-Fe2Ge1Ti1
icsd-186058-Fe2Sn1Ti1
icsd-186066-Au2Cs2I6
icsd-186071-Hf2Se6Tl4
icsd-186072-S6Tl4Zr2
icsd-186159-Cd2O8W2
icsd-186167-O8Si2Zr2
icsd-186168-O8Si2Zr2
icsd-186191-Ba3Nb2O9Sr1
icsd-186248-B2N2
icsd-186249-B2N2
icsd-186262-B2H8Li2
icsd-186365-Bi2O3
icsd-186372-H1Na1
icsd-186383-Al1N1
icsd-186407-Hf1N1O3Ta1
icsd-186408-Hf2N2O6Ta2
icsd-186501-F4H4Mg4O4
icsd-186509-Mg1N2Si1
icsd-186576-Ba1C2
icsd-186577-C8
icsd-186620-Cu2In2O4
icsd-186626-Fe2Sb4
icsd-186724-O3Sn1Ti1
icsd-186800-Bi2O6Ti1Zn1
icsd-186817-H4K2O8P2
icsd-186839-K3Na1O8S2
icsd-186899-Ba1O3Sn1
icsd-187019-Ag2N6
icsd-187020-Cu2Ge1Hg1S4
icsd-187039-O8Sn2Zn4
icsd-187048-B1Ga3N4
icsd-187049-B1Ga1N2
icsd-187050-B3Ga1N4
icsd-187051-Al3B1N4
icsd-187052-Al1B1N2
icsd-187053-Al1B3N4
icsd-187054-Al1Ga3N4
icsd-187055-Al1Ga1N2
icsd-187056-Al3Ga1N4
icsd-187099-As2O6Pd1
icsd-187112-Eu2O6Ti2
icsd-187117-Eu1O3Ti1
icsd-187132-As1Fe1Li1
icsd-187135-Fe1Li1P1
icsd-187213-As8S8
icsd-187261-Ag2Co2O4
icsd-187293-Ca1O3Ti1
icsd-187352-Ca2Si1
icsd-187462-Ba2O8W2
icsd-187537-Sb4Te6
icsd-187635-O3Pb1V1
icsd-187636-O3Pb1V1
icsd-187639-C2
icsd-187642-C4H4
icsd-187643-N4
icsd-187644-C4H4N4
icsd-187662-Mg1Mo1O6Sr2
icsd-187669-Mn1Mo1O6Sr2
icsd-187677-Be6P4
icsd-187688-Fe2O6Ti2
icsd-1879-F6Mo1
icsd-188001-Cl4La4Se4
icsd-188056-Al2Ba1O8Si2
icsd-188057-Mo1O6Sr2Zn1
icsd-188286-C1Ru1
icsd-188311-Cl1K1O3
icsd-188386-Cd3Se4Zn1
icsd-188387-Cd1Se2Zn1
icsd-188388-Cd1Se4Zn3
icsd-188392-O9W3
icsd-188418-In1O6Sr2Ta1
icsd-188419-In1O6Sr2Ta1
icsd-188420-In1O6Sr2Ta1
icsd-188449-O3Sr1Zr1
icsd-188450-O6Sr2Zr2
icsd-188453-O6Sr2Zr2
icsd-188461-Nb4O10
icsd-188466-Bi1Fe1O3
icsd-188493-Li4N2O4P2
icsd-1884-In2Se2
icsd-188523-Cu4O4Rb4
icsd-188571-Fe4O12Y4
icsd-188625-Cu1Ga1O2
icsd-188654-B2Ba2Cl2F8
icsd-188693-P1Sc1
icsd-188764-C4Hg1N4Se4Zn1
icsd-188890-C2O4
icsd-188893-C2O4
icsd-188965-Ge1Pt1Ti1
icsd-188995-B2H8Mg1
icsd-189018-Ba2Ca1Mo1O6
icsd-189236-Lu2O8V2
icsd-189261-Ba2O6Os1Sm1
icsd-189278-Cu2Se4Sn1Zn1
icsd-1892-Br6O2Pa2
icsd-189321-O8Ti4
icsd-189324-O6Ti3
icsd-189326-O8Ti4
icsd-189372-Nd2Ni1O4
icsd-189388-As2O2Y2Zn2
icsd-189392-Si6
icsd-189466-O8Sn4
icsd-189469-O8Sn4
icsd-189697-Ga1Mn1Ti2
icsd-189700-In1Mn1Ti2
icsd-189742-Ga2Hg1S4
icsd-189822-C8Cs4K4
icsd-189824-C8Cs4Na4
icsd-189850-Cr1H6Y2
icsd-1898-Na2O10V4
icsd-189934-As2F2Sr2Zn2
icsd-189936-As2Ba2F2Zn2
icsd-189937-Ba2Cd2F2P2
icsd-189938-As2Ba2Cd2F2
icsd-189974-Mg4O8Si2
icsd-189987-He4O8Si4
icsd-1899-Ag4I4
icsd-19002-Li6O8V2
icsd-19005-Hg2O6Ti2
icsd-190109-O8P2Ta1Tl1
icsd-19019-F4O4Sb4
icsd-19023-Ca1Li2O4Si1
icsd-19024-Ca1Ge1Li2O4
icsd-190317-O10Ta4
icsd-190368-O2
icsd-190380-Br2N2Zr2
icsd-190382-Cl2Hf2N2
icsd-190407-Al1As1
icsd-190422-Al2Sb2
icsd-190423-As2Ga2
icsd-190429-In2P2
icsd-190438-Pb4Te4
icsd-190458-Ga2Mn1Se4
icsd-19045-I2Ni1O6
icsd-1904-F2K3Na1O6P2
icsd-190538-Cl12Na4
icsd-190548-O6Sr2Ti1Zr1
icsd-190587-Ag2Cd1I4
icsd-190588-Ag4I8Zn2
icsd-190591-Ni1O6Sr2W1
icsd-190592-O6Sr2W1Zn1
icsd-190625-N2Y2
icsd-190716-C4
icsd-190717-C12
icsd-190718-C12
icsd-19075-F6Rb3Tl1
icsd-19076-Cs3F6Tl1
icsd-190774-C4Ni2O8
icsd-19077-F6Rb3Y1
icsd-190788-Mg4O8Si2
icsd-19079-Cl4F12
icsd-190881-Ba2O6Zr2
icsd-190911-Mn2O6Ti2
icsd-190913-Ge1Te1
icsd-190920-K1Nb1O3
icsd-190921-K1Nb1O3
icsd-190923-K1Nb1O3
icsd-190934-H2Mg1O4Si1
icsd-190935-H2Mg1O4Si1
icsd-190936-H2Mg1O4Si1
icsd-190937-N2Na1Ta1
icsd-190941-B2Ba4Br2O6
icsd-190991-Ni1Sn1Ti1
icsd-191207-Ba2Cr1Nb1O6
icsd-191245-N8Pd4
icsd-191254-B3N3
icsd-191342-O10Te4
icsd-191365-Fe1O6Sr2Zr1
icsd-191369-Lu2O8V2
icsd-191401-Gd2O2S1
icsd-191438-F4Mg2
icsd-191439-F4Mg2
icsd-191440-F8Mg4
icsd-191507-O8Si2Zn4
icsd-191508-Cd4O8Si2
icsd-191563-Ba2Mg1O6Te1
icsd-191584-N8Zr6
icsd-191626-La2Ni1O6Tc1
icsd-191628-La2Ni1O6Ti1
icsd-191629-La2Ni1O6Zr1
icsd-191657-Al1Co1Fe1Ti1
icsd-191658-Co1Fe1Ga1Ti1
icsd-191677-Ba2Ho1O6Ta1
icsd-191747-Ca2Ge1
icsd-191748-Ca2Sn1
icsd-191749-Ca2Pb1
icsd-191759-Si2
icsd-191797-B1C2N1
icsd-191798-B2C4N2
icsd-191799-B1C2N1
icsd-191800-B2C4N2
icsd-191801-B2C4N2
icsd-191803-B2C4N2
icsd-191829-O3Sr1Zr1
icsd-191839-Al2H8Li2
icsd-191895-Al2O9Si2
icsd-191929-Cs2H2Hg3I8O1
icsd-191958-Mo2Na1O8Rb3
icsd-191959-Na1O8Rb3W2
icsd-191999-B4Be4Li4
icsd-192056-Be1Se1
icsd-192057-Be2Se2
icsd-192102-K1La1S2
icsd-192103-K1Pr1S2
icsd-192105-Gd1K1S2
icsd-192106-K1Lu1S2
icsd-192107-K1S2Y1
icsd-192108-Rb1S2Y1
icsd-192141-F6Na2Ni2
icsd-192142-F12Na4Ni4
icsd-192150-Co2F6Na2
icsd-192151-N4Th3
icsd-192153-H1N3Th2
icsd-192169-H4I4O4Pb4
icsd-192170-H2I2O4Pb4
icsd-192217-H2He1Li2
icsd-192272-N4O4Ta4
icsd-192314-O3Sr1Ti1
icsd-192408-Na1Nb1O3
icsd-192423-N4O4Ta4
icsd-192439-Bi4K8Zn2
icsd-192470-Ag1Fe2Ga1Te4
icsd-192506-F10Fe2K4
icsd-192515-Bi2Fe2O6
icsd-192562-B2Ba2Na2O6
icsd-192863-O9Y6
icsd-192904-Ca2Mn1O6Ti1
icsd-193061-Ba1C2Mg1O4
icsd-193089-F3Mg1Na1
icsd-193215-Fe2Nd2O3Se2
icsd-193269-O4Ti2
icsd-193332-Bi2Te3
icsd-193391-S8Sn4
icsd-193445-Mn4O8
icsd-193540-Ag4Ga4O8
icsd-193548-Cr4Mg2O8
icsd-193553-Al2H2O10S2
icsd-193572-Dy4S4Te3
icsd-193584-F8Mg2Sr2
icsd-193629-Ca2O8Se2
icsd-193666-Ba2O6Ti1Zr1
icsd-193711-Bi2La2O2Se4
icsd-193769-Li4Se6Sn2
icsd-193792-Cs2F6Tl2
icsd-193981-Co1Cu2S4Si1
icsd-193984-Co1Cu2Se4Sn1
icsd-194000-F6In1K1Rb2
icsd-194214-O6Ti2Zn2
icsd-194250-F3Sc1
icsd-194276-F6Sc2
icsd-194588-Ag2Fe1O8Rb1V2
icsd-194591-Ag2Fe1K1O8V2
icsd-194713-O4Sr2Ti1
icsd-194720-Bi4Se8
icsd-194722-Bi4S8
icsd-194793-Cu2N4P2
icsd-194864-B2Lu2O6
icsd-194996-C2I6N2Pb2
icsd-194999-Ba2Er1Nb1O6
icsd-195027-Fe4O2Se4Sr2
icsd-195100-B2In2O6
icsd-195115-Bi2Cl2O2
icsd-1981-Cl2O2V2
icsd-1982-Br4K2Pd1
icsd-200012-Al1Cr2K1O10
icsd-200047-I2O2Pr2
icsd-200088-La2O6Tl2
icsd-200089-K4N8Zn2
icsd-200092-O6Sm2
icsd-200093-Gd2H6O6
icsd-200094-O6Tb2
icsd-200096-H6Ho2O6
icsd-200097-Er2H6O6
icsd-200109-Br2F6Rb2Sb2
icsd-200202-Ca3O8P2
icsd-20020-I4K4
icsd-200211-Cl2F2O2Pb4
icsd-200228-As2Dy2O8
icsd-200263-Rb4S8Sb4
icsd-200270-S4Tl3V1
icsd-200286-Au4Br4
icsd-200287-Au4Br4
icsd-2002-Ga8Se8
icsd-200305-Al2Cs4F12Na2
icsd-20031-Cd2Ge2Li4O8
icsd-200369-C1Li2N2
icsd-200377-Ag2N4Na2O8
icsd-200487-O6Pr2
icsd-200489-O6Tm2
icsd-2004-Ba2S4
icsd-200517-Ge1O5Pb3
icsd-200533-Cu2F2Nb2O6
icsd-20053-Ge2In2O7
icsd-200548-H2He6Li2
icsd-200550-Cl6Na1Rb2Tm1
icsd-2005-C4N4Na4S4
icsd-200615-B2Cd2Li2O6
icsd-200637-Al1F4Tl1
icsd-200680-Co2Ge2Na4O8
icsd-200709-Li1S2Ti1
icsd-200744-F4H4Hg4O4
icsd-200780-Cs1H4Li1O5S1
icsd-200798-Cs4S8Sb4
icsd-200799-As4I4Se4
icsd-200847-Ge4N4O2
icsd-200876-Ba2Na1O6Re1
icsd-20087-Ag1As1Se2
icsd-200890-H4O8P2Rb2
icsd-200891-B4Li4O8
icsd-200922-Ba2Be2F2O8P2
icsd-200955-F12Ho4
icsd-200962-Ba2Cl2O4Sb2
icsd-200999-Li4O6Re2
icsd-201004-Ag3I1S1
icsd-201025-Cd6Cl6P2
icsd-20103-Ba1F8Tm2
icsd-201040-H2Li2O6P2Tl2
icsd-201104-Cr4O6
icsd-201132-O8P2Sc2
icsd-201147-H8Li3N4Na1
icsd-201148-H8Li3N4Na1
icsd-201155-F6K2O2Te2
icsd-201158-Br2Cs2O8
icsd-201245-F4V2
icsd-201252-Ca1F3Rb1
icsd-201352-O6Si3
icsd-201358-Al1N1Nd2O3
icsd-201359-Ag4C4N4S4
icsd-201413-O8Se2Te2
icsd-201426-H2He2Li2
icsd-201436-Au4Cl8
icsd-201562-Cr2O10Pb4
icsd-201563-Cl8N1O2Rb3Ru2
icsd-201570-H2He1Li2
icsd-201621-Ba1Ni2O8V2
icsd-201671-S8Th4
icsd-201694-Br4
icsd-201696-Cl4
icsd-201713-Ag4Hg2S4
icsd-201743-O10P2Sb2
icsd-201800-Ag2Na6S4
icsd-20181-C2Cd2O6
icsd-201830-Cl6Rb2V2
icsd-201831-Br6Rb2V2
icsd-201886-Cs1F6Sb1
icsd-201891-K2Ni1O2
icsd-201940-La4Ni2O8
icsd-201948-Al2F8K2
icsd-201970-H2O6P2Zr1
icsd-202009-Ba2Pd2S4
icsd-202044-Ga4Ge1O8
icsd-202064-Br2O2Sm2
icsd-202067-Br1Eu2P1
icsd-202068-Eu2I1P1
icsd-202075-Ca3Cl3P1
icsd-202077-I2N6Rb4
icsd-202080-Ge2Hf2O8
icsd-202081-Ge2O8Th2
icsd-202178-Au2K2S2
icsd-202188-Cl2Fe2Mo2O8
icsd-202227-Ca1H2O2
icsd-20228-Mn4O8
icsd-202329-Au2Na6S4
icsd-202366-S4W2
icsd-202367-S2W1
icsd-202377-Cr2Nd2O2S4
icsd-202389-Cu2O12Se4Sr2
icsd-202394-F10Li4Mn2
icsd-202429-Ag1In1O2
icsd-202434-B1C1F4H6N3
icsd-202454-Al1F4Tl1
icsd-202455-Al2F8Tl2
icsd-202456-Al2F8Tl2
icsd-202494-Cd2Cs4I8
icsd-202528-B2S6Tl6
icsd-202536-F6Mn1Rb2
icsd-202541-Li1O2V1
icsd-202558-F4Ge1
icsd-202585-La6O12U1
icsd-20262-Er2O8Ta2
icsd-20265-O8Ta2Y2
icsd-202688-Mg2O12Ta4
icsd-202695-H4Mg2Mo2O10
icsd-202705-F12Fe4Li2
icsd-202727-Mn6O12
icsd-202743-Cl8Li4Zn2
icsd-20275-Ca1O2
icsd-202779-Li2Nb2O12W2
icsd-202812-Ba2O3Pd1
icsd-202821-Br4Nb2Se4
icsd-202822-Br4Nb2Se4
icsd-202862-As2Li2O6
icsd-202864-Ba2O6Ru1Y1
icsd-202865-Ba2Lu1O6Ru1
icsd-2028-Cd4Cl8O4
icsd-202919-Co2F8Li2
icsd-202930-Bi2Li2O8Pd4
icsd-20294-O7Sr3Ti2
icsd-202958-Cu1La4Li1O8
icsd-202973-Ba1Co1Nd2O5
icsd-202974-Ba1Co1O5Sm2
icsd-202997-Cu2K2O4
icsd-202-Cs2F6Ga1Li1
icsd-203030-Li5O5Sb1
icsd-203031-Bi1Li5O5
icsd-203032-Li4O12Sb4
icsd-203064-Hg4O6Te2
icsd-203087-Ba6S10Ti2
icsd-203088-Ba1Cu2S2
icsd-203122-Eu1O6Ta2
icsd-203131-Ca1O7Si2Zr1
icsd-203186-Cl8Hg2Pd1Tl2
icsd-203187-Cl8Hg2Pd1Rb2
icsd-203188-Br8Hg2Pd1Rb2
icsd-203216-I4P2
icsd-20332-Ba4Br8O4
icsd-20333-Ba4Cl8O4
icsd-20351-C8
icsd-20355-B6La2O12
icsd-20364-F8Zn4
icsd-20365-F8Mn4
icsd-20370-Ca2O10Si2Zn2
icsd-20407-Nb2O8Sm2
icsd-20408-Gd2Nb2O8
icsd-20503-Na2O4U1
icsd-20504-Cd2O8U2
icsd-20518-As4Cd2
icsd-20572-Al1F4Na1
icsd-20578-Li2O4U1
icsd-20582-O4Rb2U1
icsd-20624-O2Sn2
icsd-20636-Cl6K2N2Pt2
icsd-20641-Li2Mo2O8Rb2
icsd-20664-Ga9K3
icsd-20667-Bi2Ca1O9Ta2
icsd-20675-Pd1Rb2
icsd-20676-Bi2I6
icsd-20745-Cd3I6
icsd-20757-Hg2K4S8
icsd-20785-Cd2Ga2In2S8
icsd-20805-Cs1Li1Mo1O4
icsd-20862-H2K2O6Se2
icsd-20898-Ba1Ni4O8
icsd-20963-B2Li2Nd2O8
icsd-21009-Cl2Er2S2
icsd-21010-F2La2Se2
icsd-21011-Ce2F4Se1
icsd-21013-Li4O8Tb4
icsd-21022-Li4Mn2O6
icsd-21028-Mn1Na1O2
icsd-21039-Br6Pb4Se1
icsd-21054-Ba2F6Zn1
icsd-21055-Ba2Cu1F6
icsd-21064-Ca1O6V2
icsd-21067-Cu1O6V2
icsd-21072-F4Fe1Rb1
icsd-21080-Al4Ba2O8
icsd-21087-O8Rb1S2Tl1
icsd-21111-Cu2F6K2
icsd-2133-Na4O8W2
icsd-2136-Ni4O8Si2
icsd-2137-Cl4Hg6O4
icsd-214-F6S1
icsd-2190-Ba3Cl6
icsd-22039-Cl8Eu4
icsd-22040-Gd2Na2O4
icsd-22046-Ge2Mn4O8
icsd-22052-Fe1K1O8S2
icsd-22062-K2O8Te2
icsd-22063-K4O6Pb2
icsd-22075-Cl9Cs3Sb2
icsd-22079-Br2Cu1
icsd-22080-Cl6Cr2
icsd-22081-Cl6Cr2
icsd-22083-H8I2P2
icsd-22084-Br2H4Mn1O2
icsd-22085-Br2Co1H4O2
icsd-22086-Cl6Cs2Mg2
icsd-22104-I6Rb2Sn1
icsd-22106-Br2Ni1
icsd-22108-I2Ni1
icsd-22112-F6K2Na1Sc1
icsd-22113-F6In1K2Na1
icsd-22115-F6K2Na1Y1
icsd-22116-Cs2F6Na1Sc1
icsd-22118-Cs2F6Na1Tl1
icsd-22120-Br2I2
icsd-22123-Br4O8
icsd-22130-Br12Cs4
icsd-22135-Br6Hg2K2O2
icsd-22146-Au4Cl12
icsd-22158-I1K1
icsd-2216-K2O3Sn2
icsd-22180-As4Ge2Zn2
icsd-22189-Mg2P4Si2
icsd-22200-F6Fe1K2Na1
icsd-22202-Li4O5U1
icsd-22203-Na4O5U1
icsd-22216-Al1Na1O2
icsd-22250-Nd2O2Te1
icsd-2225-Cl6Cr2Rb2
icsd-22270-Cl6Gd2
icsd-22271-F2
icsd-22285-Co1H1O2
icsd-22310-Li1O3U1
icsd-22328-Mg2O7P2
icsd-22355-Ge2Na4O8Zn2
icsd-22382-O6Ti2Zn2
icsd-22388-As8Ca8
icsd-22397-N8O4
icsd-2240-Ge2S6Tl4
icsd-2269-Ga2K6O6
icsd-2270-Ga2O6Rb6
icsd-2294-Ba2Br2F2
icsd-22-Cl2Na2O4
icsd-23003-As2I6
icsd-23064-Te3
icsd-23099-Ba2Mg1O6U1
icsd-23140-Cl6Gd4
icsd-23142-Er1F6Na1Rb2
icsd-23143-Cs2Er1F6Na1
icsd-23151-F3K1Zn1
icsd-23153-Ag2F6Rb2
icsd-23167-Cl3Mn1Tl1
icsd-23169-I4Pd2
icsd-23171-Cl6Ir2
icsd-23172-I6Ti2
icsd-23174-Ca2Cr2F10
icsd-23176-Ge3I6
icsd-23182-Cl6Fe1K3Na1
icsd-23184-F4K2Mn1
icsd-23195-Ca1O4U1
icsd-23211-N2Se1Th2
icsd-23213-N2S1Th2
icsd-23248-As2Sr1Zn2
icsd-23249-As2Cd2Sr1
icsd-23252-In2Rb6S6
icsd-23254-As2Au2Na4
icsd-23255-Au2Na4Sb2
icsd-23262-Cl4I4Sn4
icsd-23290-Cu6S4Tl2
icsd-23316-As2O8Sb2
icsd-23322-Na2O6Ta2
icsd-23326-Cs1Cu3S2
icsd-23327-Hf4O4S4
icsd-23337-Cl6Y4
icsd-23367-Ag4Te4Tl4
icsd-2339-Br8U2
icsd-23420-Ge2S8Sr4
icsd-23468-F4O4Zn2
icsd-23478-O6Tl8
icsd-23483-F8Ir2
icsd-23492-Co2Cr2O8
icsd-23493-Cr2Ni2O8
icsd-23507-Fe2O8S2
icsd-23523-Ca2Ge2N4
icsd-23534-F4Kr2
icsd-23543-I1Na1Ni1O6
icsd-23548-As2Mg2O7
icsd-23588-F8Fe2K2
icsd-23591-H2Mn1O2
icsd-23605-F6Hg3S2Si1
icsd-23612-In1P1S4
icsd-236171-Fe2La2O6
icsd-23618-Ba2P6
icsd-236191-Ag2In2Te4
icsd-236248-Cu4S8Si2Zn2
icsd-236249-Ag1H4Mo1N1S4
icsd-236253-Bi4Sn1Te7
icsd-236283-H6Li2Pt1
icsd-236284-H6Na2Pt1
icsd-23628-P12Sr4
icsd-236294-Ba1Li2Mg1O8P2
icsd-236315-F2N2Th2
icsd-23631-Bi4I4S4
icsd-236361-Ba2Gd1Mo1O6
icsd-236386-O5Ta2
icsd-236417-Mo2O8Zn2
icsd-236547-Er1N1
icsd-236553-Lu1N1
icsd-236555-N10P6
icsd-236557-B1K1N2Na2
icsd-236604-O8Sc2Ta2
icsd-236606-Ba1F2
icsd-236618-Mg2O2
icsd-23672-Ge6N8
icsd-236760-O4Sr2Tc1
icsd-236779-N1Sc1
icsd-236856-O8
icsd-23686-C2Yb1
icsd-236871-Cr4Mg2O8
icsd-236872-C2Ca1
icsd-236873-C2Sr1
icsd-23691-Br2H8P2
icsd-236928-C4O8
icsd-236929-C4O8
icsd-236959-B2Li2
icsd-236965-O2Ru1
icsd-236991-B2N2
icsd-23699-Ca2Mo2O8
icsd-237036-Cu4Se8Sm4
icsd-237037-Cu4Gd4Se8
icsd-237067-As4Be2Si2
icsd-237068-Be2Sb4Si2
icsd-237069-Mg2Sb4Si2
icsd-237077-B1N1
icsd-237078-B2H12N2
icsd-23707-As4Si2Zn2
icsd-237106-Ba1O3Ti1
icsd-237179-Ce2O8Sr4
icsd-23719-F2Hg2
icsd-237203-H8Li4N4
icsd-237204-H8Li4N4
icsd-237205-H4Li2N2
icsd-237206-H8Li4N4
icsd-237207-H8Li4N4
icsd-237208-H4Li2N2
icsd-237209-H8Li4N4
icsd-237211-H8Li4N4
icsd-237212-H8Li4N4
icsd-237215-H8Li4N4
icsd-237280-H1O6Sr3Ta1
icsd-237331-C3Ce1H3O6
icsd-237338-Cr2Mn2O8
icsd-237368-Bi2Fe2O6
icsd-23744-O4S1Sr1
icsd-237483-In2O8V2
icsd-237494-Ca1O12Pd3Ti4
icsd-237507-Pb2S8Tl4Zr2
icsd-237508-Pb2Se8Tl4Zr2
icsd-237509-Hf2Pb2S8Tl4
icsd-237510-Hf2Pb2Se8Tl4
icsd-237511-Cl4H4O4Rb2U1
icsd-237538-Bi2Fe2O6
icsd-23760-O12Pb8
icsd-237618-Bi2Cl8Hg3S2
icsd-23761-Cl1Rb1
icsd-23765-F2H8N2
icsd-23769-Cl6K2Re1
icsd-23771-Br6K2Pt1
icsd-23775-As2Cl2F16
icsd-237763-Ba1Fe2O8P2
icsd-23783-Ge4O8
icsd-237873-Ni3O6Te1
icsd-237874-In1Ni2O6Sb1
icsd-237879-Ni2O6Sb1Sc1
icsd-237988-C2F4H6N2O2S2
icsd-238002-O12Pb4Sb2Y2
icsd-238003-O6Pb2Sb1Y1
icsd-23805-C4Cu4N8
icsd-238073-B4K2O12Sb2
icsd-2380-Nb4S12
icsd-238100-Cs4F14Pa2
icsd-238144-Cd1Cu2S4Sn1
icsd-23815-Al4Li4O8
icsd-238222-Eu1F2
icsd-238235-Fe2Ge2Li4S8
icsd-238237-Fe2Li4S8Sn2
icsd-238252-Os2P4
icsd-238253-As4Os2
icsd-238254-Os2Sb4
icsd-238294-Bi4Mn4O12
icsd-238314-O12Os2Sr4Y2
icsd-23870-Ca4H8
icsd-23883-F2H1Li1
icsd-23892-Cr1I2
icsd-23894-O7Sc2Si2
icsd-23901-C2K2
icsd-23903-Br2Cr1
icsd-23924-F6Li1Sb1
icsd-23935-Cl1N1O3
icsd-23938-Cl6Tb2
icsd-23951-C4K4N4Se4
icsd-23974-Cl4N4S6
icsd-23977-Ba1H3Li1
icsd-23978-H3Li1Sr1
icsd-23990-Cu1I1
icsd-23997-Cl4K2Pd1
icsd-24006-N3Na1
icsd-2400-C2H8N4S2
icsd-240256-O3Pb1V1
icsd-24026-F6Ge1K2
icsd-240311-C3Lu2N6
icsd-240312-C3N6Sm2
icsd-24037-Ag4O4Pb2
icsd-240413-Ca1O3Si1
icsd-240419-Ca2O6Si2
icsd-240422-Ca2O6Si2
icsd-240424-Ca2O6Si2
icsd-240426-Ca2O6Si2
icsd-24042-O10V4
icsd-240433-Ca2O6Si2
icsd-240439-Ca1O3Si1
icsd-240467-Ca2O6Si2
icsd-240484-Cl4Cs2I2Pd1
icsd-240520-Cl1K1
icsd-240523-Cl1K1
icsd-24058-Cl2In2O2
icsd-24059-Br2In2O2
icsd-240600-Cl1Na1
icsd-240606-N1O6Sr2
icsd-240607-Ba2N1O6
icsd-24062-Hg3O3
icsd-240693-Ba2Ga2H10
icsd-240695-Ca2Ga2H8
icsd-240749-Li9N1S3
icsd-240755-Ir4N8
icsd-240778-C4H2N6
icsd-24078-Al2Nb2O8
icsd-240861-Li6P2
icsd-240897-B2Mg1O6Sr2
icsd-240899-I1N1Sr2
icsd-240906-Ge2Te8Zr2
icsd-24092-Na2O8S4
icsd-240948-I2Lu2O2
icsd-240955-F6Ir1Rb2
icsd-240991-B2Ba1F8
icsd-24105-Mn1O2
icsd-241122-Ge2Hf2Te8
icsd-241171-Hg2I4
icsd-241245-C2O6Tl4
icsd-24129-Ba2Mn2O6
icsd-24134-Fe4O10Ti2
icsd-24153-O7P2Zn2
icsd-24161-Fe4S4Sb4
icsd-24168-C5Si5
icsd-24169-C6Si6
icsd-24187-Os4S8
icsd-24188-Ru4Te8
icsd-24191-Cd2O7V2
icsd-24201-Ru4Se8
icsd-24202-Os4Se8
icsd-24212-Co6S8
icsd-24249-O2Sr1
icsd-24252-Mn1Se1
icsd-24258-Cd2Mn4O8
icsd-24266-I4Pb2
icsd-24269-Cl4Na2O3Zn1
icsd-24304-O8Sc4
icsd-24305-Cl6Co2Rb2
icsd-24309-H6O6Y2
icsd-2430-Cl2In2
icsd-24372-C1Cu1N1S1
icsd-24380-Cl2O1V1
icsd-24381-Br2O1V1
icsd-24386-Ba2Ga4Se8
icsd-24414-O6Y2
icsd-24416-Fe4O10Ti2
icsd-2441-Cl6N1S2Sb1
icsd-2442-Fe2P8
icsd-24475-Cl6K4Mn1
icsd-24483-Br3Cd1Cs1
icsd-24485-As4Mg6
icsd-24489-Mg6P4
icsd-24490-Al1P1
icsd-24493-Fe4Mg2O8
icsd-24495-Cr4O8Zn2
icsd-245001-Ag3In1O8P2
icsd-245004-O12Re1Sc6
icsd-245005-In6O12Re1
icsd-245057-Fe4H4O8
icsd-245059-Cu2O10Se4
icsd-2450-O4S2Sc4
icsd-24511-Al1O4P1
icsd-24512-Al1As1O4
icsd-24513-As2O8Y2
icsd-24517-In1P1
icsd-245268-Al2Ce2O6
icsd-24526-B2Cl6
icsd-245292-Ag2O6Sb2
icsd-245300-Bi4Mn4O12
icsd-245309-Ca2O2S2Zn2
icsd-245330-C4Hg2N4O4
icsd-245332-C1N2O2Y2
icsd-245333-C2N4O4Y4
icsd-245379-C2H8N4O2
icsd-245388-C1Li4O4
icsd-245390-C1Li4O4
icsd-245391-C1Li4O4
icsd-245392-C1Li4O4
icsd-245394-C1Li4O4
icsd-245396-C1Li4O4
icsd-245397-C1Li4O4
icsd-245398-C1Li4O4
icsd-2453-K8Te12
icsd-245400-C1Li4O4
icsd-245401-C2Li8O8
icsd-245403-C2Li8O8
icsd-245404-C1Li4O4
icsd-245405-C1Li4O4
icsd-245406-C1Na4O4
icsd-245407-C1Na4O4
icsd-245410-C1Na4O4
icsd-245411-C1Na4O4
icsd-245412-C1Na4O4
icsd-245413-C1Na4O4
icsd-245415-C1Na4O4
icsd-245417-C1K4O4
icsd-245418-C1K4O4
icsd-245419-C1K4O4
icsd-245420-C1K4O4
icsd-245421-C1K4O4
icsd-245422-C1K4O4
icsd-245423-C1K4O4
icsd-245424-C1K4O4
icsd-245425-C1K4O4
icsd-245426-C1K4O4
icsd-245427-C1K4O4
icsd-245429-C1O4Rb4
icsd-245430-C1O4Rb4
icsd-245431-C1O4Rb4
icsd-245432-C1O4Rb4
icsd-245433-C1O4Rb4
icsd-245434-C1O4Rb4
icsd-245438-C1O4Rb4
icsd-245439-C1O4Rb4
icsd-245440-C1O4Rb4
icsd-245443-C1O4Rb4
icsd-245444-C1O4Rb4
icsd-245445-C1Cs4O4
icsd-245446-C1Cs4O4
icsd-245447-C1Cs4O4
icsd-245450-C1Cs4O4
icsd-245451-C1Cs4O4
icsd-245452-C1Cs4O4
icsd-245455-Ba2Nb1O6Tb1
icsd-245457-Ba2Nb1O6Pr1
icsd-245459-Ba2Er1O6Sb1
icsd-24553-Ba4O8S4
icsd-245596-Ba2O6Sr1W1
icsd-245599-Ba2Ca1O6W1
icsd-245602-Ba2O6Pb2
icsd-245624-Ba2Cu2F2Te2
icsd-245666-Fe1Mo2O8Rb1
icsd-245672-La2O6
icsd-245684-Cd1O6Sr2W1
icsd-245690-Ba1Hf1O8P2
icsd-245748-Cl6Nb1Rb2
icsd-245799-Ba2O6Pr1Sb1
icsd-24579-As4Br12
icsd-2457-O4S1Zn1
icsd-245800-Ba2Nb1Nd1O6
icsd-245804-Mo2O8Sr2
icsd-245841-Ca1Li2O7Ta2
icsd-245897-B3Bi1O6
icsd-24589-As4Br12
icsd-245962-Cs6F8Li2
icsd-245963-Cs4F6Li2
icsd-245964-Cs3F5Li2
icsd-245967-Cs1F3Li2
icsd-245971-Cl5Cs3Li2
icsd-245974-Cl3Cs1Li2
icsd-245975-Cl8Cs2Li6
icsd-245977-Br6Cs4Li2
icsd-245978-Br5Cs3Li2
icsd-245981-Br3Cs1Li2
icsd-245982-Br8Cs2Li6
icsd-245983-Cs6I8Li2
icsd-245986-Cs4I8Li4
icsd-245988-Cs1I3Li2
icsd-245989-Cs2I8Li6
icsd-245994-Cu3N1
icsd-245998-Rb1Sc5Te8
icsd-246109-Ba2O6Sr1Te1
icsd-246112-Ba2Ca1O6Te1
icsd-246115-Ba2O6Sr1W1
icsd-246116-Ba2Ca1O6W1
icsd-246139-B2Ca1H10N2
icsd-24613-I2La2O2
icsd-246140-B2Ca1H10N2
icsd-246164-Ba2O6Sb1Tb1
icsd-24619-Au4I4
icsd-246244-Ca2Fe2O4
icsd-246278-Li2O7Sr1Ta2
icsd-24630-C8Si8
icsd-24636-B5H9
icsd-246416-Ca2Cl4
icsd-246417-Ca2Cl4
icsd-246425-Bi2Cr2O6
icsd-24644-B2N2
icsd-246479-Al2H8Mg1
icsd-246498-Cd2Er4S8
icsd-246499-Cd2Dy4Se8
icsd-24649-B6O9
icsd-246500-Cd2Ho4Se8
icsd-246501-Cd2Ho4S8
icsd-246502-Cd2S8Tm4
icsd-246515-Fe2O6Ti2
icsd-246516-Fe2O6Ti2
icsd-246523-Cr3Na1O8
icsd-246525-Cr3O8Rb1
icsd-24655-C2N4O2
icsd-246585-Co2Na2O4
icsd-24659-F6K2Ti1
icsd-246648-K3Sb1
icsd-246660-C3N4
icsd-246661-C6N8
icsd-246683-Ho2O8V2
icsd-246690-Cu2I2
icsd-24669-Eu1O3Ti1
icsd-246705-O8Th4
icsd-246711-O8V2Y2
icsd-24672-O4Os1
icsd-246730-Li1O6Re1Sr2
icsd-246786-C2H3Li1O5
icsd-246818-Ga1Ge1H1Sr1
icsd-246819-Ba1Ga1H1Si1
icsd-246821-Ba1Ga1H1Sn1
icsd-246822-Cu1O2Pr1
icsd-246823-Ag1Lu1O2
icsd-246824-F6N2Na1V1
icsd-246892-Cd2S2
icsd-246905-Cl2V1
icsd-246906-Br2V1
icsd-246911-Cu1Fe1O2
icsd-246917-Ni4S8
icsd-246948-Cs2H4O8P2
icsd-247037-Al1H6La1
icsd-247040-Al1Ce1H6
icsd-247041-Al1H6Pr1
icsd-247044-Al1H6Nd1
icsd-247053-Co2Mo2O12Te2
icsd-24706-Br4Hg8N4
icsd-24709-N8O4
icsd-247115-Ba2H14Re2
icsd-24714-Cl6I2
icsd-247163-Mo2O11Ta2
icsd-24723-O12S4
icsd-24725-Mg2O8U2
icsd-24729-Ba1O2
icsd-247315-Na4Nb4O12
icsd-247317-Na4Nb4O12
icsd-247326-Bi4Mn4O12
icsd-247343-N12Ta4Th4
icsd-247345-N3Ta1Th1
icsd-24735-Bi4O12Ti3
icsd-24742-F10K4Sb2
icsd-247457-O6Sr2Ta1Y1
icsd-247513-Cu2Ga2Se4
icsd-247568-Ba1Fe2Nd1O5
icsd-247676-C2N4
icsd-247677-C4N8
icsd-247678-C1N2
icsd-247679-C2N4
icsd-247680-C2N4
icsd-24768-Br6Cr2
icsd-247716-Dy2O8V2
icsd-24772-Cu2I2
icsd-247735-Li2Nb2O6
icsd-24774-Hg4O8
icsd-247763-Hg1Se4Si1Tl2
icsd-247764-Hg1Se4Sn1Tl2
icsd-24776-Ba2O12
icsd-247773-Cr2Er2O8
icsd-247806-F2Gd2O2
icsd-247845-Ba1Ca2Mg1O8Si2
icsd-247861-Ba1Mg1O8Si2Sr2
icsd-247965-Be2P4Si2
icsd-247967-P4Si2Zn2
icsd-247968-Cd2P4Si2
icsd-247969-Hg2P4Si2
icsd-24797-Ag1Cr1S2
icsd-248042-B1Ba1F1O3Zn1
icsd-248051-K2O6Pd4
icsd-24807-I8Zr4
icsd-248116-As2Li2Se4
icsd-248118-As2Li2Se4
icsd-248127-B2O6U1
icsd-24816-O3Rb2Sn2
icsd-248222-B2Ba2Bi2S8
icsd-248325-C6N8
icsd-248386-Mg1O1
icsd-248394-O1Sr1
icsd-248400-Ba2O6Sr1U1
icsd-248401-Ba2O6Sr1U1
icsd-248429-C6N8
icsd-248433-F8Sr4
icsd-248435-Cu1
icsd-248444-O2Zr1
icsd-248451-Te1Zn1
icsd-24847-Ca2Mn3O8
icsd-248485-Cr2O8P2
icsd-24859-In1O8Rb1W2
icsd-24860-Cl4Mo2O6
icsd-248691-Ce1O6Ti2
icsd-248719-O7Si2Tm2
icsd-248826-Na2O8V4
icsd-248845-Dy1K3O8V2
icsd-248847-Er1K3O8V2
icsd-248848-Ho1K3O8V2
icsd-248849-K3Lu1O8V2
icsd-248850-K3O8Tm1V2
icsd-24885-Fe2H2O4
icsd-248875-B2Cl2H10N2
icsd-24891-N4
icsd-24892-N4
icsd-24894-Mo2O10P2
icsd-248973-O3Si1Sr1
icsd-249015-Fe2O6Sr3
icsd-24904-Mo2O8Rb4
icsd-24905-O8Rb4W2
icsd-2490-Hg2P2S7
icsd-249151-C3H3O6Sm1
icsd-249177-S1Sr1
icsd-249202-C4Cd1N4Se4Zn1
icsd-249203-C4Cd1Hg1N4Se4
icsd-24921-Cs2F6In1Na1
icsd-24923-O4Pt2
icsd-2492-P12Ru3
icsd-249338-Br2Lu2O2
icsd-249357-Ag2Cl6Re1
icsd-249388-C2N4Ni2
icsd-249504-O6Pd2Se2
icsd-249505-O10Pd2Se4
icsd-249506-Na2O8Pd1Se2
icsd-249567-B2Mg2Na2O6
icsd-249620-Lu2Pr2Se6
icsd-249621-Lu2Nd2Se6
icsd-249647-Cl2Mo2O8Y2
icsd-249687-Ba2F2Fe2O1Se2
icsd-249688-F2Fe2O1S2Sr2
icsd-249689-Ba2F2Fe2O1S2
icsd-249690-F2Fe2O1Se2Sr2
icsd-249777-Cd2Cu1O8P2
icsd-24983-Ba2O6W1Zn1
icsd-24984-Ba2Ni1O6W1
icsd-249872-Cd2Ge2Li4S8
icsd-249873-Cd2Li4S8Sn2
icsd-249888-Cl10Cs2Pb4
icsd-25000-Li2Ni1O2
icsd-25008-Cs2N6
icsd-25010-F6Mn1Sn1
icsd-25012-F6Sn1Zn1
icsd-25014-Co1F6Sn1
icsd-25015-F6Ni1Sn1
icsd-25017-Cd1F6Sn1
icsd-25023-Bi1F5
icsd-250250-Pb1Sb2Te4
icsd-250340-Mo2O8Sc1Tl1
icsd-25034-O6P2Sn2
icsd-250388-K4O7V2
icsd-250409-Fe1Mo2O8Rb1
icsd-250436-Cu2Lu2S6Sr2
icsd-250487-Ba2Mo2O8
icsd-250491-Mo2O8Sr2
icsd-250498-F6O2P2
icsd-2506-As2Lu2O8
icsd-250709-Ba1Co2O8P2
icsd-250739-C2I6N2Pb2
icsd-250743-Cs2I6Sn1
icsd-250748-As4Li4Sr4
icsd-250761-Pb2S2
icsd-250875-O8Sm2V2
icsd-250885-F2S2Y2
icsd-250892-Bi2F2S4Sr2
icsd-250893-Ba2Na2O2S4U1
icsd-250913-Br2Hf2N2
icsd-250914-Hf2N2S1
icsd-250915-Hf2N2S1
icsd-251004-Ba1Fe4O7Yb1
icsd-251041-H6Li2O6Pt1
icsd-251042-H6Na2O6Pt1
icsd-251074-F6Hf1Li2
icsd-2510-I2S2Sm2
icsd-251148-Ag2Cu2S2
icsd-251182-Na2O10V4
icsd-251183-F2O6Se2Y2
icsd-251184-F2O6Sc2Se2
icsd-251202-Br8Yb4
icsd-251209-Br4Yb2
icsd-25120-I8Pd4
icsd-251221-Br4Yb2
icsd-251575-F6Fe2Na2
icsd-2515-C2F2O6Tl6
icsd-2521-F4In4O4
icsd-2522-F6N2Sn2
icsd-25304-I6Pb5S2
icsd-2533-Hg2Mo2O8
icsd-25346-In2Na2Te4
icsd-25347-In2K2Te4
icsd-25354-In1S2Tl1
icsd-25356-Ag1Al1S2
icsd-25366-Cs2F6Rb1Y1
icsd-25367-Cs2F6K1Y1
icsd-25368-Cs2F6Na1Y1
icsd-25369-F6Na1Rb2Y1
icsd-2536-Ba1Fe4O8Sr1
icsd-25378-Mo1O8V2
icsd-25385-Bi2Li2O4
icsd-25504-As2Mg3
icsd-25506-Cl2N2Zr2
icsd-25507-Br2N2Zr2
icsd-25510-Na1O2Tl1
icsd-25511-Hg1Na2O2
icsd-25513-Cs2Hg1O2
icsd-25519-Cl4O1W1
icsd-25521-Ba1F6Pb1
icsd-25522-Ca1F6Pb1
icsd-25526-Na6O6
icsd-25528-O2Rb2
icsd-25529-Cs2O2
icsd-2552-Cl6Mn2Na2
icsd-25530-Li4O4
icsd-25542-Br2Ca2H2
icsd-25543-Br2H2Sr2
icsd-25545-Ca2H2I2
icsd-25546-H2I2Sr2
icsd-25550-K6P2
icsd-25555-Ba4Cd4O8
icsd-25556-O8Sr4Zn4
icsd-25557-In1Na1S2
icsd-25558-In1Na1Se2
icsd-25559-Ba3O6Zn3
icsd-25588-Br4Hg8N4
icsd-2558-F6Li2O2Ti1
icsd-25591-Cu2Hg1I4
icsd-25592-Ag2Hg1I4
icsd-25597-F6Rb2Zr1
icsd-25598-Cs2F6Zr1
icsd-2559-F6Li2O2Sn1
icsd-25601-Ca2Cl2H2
icsd-25602-Cl2H2Sr2
icsd-25603-Ba2Cl2H2
icsd-25605-Cd2P8
icsd-25611-La2Mo1O6
icsd-25616-Al2F10Tl4
icsd-25617-Na4O6Zn4
icsd-25619-H4K2N2
icsd-25621-Se6Zr2
icsd-25631-Cl4Nb2S4
icsd-25632-O4Si2
icsd-25634-Al2Cd1S4
icsd-25635-Al2Hg1S4
icsd-25636-Al2Se4Zn1
icsd-25639-Al2Te4Zn1
icsd-25640-Al2Cd1Te4
icsd-25641-Al2Hg1Te4
icsd-25646-Cd1Ga2Te4
icsd-25647-In2Se4Zn1
icsd-25649-Hg1In2Se4
icsd-25650-In2Te4Zn1
icsd-25651-Cd1In2Te4
icsd-25652-Hg1In2Te4
icsd-25656-Be6N4
icsd-25679-Fe2Te4
icsd-2567-Cr5Rb1S8
icsd-25680-Fe2Se4
icsd-2568-Cr5K1S8
icsd-25695-Cu4K4O4
icsd-25700-Ni2O8Se2
icsd-25704-Be4N8Si4
icsd-25705-C2Li2
icsd-25716-Cl12Ir4
icsd-25723-Cr1K1S2
icsd-25724-P8Th6
icsd-25729-Na1O2Sc1
icsd-25744-Ag4K4O4
icsd-25764-Cl6Rh2
icsd-25765-Nb2O5
icsd-25768-F4Nb1
icsd-25772-Cd2O8S2
icsd-25782-Br4Cd2
icsd-25784-Cl2H8Mn1N4
icsd-25804-La2O2Se1
icsd-25805-O2Pr2Se1
icsd-25806-Nd2O2Se1
icsd-25807-O2Se1Sm2
icsd-25808-Gd2O2Se1
icsd-25809-Ho2O2Se1
icsd-25810-Er2O2Se1
icsd-25812-Ba3O6Zn3
icsd-25817-Cl2N2O12
icsd-25829-F6Rb2Th1
icsd-25831-Ge4Se4
icsd-2587-Ba4S8Sn4
icsd-2591-Br4Nd4S4
icsd-2596-Cr2I4
icsd-260003-F4I2Na2O4
icsd-26013-As4Cd8Cl8
icsd-260278-Ge2O12Te4
icsd-260289-Ca2Nb3O10Rb1
icsd-260325-Br16Si4
icsd-260368-H2O5V2
icsd-260378-Ag2C2N2O2
icsd-260438-B1Be2F2O3Tl1
icsd-26049-Cl8Zr2
icsd-260561-Eu4I8
icsd-260562-Ca2In4P4
icsd-260563-In4P4Sr2
icsd-26067-Ba2Co2F8
icsd-26075-Al2Br6S2
icsd-26080-Br2Zn1
icsd-260824-C4K3N4O2Tc1
icsd-260829-Cl2H4Nd2O4
icsd-26082-I6Sb2
icsd-260834-Cl2H4Ho2O4
icsd-260835-Cl2Er2H4O4
icsd-260836-Cl2H4O4Tm2
icsd-260838-Cl2H4Lu2O4
icsd-261032-O6Pb2Sb1Tm1
icsd-261033-O6Pb2Sb1Tm1
icsd-26108-Cl6Mo2
icsd-26109-Cl12Mo4
icsd-2610-Br6Gd2
icsd-261184-C6Ca4H2Li2
icsd-261191-Co2La2O3Se2
icsd-261194-Be3F6
icsd-26128-Cl6N2Te1
icsd-261353-H1Na1
icsd-261354-H1Na1
icsd-261358-Ca1Cs2H4
icsd-261359-Ca1Cs1H3
icsd-261365-K2La2O8Ti2
icsd-261367-Cu4S8Si2Zn2
icsd-26136-Cl4N4Zn2
icsd-26137-Br4N4Zn2
icsd-261443-Rb4S2
icsd-261444-Rb8S4
icsd-261453-Ba2O6Ta1Y1
icsd-261454-Ba2O6Ta1Y1
icsd-261483-Ba2In1O6Ta1
icsd-26150-Cd2Cu4Ge2S8
icsd-261512-Fe2O5Sr3
icsd-26152-Cl4Zn2
icsd-26154-Cl4Zn2
icsd-261561-Ag1O2Rh1
icsd-261608-Ag4Co4O8
icsd-261620-B2Br2Mg4N4
icsd-26162-Ag1Au1Cl6Cs2
icsd-26163-F6Mg1Pd1
icsd-26164-Ca1F6Pd1
icsd-26165-F6Pd1Zn1
icsd-26166-Cd1F6Pd1
icsd-261751-B2H8Na2
icsd-261770-H6He1Li2
icsd-261789-Au2Bi2Na4
icsd-261795-B1Br1N2Sr2
icsd-261989-Bi2Eu1Mg2
icsd-261990-Bi2Mg2Yb1
icsd-262029-As3Cd4Cs1
icsd-262031-Cs1P3Zn4
icsd-262034-K1P3Zn4
icsd-262038-As3Rb1Zn4
icsd-262039-P3Rb1Zn4
icsd-262051-Ba2Cl1N1
icsd-262078-Al1F6K3
icsd-262090-O3Pb1Ti1
icsd-262128-Br2O2Pr2
icsd-262133-Ba2F1N1
icsd-262140-Ba2Br1N1
icsd-262231-C1F1K1O3Sr1
icsd-262233-C1F1O3Rb1Sr1
icsd-262272-F2Mg2Na2O8S2
icsd-262273-Cu2F2Na2O8S2
icsd-262274-F2Na2O8S2Zn2
icsd-262275-Co2F2Na2O8S2
icsd-262276-F2Fe2Na2O8S2
icsd-262284-Mg1O6Pb2W1
icsd-262319-Ba2Ca1Mo1O6
icsd-262320-Mo1O6Sr2Zn1
icsd-262325-F3Mg3N1
icsd-262327-F2Mg4N2
icsd-262347-F4Fe2O4Sr3
icsd-262350-F4Sr2
icsd-262368-Hg2I2
icsd-262388-Cu2S4Sn1Zn1
icsd-262390-Hg1Rb2Sn1Te4
icsd-262413-As6Sr4Zn4
icsd-262414-As6Eu4Zn4
icsd-26250-Cs2Pd3S4
icsd-26256-Re4Se8
icsd-262574-N4Nb4O4
icsd-262579-K6Ni2O4
icsd-26258-K2Pt1S2
icsd-26259-Pt1Rb2S2
icsd-26261-Ca6P6
icsd-26262-P6Sr6
icsd-262632-Ag8S4
icsd-262668-C6Fe1N6Zn2
icsd-262674-Ba4Cl8
icsd-262716-Ba1Mg1Na2O8P2
icsd-262744-Li2N2Zr1
icsd-262810-Cu2Se6Th2Tl2
icsd-26282-Te6Tl4
icsd-26284-Li2Nb2S4
icsd-26285-Na2Nb2S4
icsd-26286-K2Nb2S4
icsd-26287-Na2Nb2Se4
icsd-26288-K2Nb2Se4
icsd-262924-Cs1I3Sn1
icsd-262931-Cl4H8Si5
icsd-262941-Cd2O8Rh4
icsd-262975-Al2K2O4
icsd-262994-O12Sb2Sc2Sr4
icsd-262995-Ca4O12Sb2Sc2
icsd-263012-Fe6O8
icsd-263027-Be2H2He2Li2
icsd-263051-Bi2O8Pd4
icsd-263128-Ge4S12Ti4
icsd-26315-Er1S2Tl1
icsd-26318-Ag2I4Tl2
icsd-26330-Cr2Na4O8
icsd-26338-H4I6K2O2
icsd-26340-Ge2Hg4O8
icsd-2635-F4Se4Y4
icsd-2638-Cl4I2K2O2
icsd-26397-F14N2Ni1
icsd-26404-Br2Cl6I3Sb1
icsd-26418-I8Zr4
icsd-26427-Cd1O4U1
icsd-26428-Cd1O4U1
icsd-26435-La2O8Ta2
icsd-26453-Cs2I6V2
icsd-26464-C1S14
icsd-26472-As8Li8
icsd-26473-Na8Sb8
icsd-26507-N4
icsd-26519-Ag1Bi1Se2
icsd-26520-I10N4
icsd-26581-Cl2O2Sm2
icsd-26589-Cl10Sb2
icsd-26594-Cl12I2P2
icsd-26598-O2Pd2
icsd-26599-O2Pt2
icsd-26603-F4Fe2
icsd-26604-Co2F4
icsd-26612-K2O8Ru2
icsd-26613-Ba1F6Si1
icsd-26614-Ba1F6Ge1
icsd-26626-F8Xe2
icsd-26629-F6Mo2
icsd-26633-F6Ge1Rb2
icsd-26642-Cl4N4Pt2
icsd-26645-O2Po1
icsd-26654-O2Se2Th2
icsd-26656-O12Se4
icsd-26667-Cl2Cu1
icsd-26671-Se8Th4
icsd-26673-O3U1
icsd-26682-O7Sc2Si2
icsd-26685-Cl2K2O6
icsd-26686-Ca2Cl4
icsd-26689-Cl6Rb2Ti1
icsd-26690-Cl6Cs2Ti1
icsd-26692-Cl6Rb2Se1
icsd-26694-Cl6Rb2Zr1
icsd-26695-Cl6Cs2Zr1
icsd-26698-Cl6Rb2Sn1
icsd-26700-Cl6Sn1Tl2
icsd-26704-Cl6Cs2Te1
icsd-26705-Cl6Te1Tl2
icsd-26708-Cl6Pt1Rb2
icsd-26710-Cl6Pt1Tl2
icsd-26712-Cl6Pb1Rb2
icsd-26713-Cl6Cs2Pb1
icsd-26717-Al2O9Si2
icsd-26720-Bi2S1Te2
icsd-26721-Cu2Fe1S4Sn1
icsd-26735-K2S1
icsd-26745-Br2Mg1O6
icsd-26750-Ag1N1O2
icsd-26763-Co1O2
icsd-26764-K1N1O2
icsd-26766-Pd8S8
icsd-26774-As4Br12
icsd-26781-Na4O10S2
icsd-26782-Na4O10Se2
icsd-26792-O10Si4
icsd-26803-Cr1K3Mn1O8
icsd-26831-H2Na2O2
icsd-26833-H2Na2O2
icsd-26842-O10Si2Zn4
icsd-26858-S4Si2
icsd-26860-F2N2
icsd-26864-La2O3
icsd-26865-Ce2O3
icsd-26867-Nd2O3
icsd-26871-Cs2F6Si1
icsd-26878-As2Li6
icsd-26879-Li6Sb2
icsd-26882-Na6Sb2
icsd-26884-Na6P2
icsd-26886-K6Sb2
icsd-26887-As2K6
icsd-26934-Cl6K2Ti1
icsd-26962-C4O4
icsd-26964-I2K2O8
icsd-26974-Lu4S6
icsd-26975-Co2O10S2
icsd-26980-Cr2O8Sm2
icsd-26987-Cr2O8Yb2
icsd-26988-Cr2Lu2O8
icsd-26989-Cr2O8Y2
icsd-26992-Cu2Li2O8V2
icsd-26998-O6V2Zn1
icsd-27001-K1La1O2
icsd-27002-Er1K1O2
icsd-27010-Br2O2V2
icsd-27011-Cl2O2V2
icsd-27014-As2Ba1Ni2O8
icsd-27018-Ba2Fe1O6U1
icsd-27047-O3Sn1Sr1
icsd-27048-Ba1O3Zr1
icsd-27053-C2O10U2
icsd-27092-Br2Cr2O2
icsd-27100-Al2O6Y2
icsd-27101-As2N2O8
icsd-27113-Ba2O4Pb1
icsd-27114-O4Sn1Sr2
icsd-27138-C1N1Na1O1
icsd-27147-K2O6Sn1
icsd-27160-Ni2P4
icsd-27184-Cu3O8V2
icsd-27206-Se4Si2
icsd-27229-Mg4N6P2
icsd-27255-B3Cl6N3
icsd-27315-Mo2O10V2
icsd-27331-La1O2Rb1
icsd-27332-Nd1O2Rb1
icsd-27333-O2Rb1Sm1
icsd-27335-Gd1O2Rb1
icsd-27336-Cs2Nd2O4
icsd-27337-Cs2O4Sm2
icsd-27339-F6K1Rb2Rh1
icsd-27340-F6Na1Rh1Tl2
icsd-27341-F6Na1Rb2Rh1
icsd-27342-F6K2Na1Rh1
icsd-27350-C1K1N1
icsd-27393-Br2N2Zr2
icsd-27394-I2N2Ti2
icsd-2739-Er4Na4O8
icsd-27400-Cl4Hg6Se4
icsd-27401-Cl4Hg6Te4
icsd-27402-Br4Hg6Te4
icsd-27405-Br12Sb4
icsd-2740-Na4O8Y4
icsd-27410-Hg1K2O2
icsd-27416-H6I6N4
icsd-27419-N1S2Ti1
icsd-27436-Cu2O7P2
icsd-27443-Br4Pd2
icsd-27457-H4Mn4O8
icsd-27461-K4S2
icsd-27464-S2Tl4
icsd-27465-K2Li2S2
icsd-27467-F8Xe2
icsd-27469-Bi2O8P2
icsd-27486-F6K2Pd1
icsd-27489-Mo2O6
icsd-27490-Cl4Cr2
icsd-27491-Cl4Cu4O4
icsd-27496-Ba3O9Sr1Ta2
icsd-27508-Cr2O8V2
icsd-27515-O8Te4
icsd-27531-Mg4O8Si2
icsd-27534-Mg4O8Si2
icsd-27535-Mg4O8Si2
icsd-27536-Mg4O8Si2
icsd-27537-Mg2O4Si1
icsd-27541-O5V2
icsd-27553-Bi2Na2O6
icsd-27652-K2O8Pb1S2
icsd-27664-F6K1Os1
icsd-27673-Cl4Zn2
icsd-27674-Ge1I2
icsd-27681-Al4O10Ti2
icsd-27689-Cu1F3K1
icsd-27690-Cr1F3K1
icsd-27698-Al4O12
icsd-27724-Br2H8N2
icsd-27779-O8Ta2U1
icsd-27798-Cl12P4
icsd-27802-O8S2
icsd-27803-Co1Cu1O2
icsd-2780-Cd2Cu4S8Si2
icsd-27812-Al2Cl2O2
icsd-27827-C4Ca4O12
icsd-27841-Ag6As2S6
icsd-27846-Fe2O4
icsd-2785-C2N2Th2
icsd-27866-Cu1F2H4O2
icsd-27867-B4F8
icsd-2786-Ag2Fe2O4
icsd-27872-B8Cl8
icsd-27876-Ca2O12S2
icsd-27879-B1N1
icsd-27896-F8Li2Y2
icsd-2790-Cr2P8
icsd-27919-Cs2O1
icsd-27949-O3Pb1Ti1
icsd-27956-K4O8S2
icsd-279582-Al2O8P2
icsd-279592-Li6O8Sb2
icsd-27961-O6W2
icsd-279623-F2Kr1
icsd-27978-Ba2Br4O4
icsd-27983-I1Li1
icsd-280002-Nb6O12Ti2
icsd-280011-F8Li2O4Re2
icsd-280028-C4Hg1N4S4Zn1
icsd-280042-Ba1Ca1Ga4O8
icsd-280045-Ba3Mn2O8
icsd-280056-Mo2O8Tl4
icsd-280100-Na2Nb2O6
icsd-280154-Ca3Na2O9Ta2
icsd-280167-Ba1Ni2O8P2
icsd-280189-Cs2I6Pd1
icsd-28018-Al1K1Mo2O8
icsd-28019-K1Mo2O8Sc1
icsd-280200-Eu2K2P2Se8
icsd-280225-Al4Li4Se8
icsd-280231-As4La4Te4
icsd-280275-Al2Cs2O9P2
icsd-280311-Bi4I4Se4
icsd-280396-O10Ta4
icsd-280397-O5Ta2
icsd-280436-Mo2O8Zr1
icsd-280437-Mo2O8Zr1
icsd-280523-C4N8Zn4
icsd-280534-Au4Li4S4
icsd-280574-Ba2Li2Sb2
icsd-280576-As2Cd1O6
icsd-280579-As2Cd2O7
icsd-280605-F4Zn2
icsd-280617-B4C1Cl6O1
icsd-280623-Eu4S8Si2
icsd-280698-Ba2Cu2Gd2Se6
icsd-280770-Bi2Cd2Cl2O4
icsd-280772-Al2O8P2
icsd-280773-Al2O8P2
icsd-280796-As4Cl12
icsd-280804-F4I4O8
icsd-28082-Cl3Cs1Sn1
icsd-280840-Cs2Se6Sm2Zn2
icsd-280844-Cs2Er2Se6Zn2
icsd-281011-Ge1Li2Pb1S4
icsd-281012-Eu1Ge1Li2S4
icsd-28101-H2Ni1O2
icsd-281067-La1Rb1Se2
icsd-281069-Pr1Rb1Se2
icsd-28106-B1Ge1Li1O4
icsd-281070-Nd1Rb1Se2
icsd-281071-Rb1Se2Sm1
icsd-281072-Gd1Rb1Se2
icsd-281073-Rb1Se2Tb1
icsd-281074-Ho1Rb1Se2
icsd-281075-Er1Rb1Se2
icsd-281076-Lu1Rb1Se2
icsd-281124-S9
icsd-281233-Cd1Na2S4Sn1
icsd-28134-Ba2Cl1P1
icsd-281433-Cd2Cs2Se6Y2
icsd-281435-Cd2Cs2Pr2Se6
icsd-281436-Cd2Cs2Se6Sm2
icsd-281440-Cs2Hg2Se6Y2
icsd-281443-Cs2Hg2Pr2Se6
icsd-281444-Cs2Hg2Nd2Se6
icsd-281445-Cs2Hg2Se6Sm2
icsd-28145-F3K1V1
icsd-28146-F3Rb1V1
icsd-281581-Li2Mn2O8V2
icsd-281587-La1N3O6
icsd-28159-Cl4Hg6S4
icsd-281600-Ge4O8
icsd-281682-Ge2K2Se8Sm2
icsd-281710-Br6C2Cd2N2
icsd-28179-N8
icsd-28192-Li4O6Si2
icsd-28209-Cl4Fe2O6Y2
icsd-28230-Ag2I2
icsd-28245-Br6Rh2
icsd-2825-I1O3Rb1
icsd-28263-I4S4Sb4
icsd-28266-B2Mg1O6Sn1
icsd-28267-B2O6Sn1Sr1
icsd-28288-Al1Li1O2
icsd-28307-Be2Li4O8Si2
icsd-2831-I6Sn3
icsd-28328-B2I6
icsd-28334-F2Xe1
icsd-28342-Ba2Ni1O6W1
icsd-28372-Al2Cs2O4
icsd-28373-Al2O4Rb2
icsd-28388-Ga1Li1O2
icsd-28389-C1Si1
icsd-28399-Cl4Hg6O4
icsd-28402-Hg2O8S2
icsd-28439-C2Cu1N6S2
icsd-284-Mg2O6V2
icsd-28502-C6Co1H3N6
icsd-28510-Cl4O4W2
icsd-28511-Fe4O8Zn2
icsd-28525-Li1Mo3O8Sc1
icsd-28526-Li1Mo3O8Y1
icsd-28528-Li2O6U2
icsd-28541-Be2F5Rb1
icsd-28578-Na1Nb1O3
icsd-28599-O6Sr2W1Zn1
icsd-285-Al1F4K1
icsd-28602-Mo1O6Sr2Zn1
icsd-28603-Ge3O9Sr3
icsd-28612-Na1O3Ta1
icsd-28624-O3Pb1Ti1
icsd-28629-Al1La1O3
icsd-28667-C6Fe1K2N6Ni1
icsd-2866-Bi4Cl12
icsd-28674-Cs2F6Pd1
icsd-28675-F6Pd1Rb2
icsd-28692-F6K1Ru1
icsd-28693-F6Rb1Ru1
icsd-28734-Al2Cu2Se4
icsd-28735-Al2Cu2Te4
icsd-28736-Cu2Ga2S4
icsd-28744-Ag2Al2S4
icsd-28745-Ag2Al2Se4
icsd-28746-Ag2Al2Te4
icsd-28747-Ag2Ga2S4
icsd-28749-Ag2Ga2Te4
icsd-28752-Ag2In2Te4
icsd-28779-F6K2Rh1
icsd-28780-F6Rb2Rh1
icsd-28833-F4H2K2
icsd-28844-Cl1H1
icsd-28892-Cl6Cs2Ge1
icsd-28895-C1Si1
icsd-28900-S1Sr1
icsd-28904-O1Sr1
icsd-28905-Ca1O1
icsd-28909-Cr1O3Y1
icsd-28932-Cr1O3Pr1
icsd-28933-Cr1Nd1O3
icsd-28934-Cr1O3Sm1
icsd-28950-Ag1F3Zn1
icsd-28964-Cl2Sr1
icsd-2899-Li4O12V4
icsd-290002-Ba1O3Zr1
icsd-290034-F2N2Ti2
icsd-290035-Cl2N2Ti2
icsd-290036-Br2N2Ti2
icsd-290054-Pb1Se1
icsd-29005-F6Ni1Rb2
icsd-29010-Al2O4Tl2
icsd-29011-Fe2O4Tl2
icsd-290133-Al4Co2O8
icsd-290195-Bi2In2S6
icsd-290249-Fe8O10
icsd-290251-F12Li4V2
icsd-290258-Ca2Fe2Ge4O12
icsd-290318-Al1F6Na1Rb2
icsd-29032-Cl6Cs2Pt1
icsd-290345-Cd1Cs1F3
icsd-290348-Cs1F3Hg1
icsd-290350-Cs1F3Pb1
icsd-29035-Cl6Ti2
icsd-290394-Ga2Hg1Se4
icsd-290428-Hf2N4
icsd-290433-N2W1
icsd-290434-N4W2
icsd-290450-K2Li2S2
icsd-29050-B1P1
icsd-290528-Cl1K1
icsd-290533-Cl1K1
icsd-290564-Br1K1
icsd-290581-Br1K1
icsd-290593-Cr4O8Zn2
icsd-290594-Ba2Fe4Se6
icsd-290600-Mg2Mn4O8
icsd-290619-O6Sr2Ti2
icsd-290668-In4O8Zn2
icsd-290711-N1Y1
icsd-290720-Co6O8
icsd-290726-F8Hg4
icsd-290739-Cu2Li2O8V2
icsd-29073-Br3Cs1Pb1
icsd-290789-Cr1O6Sb1Sr2
icsd-290820-Ba2O6Pr1Ru1
icsd-29082-Co1O1
icsd-290864-O8Sc2V2
icsd-290876-O3Pb1Zr1
icsd-290879-O3Pb1Zr1
icsd-290893-Mg1O6Sr2Te1
icsd-290911-Ga2Te4Zn1
icsd-29092-As2K2O8
icsd-29093-B12C3
icsd-29109-Ba1Ce1O3
icsd-29110-Ba1O3Th1
icsd-29117-O3Pb1Ti1
icsd-291212-S8Si4
icsd-291215-S4Si2
icsd-291233-Cu4Ga4O8
icsd-291237-Ca2O8Se2
icsd-29124-P4
icsd-291307-Ba2O10P2U1
icsd-29131-Al3F9
icsd-29132-F9Fe3
icsd-29134-F9Rh3
icsd-291392-Cs2F6Sn1
icsd-291400-As2Ce2O6
icsd-291415-F2Fe2O2
icsd-291434-Al2B2Ba2F4O6
icsd-29143-Bi2Cl2O2
icsd-29145-Bi2I2O2
icsd-29149-Ca1O3Sn1
icsd-29152-Ba1Te1
icsd-29204-Ca2O6Sn2
icsd-29208-Rb2S1
icsd-29213-Li1O2Rh1
icsd-29214-Cu1O2Rh1
icsd-29262-Ge2O8Zr2
icsd-29263-Ge1O8Zr3
icsd-29268-O10Pb4S2
icsd-29269-Cr2O10Pb4
icsd-29279-Ar1
icsd-29281-O2Pd2
icsd-292-Ca8H4N4
icsd-29334-C2Na2Np2O10
icsd-29335-K2O8Pb1S2
icsd-29343-O8Si4
icsd-29359-O8Pb3V2
icsd-29373-N3Na1
icsd-2939-Be2F8K2Li2
icsd-29407-F6K2Si1
icsd-29451-Bi4O4S2
icsd-29552-As2H2O8Pb2
icsd-300028-Cd6Cl4O4
icsd-300103-Cl8Cu2Ga2
icsd-300104-B2K6P4
icsd-300105-As4B2K6
icsd-300110-Be1K4P2
icsd-300111-As2Be1K4
icsd-300112-Ga2K4Na2P4
icsd-300119-K4Ni2P4
icsd-300120-As4K4Ni2
icsd-300123-B2Cs6P4
icsd-300129-As4Ga2K4Na2
icsd-300132-In2K4Na2P4
icsd-300133-B2K4Na2P4
icsd-300137-As4In2K4Na2
icsd-300149-H12N4
icsd-300190-As2Cd1K4
icsd-300201-Au2K4P2
icsd-300225-Os4Te8
icsd-300233-Ge2K4Se6
icsd-300234-K4Se6Sn2
icsd-300244-Na2Nb2O4
icsd-300249-Cl6Cs2Fe2
icsd-300291-C4Cl8S4
icsd-30052-Cl2Zr1
icsd-30091-Br2Cu2
icsd-30092-Br2Cu2
icsd-30101-Si4
icsd-30114-F6Ni1Sr1
icsd-30117-Cu1F6Zr1
icsd-30205-Al2As2F2Na2O8
icsd-30215-F3Sc1
icsd-30219-Se4Tl4
icsd-30233-Ag2Cu2S2
icsd-30236-Ca1S1
icsd-30240-Ba1S1
icsd-30247-Ge2K2O7Pb2
icsd-30255-Cd1Cl2
icsd-30260-Na4O8S2
icsd-30264-Ag2Hg1I4
icsd-30265-Cu2Hg1I4
icsd-30268-F1Tl1
icsd-30269-O8Si4
icsd-30274-Al2F6
icsd-30283-Ca2Cr2O8
icsd-30286-O10Si2Zn4
icsd-30287-Cl2F2Pb2
icsd-30288-Br2F2Pb2
icsd-30290-Br4Hg2
icsd-30315-O12Sc4
icsd-30320-Ge2H4O8Sr2
icsd-30336-Cl6Ga2
icsd-30337-N12Sr2
icsd-30339-Ga2In2O6
icsd-30362-Cu1N6O4
icsd-30363-Cu6I6
icsd-30371-Cd2Mo2O8
icsd-30372-Bi2Pb2Se5
icsd-30379-Cu1Mn1O2
icsd-30390-Mg4Te8
icsd-30392-Sb2Sn1Te4
icsd-30394-Bi2Ge1Te4
icsd-30405-K3Nb1O8
icsd-30408-Cs3O8Ta1
icsd-30409-O12Sb4Zn2
icsd-30433-Ni2O7P2
icsd-30516-Ag2C2N2O2
icsd-30531-Ag2P2S6
icsd-30538-Al2B2O6
icsd-30544-O8P4Zn2
icsd-30579-In1Li1Mo3O8
icsd-30591-Cs2I6Po1
icsd-30602-O8
icsd-30612-F3Mo1
icsd-30622-F2La2O2
icsd-30627-O10Pb4S2
icsd-30633-Cu4N12
icsd-30636-As2Bi2O8
icsd-30639-N4O10
icsd-30662-Ba6Ni2O8
icsd-30712-O12Pb6S2
icsd-30734-Rb2Te5
icsd-30739-Cs1F3Pb1
icsd-30742-Cl4N6S4V2
icsd-30789-C1I4
icsd-30793-O9Si2Zn4
icsd-30880-O6V2Zn1
icsd-30882-Ga3O12P3
icsd-30911-P2Sr1Zn2
icsd-30912-Cd2P2Sr1
icsd-30914-Ba1Mg2P2
icsd-30915-Ba1Cd2P2
icsd-30916-As2Ba1Mg2
icsd-30917-As2Ba1Cd2
icsd-30964-K4Li4O4
icsd-30971-Cd2Ge2O6
icsd-31095-Co6S8
icsd-31108-Ag1Cl1
icsd-31109-Ag1Br1
icsd-31131-Pt2S2
icsd-31132-Cl2F2Pb2
icsd-31152-O3Pb1Ti1
icsd-31177-Hf2O8Si2
icsd-31189-As4Co4S4
icsd-311-I6P2
icsd-31295-C2K2Mg1O6
icsd-31316-Li2O4Sc2
icsd-31317-Na2Nd2O4
icsd-31320-C2N2Ni1S2
icsd-31355-I2Sb2Te2
icsd-31359-C4Co1Cs1O4
icsd-31367-F8Sr2Zn2
icsd-31375-Al4Mg2O8
icsd-31389-Bi4Br4S4
icsd-31461-Cl3Cs1Yb1
icsd-31536-Br4Cd2
icsd-31569-Ac2Cl6
icsd-31574-Cl6La2
icsd-31575-Ce2Cl6
icsd-31577-Cl6Nd2
icsd-31578-Ac2Br6
icsd-31581-Br6La2
icsd-31582-Br6Ce2
icsd-31583-Br6Pr2
icsd-31590-Br6Nd2
icsd-31591-Br6Sm2
icsd-31596-I6La2
icsd-31604-F6K2U1
icsd-31605-F6Na2U1
icsd-31609-F6K2Th1
icsd-31610-F6K2U1
icsd-31614-La2O2S1
icsd-31623-F6Na2U1
icsd-31628-O3U1
icsd-31630-F2O2U1
icsd-31632-O4Sr1U1
icsd-31654-O2S2Th2
icsd-31659-Ac2Cl2O2
icsd-31660-Ac2Br2O2
icsd-31664-Cl2O2Pr2
icsd-31665-Cl2Nd2O2
icsd-31679-Cr1Na1Se2
icsd-31683-H8O4
icsd-31687-Na4O8S2
icsd-31688-Cu1F4K2
icsd-31689-Br2F6
icsd-31690-Br2F10
icsd-31694-Br2C2N2
icsd-31696-Be2Cl4
icsd-31700-F2N2
icsd-31750-Ac2O3
icsd-31827-Cr2F4
icsd-31886-Ba1O3Ti1
icsd-31919-Ag1Fe1O2
icsd-31932-In1Na1O2
icsd-31938-F2La2S2
icsd-31959-O2Rb1Sc1
icsd-31960-O4Rb2Sc2
icsd-32015-As2Cu3K3
icsd-32016-Ag3As2K3
icsd-32032-Cu1K5Sb2
icsd-32515-Nd2O2S1
icsd-32551-Fe2Ga2S5
icsd-32573-Ca2Na2O8V2
icsd-32578-C2Cu2N2S2
icsd-32602-As2Ca2O7
icsd-32635-Al1Cu1O2
icsd-32642-Cl4I4Pb4
icsd-32655-Ag1In1S2
icsd-32660-Ag4F2H4I2O2
icsd-32662-Cl8I3Sb1
icsd-32674-Ca2F8Pd2
icsd-32713-Li2N4P2
icsd-32743-K2Na2O2
icsd-33160-H4Sr2
icsd-33235-Na4S4Zn2
icsd-33259-K4P6
icsd-33261-B2K2Na4O6
icsd-33265-Ca2I4O8
icsd-33278-K2P2S6
icsd-33288-Cl2Co1O8
icsd-33289-Cl2Ni1O8
icsd-33293-Au1Br3N2
icsd-33519-F4K2Mg1
icsd-33523-F7K3Ni2
icsd-33524-Co2F7K3
icsd-33525-F7K3Mn2
icsd-33526-Au2C2Cl2O2
icsd-33540-C1O1S1
icsd-33547-C2S4
icsd-33553-K1O2Tl1
icsd-33554-O2Rb1Tl1
icsd-33562-Cl1K1O4
icsd-33564-Cl1O4Tl1
icsd-33565-Cl1O4Rb1
icsd-33566-Cl1Cs1O4
icsd-33567-Cl1Na1O4
icsd-33568-Ag1Cl1O4
icsd-33579-Ga2O4Tl2
icsd-33580-Al2Gd2O7Sr1
icsd-33584-Cl4Cu1K2O2
icsd-33614-F2Hg1
icsd-33633-Li2O4Tl2
icsd-33644-Ga4O6
icsd-33673-I2Mn1
icsd-33710-Cl6Pd1Rb2
icsd-33722-Ge2O6Zn2
icsd-33737-Ni2O8S2
icsd-33784-Cl8Gd2Na2
icsd-33786-F6Sn2
icsd-33788-Ba1F6Sn1
icsd-33789-Ba1F6Ti1
icsd-33827-Al2Hg1Se4
icsd-33856-Ni2O6Ti2
icsd-33865-Br4Li2Mn1
icsd-33885-Al2O8Ta2
icsd-33888-F4K2Pd1
icsd-33891-Cs2Ni3Se4
icsd-33903-O1P2Sr4
icsd-33904-As2O1Sr4
icsd-33905-As2Ba4O1
icsd-33906-Ba8O2P4
icsd-33912-C1F2Gd2
icsd-33933-K2Sb2Sn2
icsd-33946-C2Cl4F4
icsd-33986-H2He2Li2
icsd-33998-N4O8
icsd-34106-Li4N4O4Si4
icsd-34108-F6La2
icsd-34239-Cl4Cu2H8O4
icsd-34242-H6He2Li6
icsd-34256-B2Li2O4
icsd-34270-K2N6
icsd-34271-N6Tl2
icsd-34273-N6Rb2
icsd-34307-F4Ni2
icsd-34350-Al2K2O8Si2
icsd-34362-Ge2Li4O8Zn2
icsd-34418-O4V2
icsd-34472-Cr2Fe1K1O8
icsd-34473-Er2H2O4
icsd-34474-B2Fe2O6
icsd-34565-Na4O8Si2Zn2
icsd-34582-Li2N4P2
icsd-34600-In1Na1O2
icsd-34602-Cu2F8Na4
icsd-34603-K4O4Zn2
icsd-34614-Mg4N8Si4
icsd-34637-Ba1O3Ti1
icsd-34647-Ga4S6
icsd-34659-O8S2
icsd-34685-B4O6
icsd-34781-Li3N1
icsd-34831-Cr2O10Pb4
icsd-34944-Ca2H4O10Si2Zn2
icsd-34958-K1O2Sc1
icsd-35028-Ga4Se6
icsd-35042-Se6Si2Tl4
icsd-35043-Ge2Se6Tl4
icsd-35050-Al2Cl8Cu2
icsd-35070-Cd1Cl8Na6
icsd-35084-Cd6O12Te2
icsd-35107-Cs2F6Pt1
icsd-35108-F6Pt1Rb2
icsd-35132-As4F12
icsd-35151-As8Ba8Ge4
icsd-35157-Ag1N1O3
icsd-35182-Li4O6Pb2
icsd-35200-P12Tc4
icsd-35214-C4N8S4
icsd-35226-N12Sr2
icsd-35282-Cu4P8
icsd-35283-Ag4P8
icsd-35287-F5U1
icsd-35292-Cl2Gd2O8W2
icsd-35338-Co1O6Pt3
icsd-35339-O6Pt3Zn1
icsd-35340-Mg1O6Pt3
icsd-35361-P2Pd3S8
icsd-35380-Al4S8Zn2
icsd-35390-Cl2F2Yb2
icsd-35398-Cl6Tm2
icsd-35407-Cd1O6Pt3
icsd-35408-F6Sr2
icsd-35409-Ba2F6
icsd-35470-I4Sb4Se4
icsd-35478-Bi2O8Sb2
icsd-35479-Mg4O8
icsd-35489-Ba2Cl2F2
icsd-35511-K2Pt1S6
icsd-35512-Pt1Rb2S6
icsd-35540-Ag4O2
icsd-35547-Cs2F6Ge1
icsd-35550-Al1Nd1O3
icsd-35570-N8Si6
icsd-35597-Ag1In5Se8
icsd-35704-O8P2Tb2
icsd-35706-Ho2O8P2
icsd-35713-Ca1F6Sn1
icsd-35722-Ca1F6Sn1
icsd-35748-Cl2N2Th2
icsd-35749-Br2N2Th2
icsd-35750-I2N2Th2
icsd-36002-As1Ca3Cl3
icsd-36035-Cl2Co1H4O2
icsd-36097-K2O5Ti2
icsd-36111-O2S2Zr2
icsd-36119-I2N2Zr2
icsd-36126-Cl4Mn1Rb2
icsd-36163-F8N4
icsd-36171-Cl8Hg4
icsd-36179-Cl2N2O4
icsd-36182-Bi2I6
icsd-36187-Ag4Mo2O8
icsd-36196-Br2Hg2
icsd-36199-N4O6
icsd-36210-Ba3I6
icsd-36216-Cl4Li2Rb2
icsd-36228-Br6K2Se1
icsd-36231-Cl4K2O2Os1
icsd-36243-O6Pb4
icsd-36250-O4Pb4
icsd-36255-I4Nb2O2
icsd-36264-F6Sb1Tl1
icsd-36305-Br6Pd1Rb2
icsd-36310-Mg2O8W2
icsd-36312-Hg2I4
icsd-36366-Ba2Te6
icsd-36367-K4P4Si2
icsd-36380-Fe2K4Na2O6
icsd-36459-Ca1O6Sr2W1
icsd-36501-Cs8Te4
icsd-36512-I1K3O1
icsd-36535-Cu4O4Tl2
icsd-36564-Al1Mo4S8
icsd-36581-Cu2H2O10S2Tl2
icsd-36582-Cu2H2O10Se2Tl2
icsd-36608-Cl2O6Sm2Ti2
icsd-36641-K4O4
icsd-36644-As2Li2O8Rb4
icsd-36645-As2Cs4Li2O8
icsd-37001-As2F12I4
icsd-37014-Cl4K2Pt1
icsd-37016-Cl8S8
icsd-37017-Br8Se8
icsd-37018-Cl8Se8
icsd-37028-Ba2La1O6Ru1
icsd-37079-Cs2Cu2O2
icsd-37083-Br8O4Sr4
icsd-37084-K2Li6O8Pb2
icsd-37090-S6
icsd-37099-I8Tl4Zn2
icsd-37115-Ba2H4O8Sn4
icsd-37133-F3O4P1Sn3
icsd-37135-O6Te1Tl6
icsd-37139-La2Nb2O8
icsd-37140-F8Fe3H4O2
icsd-37157-Fe1Na1O2
icsd-37168-Ga4Se6
icsd-37191-I6Pt1Rb2
icsd-37202-Ba2Br2H2
icsd-37203-Ba2H2I2
icsd-37204-K6N2O6
icsd-37231-Fe2O10Ti4
icsd-37232-Mg2O10Ti4
icsd-37243-Nb2Nd2O8
icsd-37255-F3K1Ni1
icsd-37325-Cu4K4O4
icsd-37332-Gd1Na1S2
icsd-37365-Dy2O8V2
icsd-37373-S3Zn3
icsd-37374-S4Zn4
icsd-37375-S5Zn5
icsd-37376-S7Zn7
icsd-37386-Cd4I8
icsd-37410-Cd2Lu4S8
icsd-37420-Lu4Mg2S8
icsd-37423-Mg2S8Sc4
icsd-37428-Cd2Cr4O8
icsd-37443-Ca1F6Pt1
icsd-37444-F6Pt1Zn1
icsd-37445-Cd1F6Pt1
icsd-37447-Co1F6Pt1
icsd-37448-F6Ni1Pt1
icsd-37453-Au2Cl6Cs2
icsd-374-Ag2N2O6
icsd-38011-O8P2Pb3
icsd-38012-Cl2Fe1H4O2
icsd-380340-Au2K4Sb2
icsd-380341-Au2Bi2K4
icsd-380361-K2O4U1
icsd-380401-In1K1O2
icsd-380455-O6Sb2Sm6
icsd-380456-La6O6Sb2
icsd-380458-Ho6O6Sb2
icsd-380460-Gd6O6Sb2
icsd-380470-Br2C4N4Ni2Rb2
icsd-380471-C4Cl2N4Ni2Rb2
icsd-380495-C4Eu2
icsd-380496-C2Eu1
icsd-38069-F4V2
icsd-38116-Cd2I4
icsd-38127-N4O4
icsd-38130-As1F6K1
icsd-38158-Co2O6Ti2
icsd-38169-Cs4I12
icsd-38223-O6Rb4Te2
icsd-38233-Cu4O2
icsd-38235-Cl6Sc2
icsd-38236-Cl6Ti2
icsd-38237-Cl6V2
icsd-38253-Al2I12Sb2
icsd-38255-P2S6Tl2
icsd-38268-F6I2Sn4
icsd-38300-Cs3F6Tb1
icsd-38320-Eu6P8
icsd-38321-P8Sr6
icsd-38322-Ba6P8
icsd-38326-Cl8Gd2Li2
icsd-38328-Ba2Nd1O6Sb1
icsd-38329-Ba2O6Sb1Sm1
icsd-38332-Ba2O6Sb1Tb1
icsd-38333-Ba2Dy1O6Sb1
icsd-38335-Ba2Er1O6Sb1
icsd-38347-Br12Te2
icsd-38353-F2Ra1
icsd-38382-Na5O6Re1
icsd-38383-Ba3Lu4O9
icsd-38384-Cl4Cu4H4O4
icsd-38416-Li4O6Te2
icsd-38429-H4O8S2
icsd-38430-H4O8S2
icsd-38444-C1K1
icsd-38445-C1K1
icsd-384-K1N1O3
icsd-38547-F6Rb2Si1
icsd-38779-Bi4Cu4S8
icsd-39011-C1Cl2Co1N6S1
icsd-391119-C2Cu1Rb1
icsd-391165-Al2Cl10N2P2
icsd-391204-K2Pr2Te8
icsd-391256-C1Cl2Eu2N2
icsd-391257-C1Cl2N2Sr2
icsd-39242-Br6Ti2
icsd-39315-Au2Ca1F12
icsd-39327-O5Sr1Zn1
icsd-39346-Ba1F12Sb2
icsd-39369-K2O8Rb1Tb1V2
icsd-39370-Gd1K2O8Rb1V2
icsd-39415-Cd2Cr4S8
icsd-39428-Cl12Ti4
icsd-39430-Cl12Ti4
icsd-39434-Cl6Pd1S2
icsd-39452-Ni1P4Si3
icsd-39566-Al2Cl6
icsd-39646-Ge2Na2O10Sb2
icsd-39666-Cl12Fe2Zr2
icsd-39707-Ba2O4Zr1
icsd-39781-Re4S4Te4
icsd-39807-Cd4Cl12Tl4
icsd-39817-Cl12Fe2Hf2
icsd-39820-I8Ti2
icsd-39823-Br9Rb3Sb2
icsd-39824-Br9Cs3Sb2
icsd-39830-O6Si3
icsd-398-Nd2O6
icsd-400048-O2S1Tm2
icsd-400264-Cl8Na4Ti2
icsd-400343-Ba4H8
icsd-400348-C1Cl2Gd2
icsd-40062-K2Pt4S6
icsd-40064-Cl6Dy2
icsd-400657-Cu4O4Pb2
icsd-400817-Cu1Ga1I4
icsd-401026-Cl8Na2Ti3
icsd-401027-Cl8Na2Ti3
icsd-401207-B2O6P2Sr6
icsd-40122-Er2O8V2
icsd-401454-Cd2Cu2O8V2
icsd-40153-Ag4Na4O4
icsd-40154-Ag4K4O4
icsd-40155-Ag4O4Rb4
icsd-401589-Cl6Hf1Te4
icsd-40180-O4Pb4
icsd-40185-Cd2H4O4
icsd-40186-Cd2H4O4
icsd-402000-Au2K6Se4
icsd-402017-B2Ba6O6P2
icsd-402054-Cl8Hf2
icsd-40205-Ca6Cr2N6
icsd-402081-Al2Na6P4
icsd-402082-As4B2Rb6
icsd-402084-B2P4Rb6
icsd-40216-Ge1I3Rb1
icsd-402173-B3Li1N6Sr4
icsd-40218-Li2O8Rb4V2
icsd-402190-Au2Rb2Se2
icsd-40219-Cs4Li2O8V2
icsd-402227-Ba3Na3P3
icsd-402230-Ag6K2Te4
icsd-402284-Ba4O1Sb2
icsd-402341-Be4Li4N4
icsd-402404-B2O8Ta2
icsd-402406-Cl8Ta2
icsd-402422-Cu2K4Nb2S8
icsd-402423-Ag2Nb2Rb4Se8
icsd-402448-As3Na3Sr3
icsd-40247-Li6O6Te1
icsd-402536-Br6Dy1Li1Rb2
icsd-402572-Ag2K4P2
icsd-402573-As2Hg1K4
icsd-402631-Cu4Te6Ti2
icsd-402632-Ag2Hf2Rb2Te6
icsd-402642-K6S8Sb2
icsd-402682-As2B2Ba6O6
icsd-402719-Ge2Rb4Se6
icsd-402842-Cs2Se6Sn2
icsd-402886-K2Sb4Se8
icsd-402887-Rb2Sb4Se8
icsd-402926-Ba2F8Zn2
icsd-402951-As2O1Yb4
icsd-402952-Ca4O1P2
icsd-402953-Eu4O1Sb2
icsd-402954-Bi2Eu4O1
icsd-4031-Cl8Tl4
icsd-4035-Cl4K2Mg1
icsd-40370-C2I1K1N2
icsd-40375-B2Se6Tl6
icsd-40381-Cu1Nd1O8W2
icsd-40414-F2Sr1
icsd-404200-F8H4N4
icsd-40426-As4K4Si2
icsd-404274-F6Ni1O6Zr1
icsd-40429-Na4Pt2Se4
icsd-40430-K2Pt1Se2
icsd-40431-Pt1Rb2Se2
icsd-404438-As2Ba3O8
icsd-40448-Cl2N4O2Pt1
icsd-40449-As6Cd4I2
icsd-404507-Cd2Ir1Na3O6
icsd-40452-Cu4O8S2
icsd-40463-K4O6Sn4
icsd-40469-Ni4O8Sr1
icsd-40470-Ca1Ni4O8
icsd-40477-F3K1Mg1
icsd-40479-Br4Cs2Li2
icsd-4056-Cs2F6K1Rh1
icsd-405774-Br6Pd1Se2
icsd-4057-F6Pb1Pt1
icsd-40582-Cd2Se8Tm4
icsd-405834-C2Cl2H4Hg1N4
icsd-40583-Cd2Ho4Se8
icsd-406359-F6H4P2
icsd-406360-F8H4P4
icsd-406442-Cl4F4
icsd-406564-Bi2Cs2O4
icsd-40657-Ca2O4Si1
icsd-40664-Br4Li2Mn1
icsd-40665-In2Li2O4
icsd-406722-Ru2Te4
icsd-406949-Bi8I4Ru2
icsd-406951-Bi8Br4Ru2
icsd-406967-Au2I8Li2
icsd-40698-As4Au2K10
icsd-40699-As4Cu2K10
icsd-40700-Au2K10P4
icsd-4071-Br3Cs1Sn1
icsd-407208-Bi2O4Rb2
icsd-407209-Bi2K2O4
icsd-407226-C4Gd2K2O12
icsd-407227-C4Dy2K2O12
icsd-407327-Nb1O8Rb3
icsd-407360-Ba2H8I4O4
icsd-40745-B4O12Sm4
icsd-4074-Cs2Hg3I8
icsd-40752-Se4W2
icsd-407561-As2O8Tl6
icsd-407563-As2Cu2O8Tl4
icsd-40756-P4Pb4S12
icsd-40757-P4Pb4Se12
icsd-40759-Au2K2Se2
icsd-407719-Cl2H2O2Sr2
icsd-407720-Br2H2O2Sr2
icsd-407765-Br4N4O12
icsd-407768-Cl8O4
icsd-407832-Ba2Cl10Gd2
icsd-407955-O10Pb4Te2
icsd-407982-Ga2I14Te2
icsd-408070-As1Cs1F6
icsd-408071-F6Rb1Sb1
icsd-40815-As2K2Sn2
icsd-408193-Ag2Ba1Mn1O8V2
icsd-40824-Ga2S2
icsd-40831-Ag2O6Ta2
icsd-408505-Ge2Pd2S6
icsd-40850-Mn1O6V2
icsd-40854-Au1Ba4C4K1O4
icsd-408553-Al1F6K2Li1
icsd-4086-Cl2Cr2O2
icsd-40875-In5K1S8
icsd-40876-In5Rb1S8
icsd-408854-Cu2Gd4K2S8
icsd-40895-O8Si4
icsd-40896-O8Si4
icsd-40898-O8Si4
icsd-40899-O8Si4
icsd-409010-Na2P2Sn2
icsd-409062-I4Pd2Te2
icsd-409171-Al2B2Ba1O7
icsd-409185-Ho2P10
icsd-409186-P10Tm2
icsd-409187-Lu2P10
icsd-409188-P10Y2
icsd-40918-Br4S4Sb4
icsd-409210-Na2O10V4
icsd-409293-Cu2Hf2K2S6
icsd-409330-Bi6Cl2O8
icsd-40936-N16
icsd-40937-C8O8
icsd-409381-As6Rb4
icsd-409382-As6Cs4
icsd-409393-F10O2Sn4
icsd-409449-Cu3Se4V1
icsd-409450-Br2Cu1
icsd-409452-In2O7Si2
icsd-409490-As2Hg1O6
icsd-409499-H3Hg1I1O6
icsd-409507-F6Ga2
icsd-409547-Au2Na2O4
icsd-409548-Ge2In2O7
icsd-409552-Au4O4Rb4
icsd-409633-H2Li8N2
icsd-40963-Cl2Fe2O2
icsd-409645-In4S4
icsd-409653-As8K8
icsd-409671-Ga4H4O8
icsd-40969-C2Ca1Mg1O6
icsd-409702-I10La4
icsd-409729-Ge2Rb4S6
icsd-409785-Ca2Mo2O8
icsd-409793-Ag2As1K1O4
icsd-409811-Ge2K2S8Tb2
icsd-409812-Ge2K2Pr2Se8
icsd-409917-Br10Nb2
icsd-409919-As2K4Zn1
icsd-40995-Ni4O8Si2
icsd-409982-B1Br1Eu2N2
icsd-410004-Br4Cu4Se8
icsd-410039-Cl2O8Sb6
icsd-41006-Fe4O8Si2
icsd-410192-Cl8Sr2Zn2
icsd-4102-C4Cd1Hg1N4S4
icsd-410313-C2Ca1
icsd-410316-C2Sr1
icsd-410393-Cs3F9Ni3
icsd-41040-As2Te3
icsd-410547-N4O4S8
icsd-41060-Ca6N6V2
icsd-41071-Br2Gd2O2
icsd-41072-Cu4Hf2Te6
icsd-410784-O8P2Sr3
icsd-410801-F6Sn1Tl2
icsd-410802-F6Ti1Tl2
icsd-410826-Mg2N2Sr1
icsd-410851-Au1La4Li1O8
icsd-410868-Ag1C2Li1
icsd-410874-Ag1C2K1
icsd-41088-S4Ti2
icsd-41091-S2Sn2
icsd-41092-S2Ti1
icsd-411036-F12I4
icsd-411050-Cl12Na6Ti2
icsd-411087-Ba2Br2F10Pb4
icsd-411088-Ba2F10I2Pb4
icsd-411091-Ag8C4N8
icsd-411094-C1K2N2
icsd-411096-Bi6Br2Se8
icsd-411131-Al2F12Li2Yb2
icsd-411143-Bi2O2Se1
icsd-411168-Na1O3
icsd-411175-Ca1Mg2N2
icsd-411177-Br8Sn4
icsd-411178-Mn2S8Sb4
icsd-411179-Ag1B1C4N4
icsd-411214-K2O4Sb2
icsd-411216-O4Rb2Sb2
icsd-41121-Hg2Nd4O8
icsd-411230-As2Hg2O6
icsd-41123-H4O4V2
icsd-411243-N6Na8Re2
icsd-411252-Au1C2Rb1
icsd-411253-Au1C2Li1
icsd-411254-Au1C2Na1
icsd-411255-Au1C2K1
icsd-411334-Au5Cs7O2
icsd-411341-C1N2Na2
icsd-411344-B2Se6Tl2
icsd-411389-C2Na2Pt1
icsd-411405-Ag2Ba1Ge1Se4
icsd-411454-Li2N8Re2Sr4
icsd-411460-Au2Na4O4Rb2
icsd-411500-Au1Gd3O6
icsd-411510-F4N4O4
icsd-411511-Cl4N4O4
icsd-41154-Pb2S2
icsd-411608-B2Na6S6
icsd-411629-Ba1Ni2O8P2
icsd-41165-Al4Ba2Te8
icsd-41166-Ga4Sr2Te8
icsd-41167-In4Sr2Te8
icsd-41168-Ba2In4Te8
icsd-411771-Br4Cu4Hg4Se4
icsd-411772-Ag4Hg4I4S4
icsd-411773-Ag4Br4Hg4S4
icsd-411796-Ag2F12Ta2
icsd-411818-N4Na2P2
icsd-411819-Al2F8Mg1O2
icsd-4118-Cd2In4O8
icsd-412038-C4Cu2K2
icsd-412040-C4Cu2Rb2
icsd-412077-Fe4Ga12
icsd-412078-Ga12Ru4
icsd-412095-Au1O8Rb1S2
icsd-41209-F8Pd4
icsd-412103-As2Cl10
icsd-412158-Na4Se6Zr2
icsd-412227-Eu4Ge2Se8
icsd-412228-Eu4Ge2Se8
icsd-412240-Cu6P2S8
icsd-412249-Lu2O7Si2
icsd-412259-Ca2N12
icsd-412273-Ca3O8V2
icsd-412278-C4Hg4N8
icsd-412368-Na6O6P2S2
icsd-412371-Ag2Bi4Cl2Se6
icsd-412372-Ag2Bi4Cl2S6
icsd-412393-Bi2K6O8
icsd-412403-Hg2O8Se2
icsd-412412-C2Cl2La4N6
icsd-412444-Cs1F6Nb1
icsd-412516-B4Ba2S8
icsd-412535-K4S2
icsd-412584-Br4Cu4Hg4S4
icsd-412653-Eu1Mg2Sb2
icsd-412655-Mg2Sb2Yb1
icsd-412783-C4Ca2N4S4
icsd-412792-K2Nd2Te8
icsd-412793-Nd2Rb2Te8
icsd-412794-Pr2Rb2Te8
icsd-412833-Br4Cs2I2Pd1
icsd-412835-Br4I2Pd1Rb2
icsd-412928-N2Se3Tb4
icsd-412955-F8K4O2Te2
icsd-412977-Cu1Na5O2S1
icsd-412978-Co1Na5O2S1
icsd-412988-Hg2I4
icsd-413009-Au2P2S8
icsd-413089-Ag4O8Se2
icsd-413149-As4K4O8
icsd-413150-As4O8Rb4
icsd-413165-Mg2P2Se6
icsd-413184-Na4Pr4Te8
icsd-413209-B4Cl2La2O8
icsd-413210-O8Si4
icsd-413229-Br8Ga2Pd1
icsd-41322-Cs2Na2Se2
icsd-413230-Ga2I8Pd1
icsd-41323-Cs2Na2S2
icsd-413241-Cs4Pt2
icsd-413289-Bi2Cl4Cu2S2
icsd-413290-Ag2Bi2Cl4S2
icsd-413300-Ag4Hg2I4S2
icsd-413308-Hg1K2Se4Sn1
icsd-413309-Cu4Hg4I4S4
icsd-413328-K1Pr1Te2
icsd-413342-Cs1Cu3O2
icsd-413356-Be4N4Sr2
icsd-413357-Be4Ca2N4
icsd-413358-Be2Mg1N2
icsd-413359-N18Sb2
icsd-413382-Ca6O2Si2
icsd-413383-Ca6Ge2O2
icsd-413435-B3O12P3
icsd-413436-As3B3O12
icsd-413437-B1O4P1
icsd-413438-As1B1O4
icsd-413442-O6Sb2U1
icsd-413455-Cl6Ga2
icsd-413456-Br12Ga4
icsd-413579-Cl8Ga2Hg2
icsd-413724-Au2Ge8Rb6
icsd-413725-Au2Cs6Ge8
icsd-413728-Au2Ge8K6
icsd-41374-Pt1Se2
icsd-41388-Pt1S2
icsd-4138-K3O4V1
icsd-41400-Ir4S4Sb4
icsd-41401-Fe4S8
icsd-414021-C5Cu1Fe1N6O1
icsd-41402-F2Sr1
icsd-41409-F1Li1
icsd-414165-Ba4Ge2Se4Te4
icsd-414166-Ba4Ge2Se8
icsd-41416-F6K2Ni1
icsd-414170-Ge1I2La2
icsd-414171-Ge1I2La2
icsd-41417-I8U2
icsd-414185-Li2Rb4S8V2
icsd-414186-Cs4Li2S8V2
icsd-41418-Cl8Mo2O2
icsd-414242-I2Li2
icsd-414262-Al2Bi2Br12
icsd-414271-Cu2Rb4S8Ta2
icsd-414272-Cu2Rb4Se8Ta2
icsd-41431-K4O8Pd2
icsd-41438-F1Na1
icsd-41440-Br1Na1
icsd-414429-Ag2Hg2O8V2
icsd-414544-K2La2S8Si2
icsd-414557-B1C4Cu1N4
icsd-414558-B1C4Li1N4
icsd-41478-H2Si2
icsd-41493-O6Ti3
icsd-4149-Ag1Cr1O2
icsd-415006-F2H1Na1
icsd-41500-Ga1N1
icsd-415033-Ba8Bi4H2O1
icsd-415034-Ba8H2O1Sb4
icsd-415075-Cu4S8Tb4
icsd-415077-Cu4Gd4S8
icsd-415079-Cu4Nd4S8
icsd-415127-Ba2Br1H3
icsd-415203-Br4Nb1O1Tl1
icsd-415217-Na6O2S6V2
icsd-415262-Cu2Lu2Se6Sr2
icsd-415272-Ba1N8O1Si6
icsd-415304-Ba2Be4N4
icsd-415306-O8Ru2
icsd-415307-Bi2Br2Mn2S4
icsd-41532-H8O8
icsd-415339-As2O8Sm2
icsd-41538-N4O4S6
icsd-415430-Nd2O8Ta2
icsd-415431-O8Sm2Ta2
icsd-415436-Ho2O8Ta2
icsd-415452-Cu4Mn2S8Si2
icsd-415459-O8Ta2Tm2
icsd-41545-Al1N1
icsd-415461-Lu2O8Ta2
icsd-415479-Rb4Se8V4
icsd-415531-Mg1N8
icsd-41567-Be2C1
icsd-41570-Cl4Cr1Rb2
icsd-415780-La8N4S6
icsd-415857-Cl2Cu3H6Ni1O6
icsd-415874-Au1F6K1
icsd-41593-Hg3Te3
icsd-416038-Na1O8Rb3Ru2
icsd-416040-K3Na1O8Ru2
icsd-416137-Bi2Ca4O1
icsd-416176-P2Rb2S6
icsd-416462-Gd2I2S2
icsd-416463-Ba1H3Li1
icsd-416476-O2P2Pr2Zn2
icsd-416479-As2O8Sm2
icsd-41651-Ba2F4
icsd-416521-Ce2Cu2O2Te2
icsd-416522-Cu2La2O2Te2
icsd-416523-Cu2Nd2O2Te2
icsd-416585-Ag6P2S8
icsd-416605-F6Ga1K1Rb2
icsd-416622-K2Pr2Se8Si2
icsd-416646-O8Pd2Se2
icsd-416669-Br4Nb2O2
icsd-416749-Cl2Mn2O6
icsd-416750-Cl4Cr2O4
icsd-416881-C1Dy2N2O2
icsd-416882-C1Ho2N2O2
icsd-416883-C1N2O2Tm2
icsd-416887-Na3P3Sr3
icsd-416888-Li4P2Sr1
icsd-416889-Li2P2Sr2
icsd-416890-Ba2Li2P2
icsd-416893-Ba2Cl1H3
icsd-41706-Ag2Ba2P2
icsd-41709-K2Mg2Sb2
icsd-417102-K2O6Pd2Sm2
icsd-417104-K2O6Pd2Pr2
icsd-417105-Gd2K2O6Pd2
icsd-417107-K2Nd2O6Pd2
icsd-417108-K2La2O6Pd2
icsd-41711-Ag4Ge2S6
icsd-417297-C3N6Tl6
icsd-41732-Mg4O8
icsd-417365-Au2Cl6Cs2
icsd-417422-Ba3P2S8
icsd-417434-Cl4Dy4S4
icsd-417444-Ba1N8Si6
icsd-417470-Ag3O4V1
icsd-417476-O8Si4
icsd-41777-S4V5
icsd-417821-C6Cd2N6Os1
icsd-417822-C6Cd2N6Ru1
icsd-417824-C6Fe1Mn2N6
icsd-417874-Ge2Rb2S10Ta2
icsd-41797-Mg2Na2Sb2
icsd-41798-As2Mg2Na2
icsd-41805-As4Fe2
icsd-418061-I4Nb4O8
icsd-418088-I6Nb2O2
icsd-418160-Br2Pd1Se6
icsd-418279-Cl4F2Tb2
icsd-418385-B4Ni2O8
icsd-418423-Ba2Cl2N6
icsd-418451-C1Ca1N2
icsd-418460-Ba3O8V2
icsd-418474-S4Sc2Tl2
icsd-418475-Sc1Se2Tl1
icsd-418476-Sc1Te2Tl1
icsd-418487-Cs2I12Ta2
icsd-418523-O2P2Y2Zn2
icsd-418524-Gd2O2P2Zn2
icsd-418525-O2P2Sm2Zn2
icsd-418671-Cr1F6Na1
icsd-418673-Cr1F6Rb1
icsd-418754-Cu4Sb4Se8
icsd-41886-Pd3Rb2S4
icsd-41895-K3S4Sb1
icsd-41898-Ag2Ba1S4Sn1
icsd-419061-As2Li2S4
icsd-419124-As2Bi2O10Pb2
icsd-41926-Al2Mg1Se4
icsd-41928-Al2Mg2Se5
icsd-419353-La2O2Sb2Zn2
icsd-419381-Cu2Eu2F2Te2
icsd-419382-Ag2Ba2F2Te2
icsd-419402-Rb2Sb4
icsd-41951-C3N4
icsd-41952-C3N4
icsd-41958-Ca1Te1
icsd-41959-Ca4Te4
icsd-419683-Al2C2O2Sc2
icsd-419874-B2F8Na2
icsd-419916-C2F2La2N4
icsd-41995-Fe4S8
icsd-419995-K1Te2Y1
icsd-419996-Rb2Te4Y2
icsd-4199-Co2K2O4
icsd-420004-Ga2H2O4
icsd-420033-Ag2K1P1S4
icsd-420052-Cl2Dy2Mo2O8
icsd-420053-Cl2Er2Mo2O8
icsd-420054-Cl2Eu2Mo2O8
icsd-420055-Cl2Gd2Mo2O8
icsd-420056-Cl2Ho2Mo2O8
icsd-420058-Cl2Mo2O8Sm2
icsd-420059-Cl2Mo2O8Tb2
icsd-420060-Cl2Mo2O8Tm2
icsd-420061-Cl2Mo2O8Yb2
icsd-420088-K4Te4Zn2
icsd-420129-Ba1O8P2Sn1
icsd-42019-Cr4S8Zn2
icsd-420206-As2Gd2O2Zn2
icsd-42021-Cd2Cr4S8
icsd-420223-C2S6Tl4
icsd-420234-Fe2O5Sr3
icsd-420291-H6N4O4Pd1
icsd-420292-H6N4O4Pt1
icsd-420295-As2O8Sr3
icsd-420296-As2O6Sr1
icsd-42037-Be2Li2P2
icsd-420403-B4Fe2O8
icsd-42041-Fe2Se4
icsd-420440-C4La2Li2N8
icsd-4204-Ag6Li2O4
icsd-42064-Li2Sb2Zn2
icsd-420675-Ca3Li4N6Si2
icsd-420710-Ho6O9
icsd-42072-S6Ti2
icsd-420736-As2Eu2K2S8
icsd-42073-S6Zr2
icsd-42074-Hf2S6
icsd-42075-Hf2Se6
icsd-420917-N2O2Se4Tb6
icsd-420928-Br1Ca2H3
icsd-42097-Cu2Ga2Se4
icsd-421071-B4Ce4S12
icsd-421072-B4Pr4S12
icsd-421073-B4Nd4S12
icsd-421087-Cs2Cu2Nd4Se8
icsd-421141-Al2B2Ba2F4O6
icsd-42114-As4Fe2
icsd-421213-Cl4Pd2
icsd-421221-Cl4Pd2
icsd-421259-Li4N6Si2Sr3
icsd-421335-Gd4S8
icsd-421423-As4Ba4Zn2
icsd-421424-Ba4Bi4Zn2
icsd-421425-Ba4Sb4Zn2
icsd-42145-F6Fe1K1Rb2
icsd-421461-Ag2F8K4
icsd-42146-F6Fe1Na1Rb2
icsd-421479-Cl1Li6O5P1
icsd-42147-Co1F6K1Rb2
icsd-421481-Br1Li6O5P1
icsd-42148-Co1F6Na1Rb2
icsd-421490-C2K2Pd1
icsd-421491-C2K2Pt1
icsd-421494-C2Pd1Rb2
icsd-4214-Ca2O12Pt2
icsd-42159-F6Mg1Rh1
icsd-42160-Ca1F6Rh1
icsd-42161-F6Rh1Zn1
icsd-42162-Cd1F6Rh1
icsd-42164-F6Ni1Rh1
icsd-421815-Ba2Cd2F2Sb2
icsd-421839-B4C4Mg2
icsd-42198-Cd4I8
icsd-421995-Ce2N2Se1
icsd-422048-Na2O8Pr2Ti2
icsd-422049-Na2Nd2O8Ti2
icsd-422063-B4Co2O8
icsd-42207-Cd3I6
icsd-422150-N6P2Zn4
icsd-422181-H3I1Sr2
icsd-422272-Ba2Cd2K4Sb4
icsd-422273-Cd2K4Sb4Sr2
icsd-422274-Cd2Na4Sb4Yb2
icsd-422280-Ba2Cd2Sb4Yb2
icsd-422342-Al4Fe6Si6
icsd-422442-Ag1O2Sc1
icsd-422481-Hg4N4O8
icsd-42253-Cd4I8
icsd-422561-Gd4Li4O8
icsd-422562-Dy4Li4O8
icsd-422579-As4Ca4Cd2
icsd-422580-Ca4Cd2P4
icsd-422672-S8Tb4
icsd-422673-Er4S8
icsd-42268-Cd2I4
icsd-42269-Cd3I6
icsd-42270-Cd4I8
icsd-422751-Cu2Na4O4
icsd-42293-Cd4I8
icsd-422941-As4Ba4Cd2
icsd-422942-As4Cd2Eu4
icsd-422963-As2Cd2Eu1
icsd-423040-Ba1Ge1O8P2
icsd-423042-Ge1O8P2Sr1
icsd-423222-K2O8Tc2
icsd-423223-O8Rb2Tc2
icsd-423233-Au2Cl8Cs2
icsd-423416-As2La2O6
icsd-423520-Ba2H3I1
icsd-423634-Cl8Cs4Li4
icsd-423880-Mo2O8Rb4S2
icsd-423892-La2N2
icsd-42390-Cr1Na1S2
icsd-423921-Ag2Er2S4
icsd-423922-Ag2S4Tm2
icsd-423937-As2Ga2O8
icsd-42394-Cr1Cu1S2
icsd-423986-K4Mo2O4S4
icsd-423989-K4Mo2O6S2
icsd-423992-Mo2O4Rb4S4
icsd-424073-Ba1Mg1Na2O8P2
icsd-42416-Fe2S4
icsd-42419-In2S4Tl2
icsd-424266-N4Se2Zr4
icsd-424413-Br4Nb2S4
icsd-424414-Br4Nb2S4
icsd-424502-Cl2N6
icsd-42453-Ca8Si4
icsd-424541-F8O2Pb1V2
icsd-42455-Ca8Ge4
icsd-424579-Ni2O4Rb6
icsd-424584-Cs4S4Te2
icsd-424602-H8Yb4
icsd-424605-F2Lu2O6Se2
icsd-424729-O4Sn4
icsd-424820-Ba1O3Sn1
icsd-424850-Br2Cl2
icsd-424864-I2K2O6
icsd-425059-B2C2Li2
icsd-425061-C4Li4N4S4
icsd-42509-F12K2Sb2
icsd-425136-Co3In1S2Sn1
icsd-425141-Dy6O6Sb2
icsd-425147-Cl6W1
icsd-425149-Ag2F8Na4
icsd-425285-Ho2I2S2
icsd-42534-Ag2Fe1S4Sn1
icsd-42541-Co2Se2
icsd-42573-As8Ir4
icsd-42608-Ru2Sb4
icsd-42616-As8Rh4
icsd-42666-In2S5Zn2
icsd-42667-In2S4Zn1
icsd-426-As1Br3Ca3
icsd-42737-P4Ru2
icsd-42855-C2Si2
icsd-42884-As1Cu1Se2
icsd-42895-Cd2Ge2P4
icsd-429-Fe2Nb2O8
icsd-42-F1H6Na1O6Te1
icsd-43003-S4Sn2
icsd-43025-Al4Cd2S8
icsd-43074-O2
icsd-431-As8Zn8
icsd-43227-As6Si6
icsd-43265-Sb8Zn8
icsd-43266-Ag1Bi1Te2
icsd-43276-Na8Si8
icsd-4327-Cu2I4O12
icsd-432-As8Cd8
icsd-43300-Br1H4N1
icsd-43311-B2Cr2O6
icsd-43328-Ga4Te4
icsd-4333-Ca2Na2O8Si2
icsd-43405-Na6S6
icsd-43408-Na4Se4
icsd-43428-Xe1
icsd-43432-H1K1
icsd-43434-Cl1Na1
icsd-43435-Ag1I1
icsd-43436-F1Rb1
icsd-43451-Cr4Hg2O8
icsd-43458-Co2O2
icsd-43459-Mn1O1
icsd-43477-Al6C6Sc2
icsd-43484-N4O6
icsd-43502-Ir4Sb8
icsd-43508-As4Fe4S4
icsd-43509-As4Fe4S4
icsd-43512-Bi2Se1Te2
icsd-43595-Se2Zn2
icsd-43597-S2Zn2
icsd-43611-F1Na1
icsd-43617-Se2Ti1
icsd-43722-F3Mn1Rb1
icsd-43726-Kr1
icsd-43857-Se2Sn1
icsd-43871-As1B1
icsd-43936-As2Cu2K4
icsd-43985-As1K1Zn1
icsd-4403-F6K3Mo1
icsd-44102-H8He4
icsd-44107-Al2N2
icsd-44109-Mg2N4Si2
icsd-44110-C2Mg2N4
icsd-44112-Be2N4Si2
icsd-4415-O4Pt2
icsd-44257-Cd2P4Sn2
icsd-44261-Ge2P4Zn2
icsd-44271-O2Si1
icsd-44273-Cl1Li1
icsd-44283-I1K1
icsd-44288-Cs1F1
icsd-44289-Cl1Cs1
icsd-44328-Ga1Sb1
icsd-4432-Na4O6S2
icsd-44332-K1Na2Sb1
icsd-44340-Ag1Bi1S2
icsd-44395-He1
icsd-44398-Cl2Co1
icsd-44512-Cl4Pt2
icsd-44619-I1Rb1
icsd-44637-In2S4Zn1
icsd-44674-K2O1
icsd-44680-K1Sb1Zn1
icsd-44701-Al2Na2Te4
icsd-44702-Ga2Na2Te4
icsd-44703-Al2K2Te4
icsd-44704-Al2Na2Se4
icsd-44707-Na3S4Sb1
icsd-44753-Fe2Te2
icsd-44781-I2Li2
icsd-44788-Cd1F3K1
icsd-44789-Cs2F6Ni1
icsd-44791-Cd1I2
icsd-44792-Cd4I8
icsd-44793-Cd5I10
icsd-44801-Be1O4S1
icsd-44849-As8Th6
icsd-44859-Cu2H2
icsd-44886-Ga2S4Zn1
icsd-44887-Ga2Se4Zn1
icsd-44900-Li3Sb1
icsd-44908-Li1Te2Ti1
icsd-44912-Lu4Mg2Se8
icsd-44930-Mg1S1
icsd-44937-Ca1F2
icsd-44942-K1La1S2
icsd-44943-K1Pr1S2
icsd-44944-K1S2Sm1
icsd-44945-Gd1K1S2
icsd-44946-Dy1K1S2
icsd-44947-Ho1K1S2
icsd-44957-Li1S2Y1
icsd-44958-Dy1Li1S2
icsd-44959-Ho1Li1S2
icsd-44960-Er1Li1S2
icsd-44961-Gd1Li1Se2
icsd-44962-Li1Se2Tb1
icsd-44963-Li1Se2Y1
icsd-44964-Dy1Li1Se2
icsd-44965-Ho1Li1Se2
icsd-44966-Er1Li1Se2
icsd-44970-Pt1Sb1Y1
icsd-45060-B2O6V2
icsd-45310-Ba1F3Li1
icsd-45733-As2Cl9Cs3
icsd-45858-Cs2F4H2
icsd-45859-F4H2Rb2
icsd-45881-Br4Cl4Pb4
icsd-46004-As2Na2Ni2O8
icsd-46027-I2Li2O6
icsd-462-C2La2O2
icsd-47100-Ge4N6Na2
icsd-47105-Cu1K1Na2O2
icsd-47111-Ge2K6S6
icsd-47112-Ge2K6Se6
icsd-47115-H6O4Rb2
icsd-47165-Cu2Fe1Ge1S4
icsd-47173-Br1K1O3
icsd-47177-K2Na2O6Ti2
icsd-47213-F6K2Mn1
icsd-47223-Ir1K4O4
icsd-47227-F7K1Sc2
icsd-47246-F6Hf1K2
icsd-48133-S3Sb1Tl3
icsd-48147-F4Si1
icsd-48152-S6Sn2Tl4
icsd-48163-P4Pd2
icsd-48209-Li6O6U1
icsd-48214-Hg1O2
icsd-484-Bi2Cl1In1S4
icsd-488-Ga4S6
icsd-49007-Ag2As2Na4
icsd-49008-Cu4K4S4
icsd-49016-Na2S4Sb2
icsd-49021-K2Li2Mn2O4
icsd-49022-K2Li2O4Zn2
icsd-49522-Br6Rb2Te1
icsd-49547-Br4O1W1
icsd-49577-Cs1Eu1F3
icsd-49578-Cs1F3Sr1
icsd-49579-Cs1F3Yb1
icsd-49584-Cs1F3Mg1
icsd-49585-F3Mg1Rb1
icsd-49587-Cd1F3Rb1
icsd-49590-F3Rb1Yb1
icsd-49591-F3Pb1Rb1
icsd-49613-Br6Cs2Cu4
icsd-49627-La1Li3P2
icsd-49650-K1O2Y1
icsd-49651-O2Rb1Y1
icsd-49696-C2Cl2F6
icsd-49732-Al4Se8Sr2
icsd-49739-Cs4S6Ti2
icsd-49741-As2Ca2Cu2
icsd-49747-Cl6Rb2Ti2
icsd-49750-Ba4Se8Si2
icsd-49751-Ba4Si2Te8
icsd-49752-Ag4Na4O4
icsd-49753-Ag4O4Rb4
icsd-49756-Cu4Na4O4
icsd-5006-Ce1F6Rb3
icsd-50172-C2Na2Pd1
icsd-50183-Ag2Ba1S2
icsd-50194-Er2I2Se2
icsd-50195-Er1Na1Se2
icsd-50198-Br8O4
icsd-501-In4Te10
icsd-50216-Cl2F8N2O2
icsd-50224-Mg4N6P2
icsd-50326-N3O6Tl3
icsd-50363-Cl6Cs2Na1Sm1
icsd-50404-O6Sn2Zn2
icsd-50445-Be4H8O8
icsd-50447-H8O8Zn4
icsd-50455-F2N2Sn1
icsd-50530-Cd4O8Si2
icsd-50555-Se4Sn4
icsd-50594-Cl4Hg4P2
icsd-50658-Li4O4
icsd-50953-Co1La4Li1O8
icsd-51014-Mn1O8Re2
icsd-51016-Ni1O8Re2
icsd-51017-O8Re2Zn1
icsd-51101-Br7S1Ta3
icsd-51145-Nb2O10P2
icsd-51146-Nb2O10P2
icsd-51168-Cd1Cl4Rb2
icsd-51176-Nb2O5
icsd-51182-Co1Li1O2
icsd-51214-O8V4
icsd-51237-Ca1F2
icsd-51238-Ca2Cl4
icsd-51239-Ca2F4
icsd-51243-F4Mg2
icsd-51244-Cl4Mg2
icsd-51245-Cl2Mg1
icsd-51246-Cl4Mg2
icsd-51247-Cl4Mg2
icsd-51261-Cl1Cu1La1O7Ta2
icsd-51264-F6K3W1
icsd-51283-Ca4F8
icsd-51421-Al2Cd1Se4
icsd-51423-Al4Cd2Se8
icsd-51493-C6Fe1N6Pb2
icsd-51494-C6Fe1N6Sn2
icsd-51499-Ag2O2Pd1
icsd-51533-C6Cs6
icsd-51575-B6O9
icsd-51610-Ba2Mn1O6W1
icsd-51617-Ag2In2S4
icsd-51657-Ba2O6Pb2
icsd-51696-Cr2Eu2O8
icsd-51702-O8Si4
icsd-51714-Cu1O8P2Sr2
icsd-51730-Cl2Na2O8
icsd-51772-I2N2Zr2
icsd-51773-Br2Hf2N2
icsd-51774-Hf2I2N2
icsd-51903-Cr2Gd2O8
icsd-51904-Cr2O8Tb2
icsd-51905-Cr2O8Tm2
icsd-51936-O4Ti2
icsd-52036-Cl6K2Pt1
icsd-52067-Rh1Sb1Th1
icsd-52111-S1Sr1
icsd-52152-C4Ca4O12
icsd-52154-Mg2O10S2
icsd-52169-F6Fe2
icsd-52202-S4Tl4
icsd-52239-Br1Na1
icsd-52240-I1Na1
icsd-52274-Cl1Cs1
icsd-52279-I2Mg1
icsd-52280-Ca1I2
icsd-52291-Cl1F1Na6O8S2
icsd-52292-F6Si1Tl2
icsd-52295-Sb2Se2Te1
icsd-52337-Na2O8Re2
icsd-52339-O8Rb2Re2
icsd-52341-I2N2O8
icsd-52342-I2O8Tl2
icsd-52347-N6O12
icsd-52356-Ag4O8S2
icsd-52363-Mg2Te2
icsd-52367-Br2Cd1
icsd-52368-Co1I2
icsd-52374-Ru4S8
icsd-52377-C2Co2O6
icsd-52379-I2N2O8
icsd-52380-Ag2I2O8
icsd-52389-Cd2In4O8
icsd-52390-Ca2In4O8
icsd-52423-Se2Sn2
icsd-52431-Se4Ta1Tl3
icsd-52453-Se2Yb2
icsd-52491-Sr1Te1
icsd-52511-Te1Yb1
icsd-52513-Te1Zn1
icsd-52535-C2K4O6
icsd-52567-Ag2Eu2P2
icsd-52583-Ag2In2Se4
icsd-52586-Ag2K2Se2
icsd-52589-Ag1Li2Sb1
icsd-52596-Ag2P2Sr2
icsd-52630-Al1Li1Si1
icsd-52681-Ba4Ca4Ge4
icsd-52682-Ba4Ca4Si4
icsd-52695-Ba1Se1
icsd-52735-Bi1Rb1S2
icsd-52775-Ca4Li4Sb4
icsd-52798-Cd2Dy4S8
icsd-52802-Cd1Ga2Se4
icsd-52811-Cd2In4Se8
icsd-5308-Na2Nb2O6
icsd-53093-In4Li4S8
icsd-53096-In4Mg2S8
icsd-5311-K2O6Sb2
icsd-53129-Cr4Hg2S8
icsd-5312-Na2O6Sb2
icsd-53235-Cs1H1
icsd-53237-Cs1K2Sb1
icsd-53245-Cs4Te6
icsd-53298-Cu2K4Sb2
icsd-53300-Cu1Li2Sb1
icsd-53335-Cu3S4Ta1
icsd-53374-Dy1Pt1Sb1
icsd-53429-Eu1H3Li1
icsd-53430-Eu2H6Ru1
icsd-53437-Eu1O1
icsd-53575-Ga2Hg1Te4
icsd-53818-Cl1Li1
icsd-53819-Br1Li1
icsd-53820-I1Li1
icsd-53823-I1Na1
icsd-53824-F1K1
icsd-53826-Br1K1
icsd-53828-F1Rb1
icsd-53835-Cs1I1
icsd-53839-F1Li1
icsd-53842-Br1K1
icsd-53847-Cl1Cs1
icsd-53853-Br1Tl1
icsd-53854-I1Tl1
icsd-53938-As4Co4S4
icsd-53946-Mg1Se1
icsd-53950-Sr1Te1
icsd-53951-Ba1Se1
icsd-53984-F2Pb1
icsd-54024-K2O8S2
icsd-54097-As4Te6
icsd-54098-O8P2Rb1Ta1
icsd-54119-Al1F4Rb1
icsd-54120-Al2F8Rb2
icsd-54138-Br6Ca2In2
icsd-54140-Mn2P2Se6
icsd-54156-Ba2O6Se2
icsd-54164-Bi2O8P2
icsd-54168-K3Na1O8Se2
icsd-54185-C4Ca2
icsd-54187-C4Ca2
icsd-54244-Li2Na1Sb1
icsd-54291-Nd1S2Tl1
icsd-54328-Pd1Sb1Tm1
icsd-54368-Li2O1
icsd-54396-Li2S1
icsd-54838-Bi2Se2Te1
icsd-55013-Cl8Cu2Rb4
icsd-55063-Br4Li4N4
icsd-55141-Rb8Te4
icsd-55150-Rb4Te2
icsd-55158-Rb4Te2
icsd-55182-I2In2
icsd-55191-Br2In2
icsd-55195-I2Tl2
icsd-55459-Co1O2
icsd-55536-Ba3N2O1Zn1
icsd-55649-Ag1Nb1O3
icsd-55672-Cu2Eu2S6Tm2
icsd-55692-F8Li2Y2
icsd-55694-Cs2F6Na1Sc1
icsd-55713-Ba2O6Ru1Tm1
icsd-56019-Ru4S8
icsd-56020-Os4S8
icsd-56042-Ge1Te1
icsd-56061-H3K1Mg1
icsd-56066-H1Li1
icsd-56081-Hg2In4S8
icsd-56084-H1Rb1
icsd-56085-Al4O6
icsd-56091-C2Ca1Mg1O6
icsd-56094-Ca1O3Zr1
icsd-56096-F3K1Mg1
icsd-56098-F3K1Ni1
icsd-56106-K2Li2O8S2
icsd-56160-Ba1C2
icsd-56166-La2O3
icsd-56229-Ho1Na1S2
icsd-56237-Ho1Pt1Sb1
icsd-56257-F6K1P1
icsd-56288-Co2H2O4
icsd-56318-La4Ni2O8
icsd-56425-I8Rb4Zn2
icsd-56433-Ca1Cs1N3O6
icsd-56440-K1O3Ta1
icsd-56443-Li1P1Sr1
icsd-56444-Ba1Li1P1
icsd-56445-As1Ba1Li1
icsd-56463-Cu4Te6Zr2
icsd-56494-S4Ti2
icsd-56531-In1Li1Se2
icsd-56532-In2Li2Se4
icsd-56539-Ag1Cl1
icsd-56541-Ag2Cl2
icsd-56545-Ag2Cl2
icsd-56546-Ag1Br1
icsd-56550-Ag2Br2
icsd-56552-Ag1I1
icsd-56555-Ag1I1
icsd-56558-Ag2I2
icsd-56608-O6Si3
icsd-56671-O4Sn2
icsd-56676-O4Sn2
icsd-56702-Cu2Ge2O6
icsd-56742-Cl8Gd4S2
icsd-56744-H1La2Li1O3
icsd-56746-H1Li1Nd2O3
icsd-56765-Br4Ca2
icsd-56769-Ca4Cl8
icsd-56780-Br4Yb2
icsd-56822-Ba2O10Pd2
icsd-56847-B2Be4F2O6
icsd-56853-Cl2Rh2Te2
icsd-56880-Ca4Cl2Fe2O6
icsd-56887-C1F2Ho2
icsd-56968-As1Ca3N1
icsd-56982-Ag4Ca4Sb4
icsd-57149-N1Tm1
icsd-57207-Cu6Nd6Sb8
icsd-57244-Dy1S2Tl1
icsd-57277-Eu1Te1
icsd-57318-Gd1Pt1Sb1
icsd-57323-Gd1S2Tl1
icsd-57492-S1Yb1
icsd-58108-Al2Os1
icsd-58156-Al4Ru2
icsd-58160-Al1Sb1
icsd-58427-Au1Cs1
icsd-58428-Au1Rb1
icsd-58641-Ba4Ca4Sn4
icsd-58674-Ba1Po1
icsd-58730-Be1Po1
icsd-58762-Bi4Ca4Li4
icsd-58769-Bi1Cs3
icsd-58793-Bi1K3
icsd-58797-Bi1Li3
icsd-58800-Bi4Li4Sr4
icsd-58928-Ca1Po1
icsd-59102-Cs2Cu1F6K1
icsd-59112-In2Li2Te4
icsd-59124-C1Cl2Sc2
icsd-59175-K1O8S2V1
icsd-59193-Ag4O6
icsd-59194-Cl6Cs2Li1Lu1
icsd-59195-Bi1Cl6Cs2Na1
icsd-59196-Cl6Cs2K1Sc1
icsd-59203-Gd3I3S3
icsd-59329-Cs2O4Sb2
icsd-59364-Ga3O7P1
icsd-59413-As1F6K1
icsd-59628-Ge3O6
icsd-59744-Ba2Er1O6Ru1
icsd-59833-H4K2O4P2
icsd-59860-C1N2Sr1
icsd-59885-Br4Eu4I4
icsd-59911-Ge1Hg2Se4
icsd-59935-Cl2K2O4
icsd-59967-Cr2F6
icsd-59999-Mo2O8Zr1
icsd-60138-K2S4Sb2
icsd-60201-Ca1Se1
icsd-60250-Br2Mn1
icsd-60261-Cl6Ni2Rb2
icsd-6027-Al1F6K2Na1
icsd-6036-Cs2F6Fe1Tl1
icsd-60374-C2Se4
icsd-6037-Co1Cs2F6K1
icsd-60401-Cl1Rb1
icsd-60433-Li2Se1
icsd-60435-Na2O1
icsd-6047-F3K1Pd1
icsd-60491-I1Tl1
icsd-60499-Ba2Ca1O6W1
icsd-6052-Au4Cl4
icsd-6055-Cl8Th2
icsd-6056-Br8Th2
icsd-60570-Cd2S2
icsd-60571-Cd2O8S2
icsd-6057-Cl10U2
icsd-60585-Cl2O2Y2
icsd-60586-Cl2O2Y2
icsd-6058-Cl6K2Sn1
icsd-60611-F3Na1V1
icsd-60617-As4Rb4Si2
icsd-60619-O4Sn4
icsd-60630-Cd2Se2
icsd-6063-Br4K2Pt1
icsd-60647-P8S10
icsd-60661-H4O6Sr2
icsd-6066-Cd6I12
icsd-6068-Ca2I1P1
icsd-60711-Cl1Cu1
icsd-60759-Cu2F4O6W2
icsd-60760-I8Pt4
icsd-60762-K4O6S2
icsd-60763-O8Zn4
icsd-60764-Cd4O8
icsd-60767-O10V4
icsd-60813-C1K3O8V1
icsd-60825-Cr2Cu2O8
icsd-6082-Br2Lu2S2
icsd-60838-In4Li4Se8
icsd-60848-Cu1O2Y1
icsd-60860-Cu3Na1Te2
icsd-6086-C6Cs2Fe1Mg1N6
icsd-60882-Ba1F6Si1
icsd-60902-Hf4O8
icsd-6093-C6Cd1N6Pd1
icsd-60949-B2K4Li2O6
icsd-60960-Cl4Cs2Cu4I2
icsd-60963-Sb2Se2Te1
icsd-60971-H4He4Li4
icsd-60972-H4He4Li4
icsd-60973-H2He2Li2
icsd-61013-La2Nb2O8
icsd-61038-K4Mn4O6
icsd-61078-Mn2Mo2O8
icsd-61082-Cu2K4P2
icsd-61083-Na2P2Zn2
icsd-61084-Cd1K4P2
icsd-61091-Li2Na2S2
icsd-61092-Na2O2Rb2
icsd-61117-F6K2Mn1Na1
icsd-61173-O9Rb4V2
icsd-61199-Li2O2Pd1
icsd-61217-Ir1Li8O6
icsd-61218-Li8O6Pt1
icsd-61219-Ce1Li8O6
icsd-61226-Au2K2Na4O4
icsd-61276-F6Mn1Rb2
icsd-61324-Ni1O1
icsd-61333-Cl4O2Pd4
icsd-61391-Mn2P2S6
icsd-61393-Cd2P2S6
icsd-61515-Cl1Cs1
icsd-61518-Cl1Tl1
icsd-61519-Br1Tl1
icsd-61522-Br1Rb1
icsd-6152-Co1Na1O2
icsd-61532-Br1Tl1
icsd-61555-I1K1
icsd-61558-F1K1
icsd-6157-Na2O4Pd3
icsd-61585-O2Th1
icsd-6158-K2O2Pd1
icsd-6164-H2O4Tb2
icsd-6166-O4S4Zr4
icsd-61677-As2Cu2O8Pb2
icsd-61682-Na2O4Pr2
icsd-61683-Na2O4Tb2
icsd-61693-Cu2Ge1S4Zn1
icsd-6177-C2Ca1K2O6
icsd-61787-Cs1K2O8P2Sc1
icsd-61788-K1O8P2Sb1
icsd-6179-C1Cu1O3
icsd-61802-Br4S4Sb4
icsd-6196-Al2Ba1O10P2
icsd-62038-Al2Cd2Cl8
icsd-62048-Br6W1
icsd-62081-Cd2O7V2
icsd-62106-I1O3Tl1
icsd-62107-Au2Cl8Tl2
icsd-62109-Cl2Ge2H6
icsd-62120-As1F6N1S2
icsd-62140-Cs4O6Pb2
icsd-62191-Pb1S1
icsd-62196-Pb1Se1
icsd-62201-Be1Li1
icsd-62227-C1Cl2Lu2
icsd-62228-Nd2O4
icsd-62256-Cl6Pr2
icsd-62308-Al6C6Sc2
icsd-62340-Ga2In2S6
icsd-6235-Co2O10S2
icsd-62368-Ba1O4S1
icsd-6236-Cu1Na2O10Se2
icsd-62379-Cr2Si2Te6
icsd-62422-Ba1Ni1O5Sm2
icsd-62424-Ba1Ho2Ni1O5
icsd-62425-Ba1Er2Ni1O5
icsd-62426-Ba1Ni1O5Tm2
icsd-62521-H8N4O4S2
icsd-62522-H8N4O4S2
icsd-62533-H6Na3O7V1
icsd-62537-Cu4S12Ta4
icsd-62539-Ca2O12Sr4U2
icsd-62543-Ag1F12Ta2
icsd-62544-Au1Cu1F5
icsd-62554-F10P2
icsd-62555-Ca2Cl1N1
icsd-62559-Cs1Ge1I3
icsd-62595-Ge2Na8O8
icsd-62609-Ba2Nd4O10Pd2
icsd-62611-Ba2Cu2Nd4O10
icsd-62627-Ba1Nd2Ni1O5
icsd-62640-Cd4O12S4
icsd-62646-Cu2F2H3K1O8P2
icsd-62652-N12Nd2Rb6
icsd-62655-F8Li2Mn2
icsd-62658-K4Na4S4
icsd-62661-Mn3Nb6O11
icsd-62676-Cr2Na8O8
icsd-62706-Bi2O8V2
icsd-62714-H4He2Li4
icsd-62748-B12P2
icsd-6277-Ag4F8
icsd-6280-Cl2La2O4
icsd-62846-O2Pb2
icsd-62897-O8Te4
icsd-62968-F8O8S4
icsd-62970-Cl4O4S2
icsd-62971-Cl8O4S4
icsd-63001-F8H4P4S4
icsd-63057-As2Cu3O8
icsd-6305-Al1K1O8S2
icsd-63110-Cs4Hg2I8
icsd-63122-Ga4Se4
icsd-63149-Al2As4Na6
icsd-63157-F3K1Zn1
icsd-63202-B2Nb2O8
icsd-6321-In4O7Rb2
icsd-63242-Ga2S4Zn1
icsd-63329-Cl6Fe2
icsd-63406-Ni2O8Pr4
icsd-63477-Li2Mg2O8V2
icsd-63490-C2Cl2Cu2O2
icsd-63541-Cl6Tb2
icsd-63542-Cl6Tb2
icsd-63544-As2K2Ni2O8
icsd-63551-Gd2N2O10
icsd-63608-K2Pt1
icsd-63663-C2Mg2O6
icsd-63681-F4H4O4
icsd-63-O8Os2
icsd-642-S4Sr2
icsd-64617-Ga4Se4Te2
icsd-64661-F6Pd1Pt1
icsd-64754-Cr1H1O2
icsd-64760-Cs1Ho1K2O8P2
icsd-647-Cl4F4Sn4
icsd-65010-B2O6Sc2
icsd-65032-La4O7Pd1
icsd-65058-Br6Cs2Te1
icsd-65063-Ag2I2
icsd-65078-Br6Pr2
icsd-65079-Cl6Pr2
icsd-65118-Br6K2Te1
icsd-65141-Na3Sb1Se4
icsd-65158-K2Li4O6U1
icsd-65164-H4He4Li4
icsd-65170-Li4O4Rb4
icsd-65179-Ag1F11Na1Zr2
icsd-65180-F11Na1Pd1Zr2
icsd-65181-Ag1F11Pd1Zr2
icsd-65184-P6Rb4
icsd-65186-Ag1F12Sb2
icsd-65196-Ca1H4Rb2
icsd-65198-Br6In2
icsd-65205-As4Cl1K1O6
icsd-65206-As4Br1K1O6
icsd-65216-Ca4I2N2
icsd-65218-As1Ca2I1
icsd-65239-Ag4Cl8Pd2
icsd-65250-Cu4I6Rb2
icsd-65404-Bi2F8Li2
icsd-65410-F2Ti1
icsd-65441-Cl2Hg2
icsd-65457-Mn2Rb4Se4
icsd-65459-K4Mn2Te4
icsd-65460-Mn2Rb4Te4
icsd-65469-Ba1Co1Er2O5
icsd-65477-As2F10
icsd-65480-Br10La4
icsd-65481-Br4La2
icsd-65503-Cs2F6Fe1Na1
icsd-65507-B6H6K2
icsd-65508-B6Cs2H6
icsd-65640-K4O6Te2
icsd-65654-Cd2Cs4I8
icsd-65677-Cu2Li2O8V2
icsd-65697-Ag2C4N4Na2
icsd-65713-Br2F8Rb2
icsd-65798-Cd1In2Se4
icsd-65935-Ba3Cu2O10Pt1Y2
icsd-65945-K4Li2O8V2
icsd-65954-H12K4Si4
icsd-65963-Cs4Na2O8V2
icsd-66013-Cl6Pt1S2
icsd-66028-C2F2K6O6
icsd-66029-C2F2O6Rb6
icsd-66035-Ba2Br4O12
icsd-66078-Ba1Ni1O5Tb2
icsd-66276-Hg1O2Rb2
icsd-66277-Ni1O2Rb2
icsd-66280-Na1O2Rh1
icsd-66315-F12Mn2Na6
icsd-66369-B3Ca4O10Sm1
icsd-66466-C8
icsd-66468-C16
icsd-66524-Be6H10He2Li2
icsd-66592-Ge3O6
icsd-66655-Ba4Cd4S8
icsd-66663-C4Ca2
icsd-66720-Se1Yb1
icsd-66745-H4Mg2O10Se2
icsd-66746-H4Mn2O10Se2
icsd-66747-Co2H4O10Se2
icsd-66749-H4O10Se2Zn2
icsd-66776-Ba4C2Cu1Na1O10
icsd-66822-Ba3Mn3O9
icsd-66823-La4O12S2
icsd-66824-La4O12S2
icsd-66832-Cl2N2Pd1
icsd-66840-Ag2K4S8V2
icsd-66841-Ag2Rb4S8V2
icsd-66865-Cu2In2S4
icsd-66883-Al4O12Sc4
icsd-67112-I2Na4O1
icsd-67151-Cu1Li2O2
icsd-67205-Cu1Li2O2
icsd-67253-Cu4I4Te8
icsd-67254-Li2Rb2S2
icsd-67262-Cd1Na4P2
icsd-67263-Hg1K4P2
icsd-67265-Br1Li3O1
icsd-67277-K2Li2Se2
icsd-67278-K4Na4Se4
icsd-67283-Br2Na4O1
icsd-67299-Ba2O6Pb2
icsd-67319-Cl1Na3O1
icsd-67345-Cs4O6Zr2
icsd-67359-Li4Na4Se4
icsd-67386-Co2Na4S4
icsd-67387-Co2K4S4
icsd-67388-Co2Rb4S4
icsd-67389-Co2Cs4S4
icsd-67390-Co2K4Se4
icsd-67391-Co2Rb4Se4
icsd-67500-Br2Mn1
icsd-67517-Br8Mn4
icsd-67524-B2Cs2Na4O6
icsd-67525-B2Na4O6Rb2
icsd-67533-I2Ta2Te8
icsd-67535-B1Ge1Li1O4
icsd-67536-B1Li1O4Si1
icsd-67559-P2S8Sc2
icsd-67569-Bi1Cu1O8W2
icsd-67591-Cu2Ga2Te4
icsd-67604-O8Pb3V2
icsd-67613-I4
icsd-67657-Fe2La2O3Se2
icsd-67742-Cl8Cr1Li5
icsd-67748-O6W2
icsd-67769-Ga2N2
icsd-67770-Al2P2
icsd-67771-Al2As2
icsd-67772-Ga2P2
icsd-67779-Te2Zn2
icsd-67780-Al1N1
icsd-67789-Cd1S1
icsd-67811-Ba2O6Pb2
icsd-67814-C2K2
icsd-67815-C2K2
icsd-67826-Ir1Na4O4
icsd-67831-Ba1Ni1O5Tm2
icsd-67863-Cd3Te3
icsd-67880-Mg1O6Pb2W1
icsd-67887-K2Li2Te2
icsd-67888-Ca6Mn2N6
icsd-67894-Ag5Ba2La1S6
icsd-67901-Mg2O8W2
icsd-67903-Mg2O8W2
icsd-67910-Mn2O8W2
icsd-67926-Mn2O8W2
icsd-67930-Ba1Ho2Ni1O5
icsd-67981-Li2N2O6
icsd-67982-B2K2O6Zr1
icsd-67998-As2Ba2O2Zn3
icsd-68111-As2Ge1Te4
icsd-68143-Ag1P2Se6V1
icsd-68151-As2B12
icsd-68202-Ca4O1P2
icsd-68203-As2Ca4O1
icsd-68358-H4K2Mg1
icsd-68423-Ag1Cr1Se2
icsd-68425-Ba1Gd2Ni1O5
icsd-68489-Na2Rb2S2
icsd-68505-Br2K4O1
icsd-68700-Fe1Li4N2
icsd-68701-Pb2S2
icsd-68712-Pb2S2
icsd-68736-F4Mn2
icsd-68794-Ba2La4O10Pt2
icsd-68795-Ba1Ni1O5Y2
icsd-68826-Al2F6
icsd-68889-O12Pb4S4
icsd-68901-C6I4O6Os2
icsd-68921-Al2H2Li2O10P2
icsd-68969-Pb4S4
icsd-68980-F12Na4Sn2
icsd-68981-F12Fe4Na4
icsd-68982-F6Ge1Rb2
icsd-69001-As2Co2O7
icsd-69002-As2Ni2O7
icsd-69049-Ca2N2Zn1
icsd-69095-Ag4O4
icsd-69096-Ag4O8S2
icsd-69118-Er2O8V2
icsd-69123-Hg6O7Si2
icsd-69136-F10Fe2O2Rb4
icsd-69167-F6V2
icsd-69228-Cd4F12N4
icsd-69296-Cd4O8Sn2
icsd-69317-H4O8P2Rb2
icsd-69318-H4O8P2Rb2
icsd-69323-Ba1Er2Ni1O5
icsd-69343-Cl8Mg2Na4
icsd-69344-Cd2Cl8Na4
icsd-69349-F12Na4Zn4
icsd-69367-Co6O8
icsd-69381-Ca2Ni2O12Si4
icsd-69439-Pt4Rb2Se6
icsd-69491-Cs4Ga2Li6O8
icsd-69503-Co2Cr4O8
icsd-69508-Ge2Ni4O8
icsd-69537-B3Ca5F1O9
icsd-69563-Al2Ca2F10
icsd-69569-Ba3Cu2Er2O10Pt1
icsd-69571-F3H6O3V1
icsd-69605-K1Li1Mn2O12Si4
icsd-69607-F4O8Pb4S2
icsd-69621-Na8O8Ti2
icsd-69630-In2Na10O8
icsd-69632-Ca2F10Mn2
icsd-69633-Cd2F10Mn2
icsd-69656-Cu2F6Rb2
icsd-69660-Br2Cr2S2
icsd-69676-As2Na6
icsd-69681-F4Mg1Rb2
icsd-69682-F4Ni1Rb2
icsd-69685-C4Cl3Co1O4Sn1
icsd-69688-Cl4I4Ta2
icsd-69734-Hg2Ho4O8
icsd-69739-Hg3O6Sr3
icsd-69771-Er2O12Ru2Sr4
icsd-69798-O8Pb3V2
icsd-69801-Mn2O12Se4
icsd-69853-Ba2S4Zr1
icsd-69864-Ba4Bi4O10
icsd-69870-Ca4Cl2Fe2O6
icsd-69871-Cl2Fe2O5Sr3
icsd-69872-Br2Fe2O5Sr3
icsd-69873-Ca3Cl2Fe2O5
icsd-69975-Br10Te4Zr2
icsd-69978-N4O4S4Se2
icsd-69995-Cs2I6Sn2
icsd-69997-Cs1I3Sn1
icsd-70035-O6P2Rb2
icsd-70057-Cu4S6Si2
icsd-70058-Ba4S6
icsd-70059-Ba2S6
icsd-70101-Cl2Cu4H6O6
icsd-71010-Fe2In2O6
icsd-71035-Bi1K1Li6O6
icsd-71065-B12O2
icsd-71083-In2Se2
icsd-71085-B2Li6N4
icsd-71091-Na2S4Sb2
icsd-71101-F8Na4Pd2
icsd-71136-Cu1N2Ta1
icsd-71164-As2H4Mn2O10
icsd-71223-As4Rb4Sn2
icsd-71224-Cs4P4Si2
icsd-71225-As4Cs4Si2
icsd-71226-As4Cs4Sn2
icsd-71365-K2Li2O8S2
icsd-71366-K2Li2O8S2
icsd-71415-Ba1Ni1O5Tm2
icsd-71421-Li2Ni1O2
icsd-71441-C1K3O1
icsd-71455-F8Mn2Na2
icsd-71488-Li2O6Te1Zr1
icsd-71502-Cr3Si6
icsd-71503-Mo3Si6
icsd-71504-Si6W3
icsd-71540-K2Mn1O6Se2
icsd-71560-Er1K1Te2
icsd-71579-F8Pt2
icsd-71652-Au2Rb2Te2
icsd-71654-Au2Rb2S2
icsd-71655-Au2Cs2Se2
icsd-71760-Na1O8S2V1
icsd-71833-Cu2F4
icsd-71941-C6Mg4
icsd-72008-H1Se1Y1
icsd-72042-S8Ti4
icsd-72118-Ca6N6V2
icsd-72326-K4Rb4S4
icsd-72352-F4Hg1Rb2
icsd-72353-Cs2F4Hg1
icsd-72369-Br12C4F4
icsd-72377-K4S6Ti2
icsd-72378-K4S10Sn4
icsd-72379-K4Se10Sn4
icsd-72384-Na8Se8Sn2
icsd-72386-K2Se8Sn4
icsd-72427-Cu2K4Se8Ta2
icsd-72466-N6Na2Si4
icsd-72480-Ba3Dy4O9
icsd-72481-Ba3Er4O9
icsd-72521-O12Sr6U2
icsd-72529-Cu2S4W1
icsd-72546-Cs2N4Nb2
icsd-72548-Cr2Li2O8Rb2
icsd-72552-Cr2Li2O8Rb2
icsd-72557-N2Na1Nb1
icsd-72569-In2O8Ta2
icsd-72577-C8O8Ru2
icsd-72626-Ba1Nd2Ni1O5
icsd-72627-Ba1Dy2Ni1O5
icsd-72628-Ba1Ni1O5Y2
icsd-72629-Ba1Ho2Ni1O5
icsd-72630-Ba1Er2Ni1O5
icsd-72714-O8P2Ti2
icsd-72802-Br10Pr4
icsd-72803-I10Pr4
icsd-72810-O7Tl4V2
icsd-72815-Ca1Mo1O6Sr2
icsd-72824-O4S8Sm8
icsd-72831-F6Nb1Rb2
icsd-72838-F15Pr1Zr3
icsd-72860-Na6P2S8
icsd-72866-As4Ca12N4
icsd-72872-Co1O4Re1
icsd-72907-As2S6Sn1Tl2
icsd-72930-Br8K4Zn2
icsd-72933-Be2H4He8Li4
icsd-73094-C2Na4S6
icsd-73096-Cl2Dy2O6Ti2
icsd-73104-K3O8Ta1
icsd-73109-Li2Nb2O4
icsd-73113-F6Mn2
icsd-73133-F6Pd1Zr1
icsd-73159-K1Li6O6Ta1
icsd-73167-F3K1Pd1
icsd-73172-K6Se6
icsd-73173-Na4S4
icsd-73175-Rb2S2
icsd-73177-Rb6Se6
icsd-73179-Rb6Te6
icsd-73180-Na6S6
icsd-73189-Au1Ba4Na1O8
icsd-73227-Cl4Co1Li2
icsd-73239-C2F8
icsd-73258-O8Sr3V2
icsd-73276-Br4Li2Mg1
icsd-73279-Al2K4Na2P4
icsd-73280-Al2As4K4Na2
icsd-73281-In2K6P4
icsd-73353-F6Nb1V1
icsd-73354-F6V1Zr1
icsd-73387-Ga4Se4
icsd-73388-Ga2Se2
icsd-73392-Ho2Nb2O8
icsd-73478-Cd2Cu2F8
icsd-73481-Er1Na1S2
icsd-73482-Na1S2Tm1
icsd-73484-Lu1Na1S2
icsd-73530-Eu3Ir6P6
icsd-73531-Ir6P6Sr3
icsd-73534-Cs1Pr1S2
icsd-73536-Cs1S2Sm1
icsd-73538-Cs1Gd1S2
icsd-73539-Cs1S2Tb1
icsd-73540-Cs1Dy1S2
icsd-73542-Cs1Er1S2
icsd-73543-Cs1S2Tm1
icsd-73545-Cs1Lu1S2
icsd-73547-K1Sm1Te2
icsd-73548-Cs2Pr2S4
icsd-73613-Ge1I1O6Rb1
icsd-73633-Ba1O3Ti1
icsd-73700-Au2Se2
icsd-73709-F8Li2Y2
icsd-73723-Cl6K2Pd1
icsd-73726-F4Ni2
icsd-73728-F4Ni2
icsd-73747-Cu1Er1O8W2
icsd-73763-Ga2La2O6
icsd-73782-P2Rb1S7V1
icsd-73812-Al2F10Mn2
icsd-73826-Ba1Gd2Ni1O5
icsd-73856-O8V4
icsd-73887-Cu2Na2S6Zr2
icsd-73956-Cu3Nb1Se4
icsd-73970-Ge2K2La2S8
icsd-73971-Ge2K2La2Se8
icsd-74001-Fe1Na1O8Se2
icsd-74029-Ba2Ca1Ir1O6
icsd-74030-Ba2Ir1O6Sr1
icsd-74076-Ba1Hg1O2
icsd-74210-Al1F6Na3
icsd-74291-Cl2H2O2Pb2
icsd-74296-Cr2S8Tl1V3
icsd-74334-Pb2Se2
icsd-74483-O8P2Sc2
icsd-74504-As1Li1Zn1
icsd-74514-P8Pt4
icsd-74539-Ca1O6Sb2
icsd-74540-O6Sb2Sr1
icsd-74541-Ba1O6Sb2
icsd-74542-Co2O7P2
icsd-74557-Cr2K3Na1O8
icsd-74630-Ir4S4Sb4
icsd-74640-Na4O6Si2
icsd-74713-Cl8N4Pt2
icsd-74721-Ba4Cl4H4O4
icsd-74736-O12P4Rb4
icsd-74738-O12P4Rb4
icsd-74747-N8Si6
icsd-74750-N8Si6
icsd-74768-Br1O3Rb1
icsd-74771-Cl2Hg4P6
icsd-74779-Er2O7Si2
icsd-74829-Gd2O12S3
icsd-74830-F6Li1P1
icsd-74831-As1F6Li1
icsd-74832-Cs4Ge2Se8
icsd-74844-Rb4Se6Sn2
icsd-74848-Cd1Hg1O2
icsd-74854-Ca5P8
icsd-74859-Na8O8Pb2
icsd-74894-Cu2Pt4S8
icsd-74897-In2O7Si2
icsd-74903-N2S3Sm4
icsd-74950-Li7O6Ta1
icsd-74952-Mn6O12W2
icsd-74969-Al2O6Rb6
icsd-74981-Li5O6Re1
icsd-74983-Li4Np1O5
icsd-75001-Al2Si2Te6
icsd-75031-Ba4Li6N8Ta2
icsd-75035-Ba1Ni1O5Pr2
icsd-75039-C1Mg1N2
icsd-75074-Ag2Ba2Er2S6
icsd-75116-O14P4Si2
icsd-75128-Bi2Cu2O2Se2
icsd-75164-Li8O8Ti2
icsd-75169-As6Br2Hg4
icsd-75170-As6Br2Cd4
icsd-75179-O8Ti4
icsd-75180-As2Fe1Li1O7
icsd-75217-H2K1O3P1S1
icsd-75221-C1H6N4O3
icsd-75230-Cd2O10Se4
icsd-75241-Ba3S7Zr2
icsd-75266-Cl3La1O3
icsd-75273-Cd4O12Se4
icsd-75346-In2Rb2Te4
icsd-75362-Br12Nb4Se4
icsd-75384-Cr1F6Nb1
icsd-75401-C2Cu2F2K2O6
icsd-75411-F3K1Mn1
icsd-75414-F6K2Mn2
icsd-75433-O12P4V2
icsd-75503-Ag3C6Cd1N6Rb1
icsd-75516-Ba4Li6N8Nb2
icsd-75528-Cl2O7Sm2Ta2
icsd-75556-As2Cu6S8
icsd-75569-La4O12Ru4
icsd-75572-Cu2O2Se2Sm2
icsd-75595-O12Sb4W2
icsd-75647-O8Si4
icsd-75649-O8Si4
icsd-75651-O8Si4
icsd-75652-O8Si4
icsd-75653-O8Si4
icsd-75654-O8Si4
icsd-75655-O8Si4
icsd-75657-O8Si4
icsd-75658-O8Si4
icsd-75659-O8Si4
icsd-75660-O8Si4
icsd-75662-O8Si4
icsd-75664-O8Si4
icsd-75665-O8Si4
icsd-75668-O8Si4
icsd-75669-O8Si4
icsd-75670-O8Si4
icsd-75738-Mg2O6Si2
icsd-75899-N2O10Sm2
icsd-75925-O7Sc2Si2
icsd-75927-As2Li6O8
icsd-75960-Br2Se4Tl10
icsd-75981-O8Pb2W2
icsd-75986-B2Ba2Mg1O6
icsd-76051-Mg2Se8Tm4
icsd-76052-Mg2Se8Y4
icsd-76171-Cl2Ho2O2
icsd-76174-Mg6Mn1O8
icsd-76195-H4K2O8P2
icsd-76204-Mn1S1
icsd-76205-Mn1S1
icsd-76218-Mn2Se2
icsd-76370-Mo1S2
icsd-76418-C1H1N1
icsd-76419-C1H1N1
icsd-76421-Br6Fe2
icsd-76427-F2La2O2
icsd-76434-Cl1O3Tl1
icsd-76483-Er1N1
icsd-76519-Ag6As2Se6
icsd-76533-Na4Pd2S4
icsd-76543-Na1S2Y1
icsd-76548-Na1Se2V1
icsd-76553-Na2Te1
icsd-76643-Te2V2
icsd-76648-Cl8Hg4
icsd-76650-Ni1O2
icsd-76891-K2O8Pb1S2
icsd-76954-S4Zn4
icsd-76966-Br1O3Tl1
icsd-77058-I2Zn1
icsd-77087-Ga1P1
icsd-77172-C2N2Na2
icsd-77243-Br3Cs1Yb1
icsd-77277-B1Be2F2K1O3
icsd-77319-Fe2Te4
icsd-77321-C4Li4N4
icsd-77324-I2Pb1
icsd-77325-I2Pb1
icsd-77329-O6Sb2Tl2
icsd-77343-K2Na2O8S2
icsd-77374-B2N2
icsd-77377-O10P4
icsd-77379-As2Ca1O6
icsd-77381-Br6Cs2Pt1
icsd-77460-O4Si2
icsd-77478-Mn6O8
icsd-77598-O10P2V2
icsd-77660-Ba2O6Pr1Sb1
icsd-77699-O2Tl4
icsd-77710-O1Yb1
icsd-77739-O6Pb2Sc1Ta1
icsd-77815-Cl2La2O2
icsd-77820-Cl2Gd2O2
icsd-77821-Mg1O1
icsd-77835-Ir1Mg1O6Sr2
icsd-77907-I2Yb1
icsd-77911-C1I1N1
icsd-77912-Co1O6Pb2W1
icsd-77914-Al1F4Rb1
icsd-77918-Ar2
icsd-77948-Pt1Sb1Sc1
icsd-77950-Pt1Sb1Tb1
icsd-77988-Ra1S1
icsd-77989-Ra1Se1
icsd-78012-Al1F5Fe1
icsd-78074-O8V2Y2
icsd-78078-O8Tb2V2
icsd-78176-Ba2Cu2Er2S6
icsd-78177-Ag2Ba2Se6Y2
icsd-78267-Cu2I2
icsd-78268-Cu2I2
icsd-78273-Cl1Cu1
icsd-78275-Br1Cu1
icsd-78276-Br2Cu2
icsd-78280-Br1Cu1
icsd-78349-Cl2Cu4O6
icsd-78365-Au2Cs6O2
icsd-78398-F2K2O4Se2
icsd-78449-Br8K4Zn2
icsd-78532-La2Mg2Na2O12Te2
icsd-78562-Li4O10Si4
icsd-78678-Fe1O6Sr2W1
icsd-78682-O12Pb4Sr4
icsd-78698-Ni1O2
icsd-78718-Au4S2
icsd-78719-Ag2La2O8Ti2
icsd-78731-B2C2Li2
icsd-78734-Br2H2K4O2
icsd-78735-Br2H2O2Rb4
icsd-78752-Cs2Na2O6Ti2
icsd-78753-Na2O6Rb2Ti2
icsd-78768-Br12Ca2Th2
icsd-78770-Ba2Br12Th2
icsd-78784-Pt4S6Tl2
icsd-78785-Pt4Se6Tl2
icsd-78786-Pd4Se6Tl2
icsd-78819-Br1Li10N3
icsd-78831-Na2O8Re2
icsd-78836-Br2Li5N1
icsd-78878-Li2Rb2Se2
icsd-78894-F4Sn1
icsd-78895-F4Pb1
icsd-78905-F6Ni1Pt1
icsd-78906-Cd1F6Pt1
icsd-78938-As2K2Li4
icsd-78941-Al2Te5
icsd-78955-Cs2F6Pt1
icsd-78956-Ce2H2Se2
icsd-78957-H1Ho1Se1
icsd-78977-Au3K3Sb2
icsd-78989-Cd2Sb2Yb1
icsd-79005-Fe1P4Si4
icsd-79006-P4Ru1Si4
icsd-79086-Au1K3O1
icsd-79087-Au1O1Rb3
icsd-79106-Br2Dy2S2
icsd-79107-Dy2I2S2
icsd-79162-Fe2O10S2
icsd-79231-Ru4Si4
icsd-79232-Os4Si4
icsd-79261-Ba4F2In2O6
icsd-79268-Cr2Ge2Te6
icsd-79362-Bi2Cl2Te2
icsd-79364-Bi1I1Te1
icsd-79500-Bi4O8
icsd-79532-Ba2Bi2Cl2O4
icsd-79536-Cu2Na2S4Zr1
icsd-79557-P2S6Zn2
icsd-79559-O8Pd2S2
icsd-79623-B2Mg6N6
icsd-79627-Ba2Ce2O6
icsd-79628-Ba1Ce1O3
icsd-79662-Ga1La1O3
icsd-79754-O8P2Y2
icsd-79759-O8P2Tm2
icsd-79801-Au4Ca2O8
icsd-79803-S2Ti1
icsd-79804-Hg1
icsd-79809-Cu4Nd2O8
icsd-79891-Ba4Cl8
icsd-79892-Ba4Br8
icsd-79893-Ba4I8
icsd-79915-O8Zr4
icsd-79930-Ba2Pd4S8
icsd-79943-Cl6N2Pr4
icsd-80050-O8Zr4
icsd-80076-Te3Zn3
icsd-80109-I4O2Ta2
icsd-8010-Fe2I8Rb4
icsd-8011-Ag4C2O6
icsd-8014-Au4O6
icsd-80195-Ag2Cs2Te4Zr1
icsd-80215-Ba3F2In2O5
icsd-80280-Ba2Te4
icsd-80282-Cu3Ta1Te4
icsd-8028-Ga4S4Te2
icsd-80319-Br3Cs1Ge1
icsd-80320-Br3Cs1Ge1
icsd-80327-Au4Ba2O8
icsd-80328-Au4O8Sr2
icsd-80349-As2Ni1O6
icsd-80350-As2Co1O6
icsd-80358-Cu2Gd2O2Se2
icsd-80359-Cu2Dy2O2Se2
icsd-80376-N2Sr2Zn1
icsd-80377-Ba2N2Zn1
icsd-80429-B2Ba2Ca1O6
icsd-80469-Fe2In2O6
icsd-8050-O10Sb4
icsd-80561-Cu1Na1O2
icsd-80577-Mo2O6
icsd-80624-Cu2K2S6Zr2
icsd-80625-Cu2K2Se6Zr2
icsd-80639-Cr4F10
icsd-80646-Ag2B2F10
icsd-80652-Ba2Hf1S4
icsd-80667-O4Tl3V1
icsd-80668-Bi4O8Sr2
icsd-80717-Ca1Hg1O2
icsd-80798-Cl2Fe2O8W2
icsd-8084-B2O6Tl6
icsd-80867-C2Mn2O6
icsd-80875-Cd2P2S6
icsd-80900-Ba2Bi1Nd1O6
icsd-80901-Ba2Bi1O6Tb1
icsd-80945-K2Sb4
icsd-8095-O8P2Pb3
icsd-81007-C2Na4O6
icsd-81030-P6Sm2Zn6
icsd-81060-Mo2Ni2O8
icsd-81063-As2O6Pb1
icsd-81078-Br7Nb3S1
icsd-81112-Ga4O8Zn2
icsd-81219-F11Mn1Na1Zr2
icsd-81220-F11Fe1Na1Zr2
icsd-81221-Co1F11Na1Zr2
icsd-81223-F11Na1Zn1Zr2
icsd-81226-H1Mg1Na3O8P2
icsd-8128-Fe2Nb2O8
icsd-81396-Pr1Rb1S2
icsd-81397-Nd1Rb1S2
icsd-81398-Rb1S2Sm1
icsd-81400-Gd1Rb1S2
icsd-81401-Rb1S2Tb1
icsd-81402-Dy1Rb1S2
icsd-81403-Ho1Rb1S2
icsd-81404-Er1Rb1S2
icsd-81405-Rb1S2Tm1
icsd-81407-Lu1Rb1S2
icsd-81457-Ba2Cu1O8P2
icsd-81499-Fe4Si4
icsd-81554-Cu2Hf3Se8Tl2
icsd-81571-Cu2Te6Ti2Tl2
icsd-81577-Ni1O4Pr2
icsd-81589-Cl2Cu1H4O4Pb2
icsd-81618-La2Nb2O8
icsd-81681-F6K1Rb2Sc1
icsd-81683-F6K1Rb2Sc1
icsd-8174-Br4Mn1Rb2
icsd-81811-In4S8Zn2
icsd-81814-Re4S8
icsd-81816-S8Tc4
icsd-81850-Ba2O4Sn1
icsd-81857-La2Li2O8Ti2
icsd-81864-Al1F5K2
icsd-81877-Ba4Cl2In2O6
icsd-81923-Hg3S3
icsd-81948-F2O2Sm2
icsd-81977-Cl8Sn4
icsd-82003-La2Na2O8Ti2
icsd-82005-Na2O8Sm2Ti2
icsd-82006-Gd2Na2O8Ti2
icsd-8211-As8Eu6
icsd-8212-O8Tl4W2
icsd-82143-Ag2K1S4Sb1
icsd-82162-F4O6Te4
icsd-8216-As6Cd4I2
icsd-82200-Br4Fe1Li2
icsd-82218-F5Mn1Rb2
icsd-82242-Hg2O6V2
icsd-82245-Br2Mo2Te8
icsd-8224-Ag1Bi1Cr2O8
icsd-82264-C1N2O2Pr2
icsd-82265-C1N2Nd2O2
icsd-82266-C1N2O2Sm2
icsd-82283-O8P2Ti2
icsd-82284-O8P2V2
icsd-82364-Cl8Er2Na2
icsd-82378-Cs1La1Nb2O7
icsd-82504-Al4O6
icsd-82537-N2Sr1Zr1
icsd-82538-Hf1N2Sr1
icsd-82540-Au3Cs1S2
icsd-82541-Au3Rb1Se2
icsd-82558-Cu4S4Ti1
icsd-82560-Cu2S6Tl2Zr2
icsd-82561-Cu2Se6Tl2Zr2
icsd-82562-Cu2Hf2S6Tl2
icsd-82563-Cu2Hf2Se6Tl2
icsd-82616-Ca1Cs2F4
icsd-82688-O10P4
icsd-8275-F2O8Rb2S2
icsd-82765-Ba2F8Fe2
icsd-8279-Br8Mo2N4
icsd-82848-H4He4Li4
icsd-82857-N1Na1O2
icsd-82941-O10W3
icsd-83258-Ca2O6Pd1W1
icsd-83263-C6N8
icsd-83264-C3N4
icsd-83265-C6N8
icsd-83350-Rb4Te4
icsd-83363-Al2Mg1Se4
icsd-83366-I2O8Rb2
icsd-83377-I2K2O8
icsd-83386-Au4Ca2O8
icsd-83449-Al2K2O8Si2
icsd-83455-Ca2O6Si1Ti1
icsd-83486-Cu4La2O8
icsd-83487-Cu4Nd2O8
icsd-83488-Cu4O8Sm2
icsd-83489-Cu4Eu2O8
icsd-83491-Cu4Dy2O8
icsd-83493-Cu4O8Y2
icsd-83526-Al2Cd1S4
icsd-83607-C3Ca3O9
icsd-83728-B1N1
icsd-83928-Fe1Nb1Sb1
icsd-83929-Nb1Ru1Sb1
icsd-84002-Au2Cs2Se6
icsd-84003-Au2K2Se4
icsd-84019-Br2Cs1F1
icsd-84020-Br2Cs2F2
icsd-84181-S4W2
icsd-84182-Se4W2
icsd-84217-Cu2I2
icsd-84336-Br2La2O2
icsd-84370-Ag1H4N1S4W1
icsd-84455-Cd2Mo2O8
icsd-84620-Cl10Mo2
icsd-84635-Bi2Ca2Cl2O4
icsd-84642-Li2Mn2O4
icsd-84649-Cl1Li4N1
icsd-84654-Li2Mn2O8V2
icsd-84683-B2Ba1Cu1O5
icsd-84701-I6Os2Pr6
icsd-84735-Cu2O2S2Sr2Zn1
icsd-84763-Cl2Li5N1
icsd-84944-P4Pt2Si6
icsd-85034-H4He4Li4
icsd-85046-Ba1Dy2Ni1O5
icsd-85059-Ba1Co1Gd2O5
icsd-85060-Ba1Co1Dy2O5
icsd-85135-Ag4S6Te2
icsd-85138-Cu4Ge2S6
icsd-85198-Cr4S8Zn2
icsd-85300-I4S4Sb4
icsd-85405-Cu1O7Rb4Si2
icsd-85449-Ce2O2Sb2Zn2
icsd-85490-Ba1Mo6S8
icsd-85526-Cl8Si4
icsd-85577-Eu3S3
icsd-85587-Na1O3
icsd-85598-Cs2Hg3S8Sn2
icsd-85601-Ba2Cu2Dy2Te6
icsd-85674-Ga2Mn1Se4
icsd-85708-Au4Cs4Se6
icsd-85739-Al2C2Mg1
icsd-85760-C4Hg2N4Se4
icsd-85770-N4Sr2Ti2
icsd-85776-Nd2O2P2Zn2
icsd-85777-La2O2P2Zn2
icsd-85778-As2Nd2O2Zn2
icsd-85783-Ag1C1N1
icsd-85789-Cl1Cu3S3Te1
icsd-859-Co4O8Si2
icsd-86139-Mg1O6Pb2Te1
icsd-86148-Er2O7Si2
icsd-86208-La1O7Rb1Ta2
icsd-86209-Ca4Cl8
icsd-86229-Cl2O4Pb2Sb2
icsd-86246-Eu2F8Mg2
icsd-86248-F8Mg2Sr2
icsd-86273-F6Ho1Na1Rb2
icsd-86274-F6Ho1Na1Rb2
icsd-86284-K2Li2O8S2
icsd-86439-Cl2Mg1
icsd-86496-Se6
icsd-86507-Ga4Mg2O8
icsd-86519-S2V1
icsd-865-F12K4Zr2
icsd-86674-H4In2O10P2
icsd-86724-I7Nb3Te1
icsd-86777-Ge2Li4O10V2
icsd-86792-Ba1Be1O4Si1
icsd-86841-Cu2Nd4O7
icsd-86919-Al2O7Si2
icsd-87118-Ba3O9Y4
icsd-87219-Na4Pt2S4
icsd-87261-Br6Cd2Cs2
icsd-87262-Cs2I6Mg2
icsd-87281-O10P2Ta2
icsd-87325-Fe2H2O4
icsd-87360-F6K2Pt1
icsd-87361-F4H8N2
icsd-87413-Li8N4Sr2
icsd-87414-Li2N2Sr2
icsd-87462-Fe4O8Si2
icsd-87579-K2Mg2O10P2
icsd-87592-Al2K4Li2P4
icsd-87594-Cl10Li2Yb4
icsd-87596-Li4O10Si2Ti2
icsd-87627-Br6O12Pr2
icsd-87663-Al2Ca2F2O8Si2
icsd-87710-Fe2H4O10V2
icsd-87759-Bi2C2Ca2F2O8
icsd-87760-C1O5U1
icsd-87765-O5S2Sm2Ti2
icsd-87767-Ge6N8
icsd-87778-B3Gd3O9
icsd-87779-B2Gd2O6
icsd-87811-Bi4O12Ti3
icsd-87825-Ca4O12Pb4
icsd-87888-C4Fe1Hg1N4S4
icsd-87891-Eu4P4Se12
icsd-87933-O8W2Zn2
icsd-87937-Cd2O8W2
icsd-87946-Ce2K2S8Si2
icsd-88012-Cu4La4S4Te4
icsd-88019-B4C4Ca2
icsd-88032-Cl1Cu1La1Nb2O7
icsd-88057-C4Mg2
icsd-88102-Ba2C4
icsd-88148-Bi2Nd2O12Sr4
icsd-88154-Ir2O12Sr4Y2
icsd-88156-Ba4Ir2La2O12
icsd-88157-Ir2Lu2O12Sr4
icsd-88201-B4Eu4O12
icsd-88229-Cr5Se8Tl1
icsd-88231-As2Yb1Zn2
icsd-88235-Cu4S6Si2
icsd-88236-Cu4Se6Si2
icsd-88351-Ga2La2O6
icsd-88376-Na4O12Ta4
icsd-88415-F8O4Te4
icsd-88455-Bi3Na1O10V2
icsd-88460-F2Fe2O6Sr4
icsd-88463-Li2Nb2O7Sr1
icsd-88574-Cr1H1O2
icsd-88619-O8Sb4
icsd-88673-Cl1Nd1O5Te2
icsd-88674-Cl1Gd1O5Te2
icsd-88676-Cd6P6Pr2
icsd-88702-Cu1O6Sr2Te1
icsd-88716-Ba2Cu2Te6Y2
icsd-88717-Ag2Ba2Te6Y2
icsd-88718-Au2Ba2Gd2Se6
icsd-88790-Ge1O6Sr1Te1
icsd-88820-C8
icsd-88822-C4
icsd-88870-Cs1Nb1O8P2
icsd-88970-C4Cd1N4S4Zn1
icsd-89232-Ba1Cu3O4
icsd-89280-O6Si3
icsd-89288-O6Si3
icsd-89358-O6Sr2Zr2
icsd-89364-O3Sr1Zr1
icsd-89404-Cu2Ge2O6
icsd-89423-Al2B2O7Sr1
icsd-89471-O4V2
icsd-89510-I2O8Rb2
icsd-89515-Ca3Cu2P4Zn2
icsd-89516-Cu2Eu3P4Zn2
icsd-89524-Li2N6Si4
icsd-89525-N8Sn6
icsd-89534-Cl8S2Sm4
icsd-89535-C2Li2
icsd-89538-Br2Ca3Si1
icsd-89548-F4S4Y4
icsd-89549-F2Lu2S2
icsd-89557-La2O2Te1
icsd-89558-Ce2O2Te1
icsd-89559-O2Pr2Te1
icsd-89561-O2Sm2Te1
icsd-89563-Gd2O2Te1
icsd-89564-O2Tb2Te1
icsd-89565-Dy2O2Te1
icsd-89576-Ba1Cu2Se2
icsd-89601-Cl4Pd1Tl2
icsd-89602-F2K2O4S2
icsd-89618-Bi2Er1I1O4
icsd-89669-Cu2O6Si2
icsd-89695-Cs3I9Sb2
icsd-90071-Ag2Au2F8
icsd-90084-Hg4Mo2O8
icsd-90085-Hg4O8W2
icsd-9011-Ca4O8Sn2
icsd-90494-Ce2Ir2O12Sr4
icsd-90497-Ir2O12Sr4Tb2
icsd-90499-Ir2O12Sr4Tb2
icsd-90540-Al1La1O3
icsd-90559-Al2O6Pr2
icsd-90568-Al1O3Pr1
icsd-90572-Al2Nd2O6
icsd-90615-F6Na1P1
icsd-90641-Ba2Nd1O6Ru1
icsd-90642-Ba2Nd1O6Ru1
icsd-9064-Al2Cl14Se2
icsd-90653-Ho2O12Ru2Sr4
icsd-90687-La4Mg2O12Ti2
icsd-90733-O8Te4
icsd-90771-Si4Sr8
icsd-90806-Rb8Te12
icsd-90838-O6Te2
icsd-90839-B4Ce1O12Sc3
icsd-9084-F12N4Zr2
icsd-90908-Bi2Mg4O12V2
icsd-90941-In1Na3O8P2
icsd-90956-Ge2Se4
icsd-90957-Ge2Se4
icsd-90993-F2Tl2
icsd-90994-F4Tl4
icsd-91051-C4Sr2
icsd-91087-Cd2Cl2H2O2
icsd-91090-Cu2Rb2Se8Sm4
icsd-91091-Cu2Gd4Rb2Se8
icsd-91092-Cu2Dy4Rb2Se8
icsd-91517-O4Sn2
icsd-91527-K1Ni1O9P3
icsd-9153-H4O8U2
icsd-91755-In1K1P2S7
icsd-91756-K1P2S7V1
icsd-91791-Ni1O6Sr2W1
icsd-91792-Ni1O6Sr2Te1
icsd-91843-La2Li2O8Ti2
icsd-91844-Li2Nd2O8Ti2
icsd-91856-Cu1In1O2
icsd-91897-Ba2C2O6
icsd-91934-Fe4O8Zn2
icsd-91944-Al2O4
icsd-92040-Ce2O8Si2
icsd-9204-Cs1I1
icsd-92052-Ag2Ga2S4
icsd-92092-O4Zr2
icsd-92132-Ni1O1
icsd-92306-Li2N1Na1
icsd-92309-Li2N2Na4
icsd-92313-Li5N2Na1
icsd-92398-Bi2Cl1O4Pr1
icsd-92399-Bi2Cl1Nd1O4
icsd-92400-Bi2Cl1O4Sm1
icsd-92402-Bi2Cl1Gd1O4
icsd-92403-Bi2Cl1O4Tb1
icsd-92404-Bi2Cl1Dy1O4
icsd-92405-Bi2Cl1O4Y1
icsd-92406-Bi2Cl1Ho1O4
icsd-92407-Bi2Cl1Er1O4
icsd-92408-Bi2Cl1O4Tm1
icsd-92411-Bi2Br1O4Pr1
icsd-92412-Bi2Br1Nd1O4
icsd-92413-Bi2Br1O4Sm1
icsd-92415-Bi2Br1Gd1O4
icsd-92416-Bi2Br1O4Tb1
icsd-92417-Bi2Br1Dy1O4
icsd-92418-Bi2Br1O4Y1
icsd-92419-Bi2Br1Ho1O4
icsd-92420-Bi2Br1Er1O4
icsd-92424-Bi2I1La1O4
icsd-92425-Bi2I1O4Pr1
icsd-92426-Bi2I1Nd1O4
icsd-92427-Bi2I1O4Sm1
icsd-92429-Bi2Gd1I1O4
icsd-92430-Bi2I1O4Tb1
icsd-92431-Bi2Dy1I1O4
icsd-92432-Bi2I1O4Y1
icsd-92433-Bi2Ho1I1O4
icsd-92435-Bi2I1O4Tm1
icsd-92464-H6Na2O6Sn1
icsd-92466-H6K2O6Pb1
icsd-92480-Cl2H4Hg2N2
icsd-92525-Pr4S8
icsd-92577-B3N6Na1Sr4
icsd-92584-Be2Br4
icsd-92585-Be2I4
icsd-92771-Na8S4
icsd-92772-Na4S2
icsd-92852-Co1Li2O8W2
icsd-92853-Li2Ni1O8W2
icsd-93040-B2C4N2
icsd-93041-B1C2N1
icsd-93064-F2O4Rb2S2
icsd-9308-Cl8Th2
icsd-93098-O4Ti2
icsd-9312-Br8Th2
icsd-93224-O2S1Sm2
icsd-93353-F2Nd2S2
icsd-93354-F2S2Sm2
icsd-93355-F2Gd2S2
icsd-93373-O8Pb2W2
icsd-93431-Ag3I1S1
icsd-93438-Cs2F6Pb2
icsd-93492-K2O7Sr1Ta2
icsd-93509-Br2Fe2O6Sr4
icsd-93543-C4N8Si2
icsd-93553-O3Pb1Ti1
icsd-9361-Cs4Hg2I8
icsd-93677-Cs1O10Sr2Ta3
icsd-93678-Cu2Nd4Rb2S8
icsd-93679-Cu2Rb2S8Sm4
icsd-93680-Cs2Cu2La4Se8
icsd-93681-Cs2Cu2Se8Sm4
icsd-93685-Cu4Gd4Rb2S9
icsd-93688-Eu4Ge2S8
icsd-93709-Ba2Co2Pr4S10
icsd-93711-Ba2La4S10Zn2
icsd-93713-Ba2Pr4S10Zn2
icsd-93714-Ba2Nd4S10Zn2
icsd-93788-Cr2Dy2O8
icsd-93791-Cl10Cs2Sn4
icsd-93794-Cd2Mo2O12Te2
icsd-9380-O6Pb2Se2
icsd-9382-Bi1Cs2F6Na1
icsd-9383-Bi1Cs2F6K1
icsd-9384-Bi1Cs2F6Rb1
icsd-9385-Bi1Cs2F6Tl1
icsd-9386-Bi1F6Na1Rb2
icsd-93873-Gd4O4Se4Ti1
icsd-9387-Bi1F6K1Rb2
icsd-9390-Cr2O12Ta4
icsd-9391-Li2O12Se4
icsd-9394-Ga4O8Zn2
icsd-93973-Fe4Ge2O8
icsd-93975-O6Si3
icsd-9414-Cu1O3V1
icsd-94162-Al4O8Zn2
icsd-94241-Ge4O8
icsd-94273-F4Mg2
icsd-94284-F8Mg4
icsd-94349-Ga2O11Te4
icsd-94395-C2Pt1Rb2
icsd-94396-C2Cs2Pd1
icsd-94397-C2Cs2Pt1
icsd-94400-Ba2C2Cl2N2S2
icsd-94402-I4Te4Th2
icsd-94414-O4Pr8Se8
icsd-94426-C4Eu2N4S4
icsd-94427-C4N4S4Sr2
icsd-94428-Ba2C4N4S4
icsd-94429-B12
icsd-94454-F6V1Zr1
icsd-94470-F2Pr2S2
icsd-94474-F2S2Tb2
icsd-94475-F2Ho2S2
icsd-94476-Er2F2S2
icsd-94478-Nd2S2Te1
icsd-94532-F2K2O8S2Sn2
icsd-94535-H6K2O6Sn1
icsd-9456-Ba2Cu4O4
icsd-94647-Ag4S8Sb4
icsd-94740-Bi2C1O5
icsd-94741-Bi2C2Ca1O8
icsd-94743-K2La2Na2Nb2O10
icsd-9481-Be3F6
icsd-94893-Li4O6Zr2
icsd-948-F4O2Sn4
icsd-9491-Cl7Mn2Rb3
icsd-94994-Cd2S8Sc4
icsd-95028-Cu2Ho4K2Se8
icsd-95029-Cu2Er4K2Se8
icsd-95059-La1O11Sr2Ta3
icsd-95061-Hg2Se4Sn1
icsd-95069-O5S2Tb2Ti2
icsd-95089-Ag1Cu1O2
icsd-95167-Cu1Ge4O12Tb2
icsd-95168-Cu1Dy2Ge4O12
icsd-95193-Ba3Nb2O8
icsd-9519-F1Na3O4S1
icsd-95214-O3Pd1Sr2
icsd-95248-Ca1F8Hf1Li2
icsd-95264-C1Cd1N2
icsd-95265-C1Cd1N2
icsd-95381-Er2Li2O4
icsd-95439-Ca2Co1O3
icsd-95440-Co1O2
icsd-95469-H2Mg5O6
icsd-95470-H2Mg4O5
icsd-95472-H2Mg2O3
icsd-95473-H4Mg3O5
icsd-95497-Ba3Mg1Nb2O9
icsd-95537-Cd1N3O6Rb1
icsd-95538-Cd1K1N3O6
icsd-95539-Cd1N3O6Tl1
icsd-95591-Os8Si12
icsd-95655-F2Nd2O2
icsd-95661-Al2Cu2O4
icsd-95662-Ag2Al2O4
icsd-95663-Al2Au2O4
icsd-95664-Cu2Ga2O4
icsd-95665-Ag2Ga2O4
icsd-95666-Au2Ga2O4
icsd-95667-Cu2O4Sc2
icsd-95668-Ag2O4Sc2
icsd-95669-Au2O4Sc2
icsd-95671-Ag2In2O4
icsd-95672-Au2In2O4
icsd-95673-Cu2O4Y2
icsd-95674-Ag2O4Y2
icsd-95675-Au2O4Y2
icsd-95756-Ca3Ir6P6
icsd-95775-Eu4S8Si2
icsd-95779-F6Ir1K2
icsd-9577-Au2Br6Rb2
icsd-95782-N5P3
icsd-95785-Li1P1S4Zn1
icsd-95805-Ce1N2Sr1
icsd-95812-Cl8Cs4Pd2
icsd-95813-Cl4Cs2Pd1
icsd-95814-B1Ca3N3
icsd-9581-Br6Gd4
icsd-95825-Au5O2Rb7
icsd-95835-C2Na2
icsd-95903-N4O4
icsd-96026-Cr3Si6
icsd-96115-Ge4Yb8
icsd-96180-Ge1Hg2Se4
icsd-9622-Bi4O8Pd2
icsd-9627-Ag6Na2O4
icsd-96344-Ce2Cu2O2S2
icsd-96345-Cu2O2Pr2S2
icsd-96346-Cu2Nd2O2S2
icsd-96406-Cr2Er2O8
icsd-96428-Co1Na1O2
icsd-9645-Na2Nb2O6
icsd-96485-C2Li4O6
icsd-96556-Ca2Cl2Fe2O4
icsd-9655-O6Ti4
icsd-96610-Cl4Cu4O2
icsd-96728-F8Li2Y2
icsd-96731-O8Si2Zr2
icsd-96740-K6Te6
icsd-96741-K4Te4
icsd-96754-Cu2La2O2S2
icsd-96758-Cu2La2O2Se2
icsd-9676-Cr1K3O8
icsd-96779-Br3Li5O2
icsd-9684-F4N2P2
icsd-96970-N2S1Zr2
icsd-96971-N4S2Zr4
icsd-97008-O8Ti4
icsd-97041-Bi2O9Sr1Ta2
icsd-9705-Cr1Cs2F6K1
icsd-9706-Cr1F6Na1Rb2
icsd-9707-Cr1F6K1Rb2
icsd-9708-F6Mn1Na1Rb2
icsd-97544-Er1Na1O2
icsd-97758-Cr1Li1O2
icsd-9785-Kr2
icsd-9786-Xe2
icsd-9789-Cu2F4
icsd-97995-I1K1O3
icsd-98192-Ba2Mo1Ni1O6
icsd-98454-Ag4S2
icsd-98560-La2Ni1O4
icsd-9858-Cl4Cr1Rb2
icsd-98654-K1La1Te2
icsd-98656-K1Nd1Te2
icsd-98657-Gd1K1Te2
icsd-98659-Nd1Rb1Te2
icsd-9873-F4Tl4
icsd-98909-Cu2S4W1
icsd-9893-F1Tl1
icsd-9902-Be2F8K2Pb1
icsd-9903-Ag2F8Na2
icsd-9904-Ag2F8K2
icsd-9905-Au2F8Na2
icsd-99083-Al2H8K2
icsd-99089-Mo2O8Sr2
icsd-9908-Au2F8Li2
icsd-9912-Al2F10Mn2
icsd-9926-Cu2F12Sr4
icsd-9927-Cu2F8Sr2
icsd-9928-Ca2Cu2F8
icsd-99293-Co1Cu2Ge1S4
icsd-99294-Co1Cu2S4Sn1
icsd-993-Os2P4
icsd-99422-Al4O12Y4
icsd-99426-Al4O12Y4
icsd-99431-Cu4S8Sm4
icsd-99460-B2Ba3O12Ti3
icsd-99464-O8Se4
icsd-99496-Ga2Ho6O12
icsd-99497-Er6Ga2O12
icsd-99499-C6Cu1Fe1K2N6
icsd-994-As4Ru2
icsd-99539-O12Pr4Sc4
icsd-99540-Nd4O12Sc4
icsd-99541-O12Sc4Sm4
icsd-99543-Gd4O12Sc4
icsd-99544-O12Sc4Tb4
icsd-99545-Dy4O12Sc4
icsd-99548-O3Rb1U1
icsd-99580-Co2Na6O6
icsd-99582-Mn2Se6Th2
icsd-99605-In6O12W1
icsd-99638-Ba2Ho1O6Ru1
icsd-99661-Ba4Ce1Mn3O12
icsd-99675-Cu4La4Se8
icsd-99688-Ag4Al4O8
icsd-99689-B4Ce4O12
icsd-99690-B2Ce2O6
icsd-99691-B6Ce2O12
icsd-99696-In2Nb2O12Sr4
icsd-99697-Ca4In2Nb2O12
icsd-99698-Ba2In1Nb1O6
icsd-99702-Br8K4Zn2
icsd-99800-S12Sb8
icsd-99894-Co1O3Sr2
icsd-9998-Ag4O12Te2
mathub-Ni1Sn1Th1
mathub-Pt1Sn1Th1
mathub-Rh1Sb1Th1
mp-10064-O2Si1
mp-10089-Ba10Sb8
mp-10161-K1Sb1Zn1
mp-10182-Li1P1Zn1
mp-10204-Mn2Se2
mp-10251-Dy4Li4O8
mp-10326-O8Re2Zn1
mp-10334-Cd6P6Pr2
mp-10341-Ge1O6Sr1Te1
mp-10344-Ba4Nb2O12Pr2
mp-10381-Cu2K4Sb2
mp-10426-Nb2O5
mp-10485-Ba2Li2Sb2
mp-10518-K1P2S7V1
mp-10519-Cu4S6Sn2
mp-10523-Ce2O8Si2
mp-10572-N4Na2P2
mp-10614-Li1P1Sr1
mp-10615-Ba1Li1P1
mp-10616-As1Ba1Li1
mp-10667-Ag2P2Sr2
mp-10695-S1Zn1
mp-10731-Ba2O6Pr1Sb1
mp-10809-Ag1F6Sn1
mp-10810-Ag1F6Ti1
mp-10851-O6Si3
mp-10910-Al4Ru2
mp-10950-Cu1O8P2Sr2
mp-10955-Hg2Se4Sn1
mp-10971-Er2Li2O4
mp-11016-Cd1N3O6Rb1
mp-11017-Cd1K1N3O6
mp-11018-Cd1N3O6Tl1
mp-11021-Au2Ga2O4
mp-11022-Ag2O4Sc2
mp-11175-Li1P1S4Zn1
mp-11180-C2Na2
mp-11191-Cr3Si6
mp-11607-N8Si6
mp-11725-C2O4
mp-11869-Hf1Pd1Sn1
mp-1190-Se1Zn1
mp-12015-Ag2As1K1O4
mp-1201-Sb2Te3
mp-1222-Cr3Si6
mp-12263-Au2F8Li2
mp-12422-C4Co1Hg1N4Se4
mp-12491-Cd2Cs2La2Te6
mp-12492-Cd2Cs2Lu2Te6
mp-12558-As1Li1Mg1
mp-12640-Ba2Dy1Nb1O6
mp-12641-Ba2Ho1Nb1O6
mp-1266-Na2Se1
mp-12728-Cu2Eu2S6Tm2
mp-12814-Ba6N2Sb2
mp-12866-O6Sn2Sr2
mp-12933-O8Ta2Tm2
mp-12957-O8
mp-12992-Ba1O3Ti1
mp-13032-Mg1S1
mp-13099-N1Y1
mp-13109-Hf2O6Sr2
mp-13277-Ba2Li2P2
mp-1330-Al1N1
mp-13312-S4Sc2Tl2
mp-13530-As2O8Sm2
mp-13548-Cs4Pt2
mp-13798-F6K2Na1Tl1
mp-13852-Ge6N8
mp-13868-F8Pd2
mp-13900-Cu4O4Sr2
mp-13926-F6Na1Rb2Y1
mp-13949-Cd1Ga2Te4
mp-13995-Ge2Hg4O8
mp-14070-Al2O4Rb2
mp-14091-Ag2Al2Se4
mp-14092-Ag2Al2Te4
mp-14100-Cd2O8Rh4
mp-14105-Al2O4Tl2
mp-1415-Ca1Se1
mp-14193-F6K2Th1
mp-14222-Ga2O4Tl2
mp-14232-B2Li2O4
mp-14288-P8Sr6
mp-14289-Ba6P8
mp-14304-Lu4Mg2S8
mp-14307-Mg2S8Sc4
mp-14587-P16Zn4
mp-14637-Ag2Cs4Nb2Se8
mp-14659-As4K4Se8
mp-14797-Pt4Rb2Se6
mp-1479-B1P1
mp-14853-Ba3Er4O9
mp-15074-Ir6P6Sr3
mp-15109-P6Sm2Zn6
mp-15147-Cu2K4S8V2
mp-15214-Ag2K4Nb2S8
mp-15216-Ag2K4S8Ta2
mp-15217-Ag2Rb4S8Ta2
mp-1550-Al1P1
mp-15661-C6Sc8
mp-15687-As1K1Zn1
mp-15701-Mg2N4Si2
mp-15703-Be2C2N4
mp-15704-Be2N4Si2
mp-15724-K1Na2Sb1
mp-1572-Ga4Se4
mp-15743-Ce2O8Sr4
mp-15776-Ga2Se4Zn1
mp-15777-Ga2Te4Zn1
mp-15802-Mg2Se8Tm4
mp-15844-O10P2Ta2
mp-1591-Al4C3
mp-16238-Ag1Li2Sb1
mp-16267-Cd2Dy4S8
mp-16327-Dy1Pt1Sb1
mp-16337-Ga2Hg1Te4
mp-16376-Ho1Pt1Sb1
mp-16577-Ca1F8Hf1Li2
mp-16613-Al2Au2O4
mp-1700-Al1N1
mp-17193-Ca6Ge2O2
mp-17662-Lu4O8Pd2
mp-1779-Te1Yb1
mp-1819-O8Sb4
mp-181-Ga9K3
mp-1820-S1Yb1
mp-18718-Ca1Ni4O8
mp-18720-Cd2Mn4O8
mp-18731-Fe6O8
mp-18751-Mn4O8Zn2
mp-18754-Cr2Dy2O8
mp-18759-Mn6O8
mp-18770-Cr1O3Y1
mp-18775-Fe3O7P1
mp-18803-Na4O8W2
mp-18807-O7V2Zn2
mp-18812-Nd2O8V2
mp-18819-Ni2O7P2
mp-18828-Fe2O4Tl2
mp-18880-Er2O8V2
mp-18901-Ag2Hg2O8V2
mp-18918-O8W2Zn2
mp-18981-Ca1O6Sr2W1
mp-18991-Ba1Ni4O8
mp-19000-O10P2V2
mp-19055-Cr2Ho2O8
mp-19062-Cr1Nd1O3
mp-19092-Co2O8W2
mp-19098-Ba2Ca1O6W1
mp-19112-Fe2O8S2
mp-19178-Ag2Co2O4
mp-19181-Ba1Ho2Ni1O5
mp-19212-Mo2O8Rb4
mp-19240-Cr2Er2O8
mp-19262-Cd2Cr4O8
mp-19272-Cr2O8Tb2
mp-19280-Cr3Na1O8
mp-19295-Lu2O8V2
mp-19318-Ag4Mo2O8
mp-19363-Hg2Mo2O8
mp-19365-Ba3O8V2
mp-19413-Al2O8W2
mp-19431-Li1Mo3O8Y1
mp-1954-N5P3
mp-19765-Hg1In2Te4
mp-19833-Ag2In2S4
mp-19886-Pt1Sn1Th1
mp-20025-Ga2Mn1S4
mp-20042-In2S4Tl2
mp-20098-Ba2O4Pb1
mp-20187-In2Li2Se4
mp-20210-Ag4O4Pb2
mp-20261-Ga2Mn1Se4
mp-20351-In1P1
mp-20493-In4Mg2S8
mp-20526-Pb2S2
mp-20554-Ag2In2Se4
mp-20652-F12Pb4
mp-2065-Mn1S1
mp-20731-Hg1In2Se4
mp-2075-N8Si6
mp-20790-In1P1S4
mp-20797-Nd4S8Yb2
mp-20809-Cr4Cu1In1Se8
mp-20832-In2Te4Zn1
mp-20893-Ge3O6
mp-20902-Ag2In2P4Se12
mp-20938-In5Rb1S8
mp-20940-Cd4O12Ti4
mp-20977-Cu4O12Te4
mp-21137-Ca4O8Pb2
mp-21173-Co2In4S8
mp-21208-F9Rh3
mp-21344-Cu2Ge2O6
mp-21374-Cd1In2Te4
mp-21386-Eu3Ir6P6
mp-21521-Cs4O6Pb2
mp-2172-Al1As1
mp-2175-F1Tl1
mp-21855-Cu3Se4V1
mp-21879-Ba2Ce1O6Pt1
mp-22007-Cs1In5S8
mp-22142-Se4Si2
mp-22168-In4Mn2S8
mp-22261-Cu2In2Te4
mp-22304-Cd1In2Se4
mp-22356-Hg2In4S8
mp-22367-O4Pb2Pd2
mp-22512-In4O10Sr4
mp-22583-In1K1P2S7
mp-22607-In2Se4Zn1
mp-22726-Ir2Lu2O12Sr4
mp-22766-Ca2In4O8
mp-22777-N3Na1
mp-22895-Cu1I1
mp-22913-Br1Cu1
mp-22925-Ag1I1
mp-22961-Cl8Li4Zn2
mp-22965-Bi1I1Te1
mp-22991-Cs2I6V2
mp-22992-Cl2O2Ti2
mp-23018-Bi2O8Sb2
mp-23034-Cl8Sr2Zn2
mp-23052-I2N2Zr2
mp-23066-I6Pb5S2
mp-23176-Cl10Sb2
mp-23183-Cl6Nd2
mp-23214-Ca2Cl4
mp-23259-Br1Li1
mp-23265-Cl6Gd2
mp-23319-Cl6Rb2V2
mp-23353-Cu2Hg1I4
mp-23354-Br4Hg8N4
mp-233-O3U1
mp-2341-Li6N2
mp-23446-Bi4Ge2O10
mp-23508-Cl8Cu2Rb4
mp-23664-C3H3O6Y1
mp-23704-Al2H8Na2
mp-23759-H4Sr2
mp-2400-Na4S4
mp-24073-Gd2H6O6
mp-24074-Dy2H6O6
mp-24075-H6Ho2O6
mp-24292-H6Ru1Sr2
mp-24864-Co1O1
mp-24908-Cr2O8Tm2
mp-24940-Cd2Fe4O8
mp-25010-Mn2Na2O4
mp-25067-In1Li1Mo3O8
mp-25142-O8Pb3V2
mp-25183-Ca2O6Pd1W1
mp-25262-O8Ti4
mp-252-Be1Te1
mp-25305-O5S2Ti2Y2
mp-25317-Cu2Li3O4
mp-25380-Cu2F2O8P2
mp-25433-O2Ti1
mp-25436-F2O8P2Ti2
mp-25476-Co1O2
mp-25519-Fe1O2
mp-25525-Cl2Fe2Mo2O8
mp-25527-Fe2O8P2
mp-25584-Li1Mo3O8
mp-25595-Ni4O8
mp-25792-O8V4
mp-25975-Cu2Li2O12P4
mp-25976-Cu2O12P4
mp-26173-Bi3Li1O10P2
mp-2624-Al1Sb1
mp-26477-Cu1Li1O4P1
mp-27048-Cu2Li2O8P2
mp-27171-Hg2P2S7
mp-27187-Be4F10Tl2
mp-27208-Cl12Mg4Rb4
mp-27211-F13K1Sb4
mp-27227-Ag6Li2O4
mp-27246-Br2Lu2S2
mp-27249-C1Cu1O3
mp-27253-Au4O6
mp-27277-Cl12O4P4
mp-27303-Ag6Na2O4
mp-27385-Cl8K2Tl2
mp-27453-Li7O6Sb1
mp-27487-Li2N2Th1
mp-27508-Br3Li6N1
mp-27553-O14Sn2Ta4
mp-27562-Na2O4Pd3
mp-27608-Be4O7Te1
mp-27639-Br2I2
mp-27690-O7Sr3Zr2
mp-27707-Cl6Co2Rb2
mp-27725-Au4I4
mp-27814-C1S14
mp-27833-Cl6Te1Tl2
mp-27855-H6I6N4
mp-27857-Br4Pd2
mp-27922-Ge1I2
mp-27926-As2Cl2F16
mp-2793-Au2Se2
mp-27941-Ag4Cl4O12
mp-27970-Cd1K2N12
mp-27971-Ac2Cl6
mp-27972-Ac2Br6
mp-27976-Br6Sm2
mp-28020-Al2Cl8Cu2
mp-28022-Cd1Cl8Na6
mp-28068-Cl10Dy4Li2
mp-28072-Be4La4O10
mp-28073-Cu2O8U2
mp-28074-F12Pa2Rb2
mp-28075-K2O5Ti2
mp-28122-Cl8Gd2Li2
mp-28208-Cl12Fe2Zr2
mp-28220-Cl12Fe2Hf2
mp-28235-Cu4O4Tl2
mp-28261-Na8O6Sn2
mp-28270-Cu4K4S4
mp-28304-Al4As8Ca6
mp-28368-Au2Cl8Tl2
mp-28477-Cl4O12Sr2
mp-28491-Cu4O8S2
mp-28508-Cd2H4O4
mp-28513-Cl4O12Pb2
mp-28514-Ba2Br4O12
mp-28520-Rb4Sn2Te10
mp-2852-C6N8
mp-28553-Ca4I2N2
mp-28592-Br3Li7O2
mp-28602-Cl1Na3O1
mp-28671-Br10Te4Zr2
mp-28683-Cl4I4Ta2
mp-28688-Hg1O2Sr1
mp-28716-Cl8Cr2Na4
mp-28769-K2Se8Sn4
mp-28796-Au2O8Sr5
mp-28797-H1Se1Y1
mp-28879-Ca5P8
mp-28955-B2Mg6N6
mp-28967-Ba2Pd4S8
mp-28978-Ba4S6
mp-28989-Br1Li10N3
mp-28994-As2K2Li4
mp-29057-Br7Nb3S1
mp-29083-Cl8Er2Na2
mp-29091-Cu4S4Ti1
mp-29163-Ag4S6Te2
mp-29216-Cl4Cs2Pt1
mp-29227-S8Tl1V5
mp-29260-O12Se4Ti2
mp-29299-O8Se2Te2
mp-29362-Cl8Cu2Ga2
mp-29365-Bi1Li5O5
mp-29403-Cu1Ga1I4
mp-2940-Lu2O8P2
mp-29417-Br12Na6Sc2
mp-29422-Cl8Hf2
mp-29469-Cl4Pd2Se12
mp-29672-Ag2C8N6
mp-29678-Ag1Bi1S2
mp-29750-Br6Cs2Mg2
mp-29761-C1O5U1
mp-29829-Au4Li4S4
mp-29836-Cl12Ho2Na6
mp-29868-Au1C2Li1
mp-30037-Ag2I2O8
mp-30056-Br3Ca1Cs1
mp-30148-B2C4N2
mp-30160-C4N8Si2
mp-30200-Bi2C1O5
mp-30228-H2Li8N2
mp-3038-Al2Hg1Se4
mp-3041-Cd2Er4S8
mp-30533-K2Pt4S6
mp-306-B6O9
mp-3078-As4Cd2Si2
mp-31015-Br7S1Ta3
mp-31077-I12Te2Tl4
mp-31096-Al2H12Li6
mp-31119-O12Sc4Tb4
mp-3118-Mg6O12Te2
mp-31220-Al2Si2Te6
mp-31237-As2Cu2F14
mp-31451-Bi1Co1Zr1
mp-31454-Ru1Sb1Ta1
mp-31493-Ga9Rb3
mp-31521-Co2O8P2
mp-3159-Al2Cd1Se4
mp-31626-Cr2O12Ta4
mp-31645-Cr2O8P2
mp-31647-Cr2Li2O8P2
mp-31649-Cr1Li1O7P2
mp-31664-Cr2Li2O8P2
mp-31725-Br2Cr2O2
mp-31785-Fe1Li1O7P2
mp-31787-Fe1Li3O8P2
mp-31907-Mn1O8Re2
mp-31923-Li2Mn2O8P2
mp-31928-Li1Mn1O7P2
mp-32057-Li1Mo1O7P2
mp-32059-Mo1O7P2
mp-3205-C2Ca2O6
mp-32100-Li3Mo1O8P2
mp-32311-Ni1O8Re2
mp-32322-Li1Ni1O9P3
mp-32328-Ni1O9P3
mp-32405-Li1O7P2V1
mp-32450-Br2O1V1
mp-32455-O7P2V1
mp-32456-Li3O8P2V1
mp-32479-O4Tl3V1
mp-3247-Cs4S6Ti2
mp-3248-As2O8Tb2
mp-32493-H4O4V2
mp-32536-Br4O1W1
mp-32616-Ga4S6
mp-32654-Sc4Te6
mp-32669-Ag4S2
mp-32684-Br4H4
mp-32750-Cu4I4
mp-3277-As1B1O4
mp-32780-Au4Cl4
mp-32880-Br1Cu1
mp-32884-Ag4S2
mp-32959-H4O2
mp-33024-H8S4
mp-33029-Nd2O3
mp-33032-La2O3
mp-33107-F4S1
mp-33297-Mg4O8Ti2
mp-33322-Ho2Li2Se4
mp-33363-Li2S4Y2
mp-33365-Ce1Ga1O3
mp-33406-La4Pb2Se8
mp-33449-Ag1S8Tb5
mp-33526-Bi2Li2S4
mp-33546-Cu2Fe4O8
mp-33554-Cl6Gd1Na3
mp-33560-Ca2Ce4S8
mp-33569-La4Se8Sr2
mp-33588-Ca4F2N2
mp-33606-Ba2Pr4Se8
mp-33615-Ba2La4S8
mp-33618-Ag2Bi2Se4
mp-33631-O8Ti2Zn4
mp-33667-Dy2Li2S4
mp-33684-Fe4O8Ti2
mp-33723-Bi1Br1Te1
mp-33746-C2O6Sr2
mp-33775-Ag1La5Se8
mp-33816-Fe2O5Rb6
mp-33857-Cr1O4Sb1
mp-33880-Ga2Sr1Te4
mp-33882-Ag2Er2Se4
mp-33940-Mg4O8Pt2
mp-33975-As2Cu2Se4
mp-33985-Ba1In2Te4
mp-33997-F2O4Ta2
mp-34011-Ca2Ho4S8
mp-34022-Mg4O8Sn2
mp-34034-Ba8Br1P5
mp-34038-Cl3Li6N1
mp-34042-F10K1Y3
mp-34078-Cl1H3O1
mp-3407-Cr5Se8Tl1
mp-34081-F8Na2Y2
mp-34116-Mg2S8Tm4
mp-34121-Li2S4Sb2
mp-34127-As2K4Na2
mp-34134-Mn1O2
mp-34139-Cr2Mn4O8
mp-34141-La4S8Sr2
mp-34169-In2Se4Zn1
mp-34185-Ca2Pr4S8
mp-34195-Ba2C2O6
mp-34210-Al4O8Zn2
mp-34240-As1Na1Zn1
mp-34255-Eu2Lu4S8
mp-34260-F4Zr1
mp-34263-Mn4O8Tc2
mp-34293-Cs2N4Ta2
mp-34309-Eu2Pr4S8
mp-34326-Br3Li6N1
mp-34330-Al4Mg2O8
mp-34337-Cl1H4N1
mp-34376-Cd2S8Tb4
mp-34380-Ho1O4Ta1
mp-34381-H4I1N1
mp-34418-Ag1F6P1
mp-34433-Mg4O8Tc2
mp-34459-Ba2Nd4S8
mp-34460-Ag3Au1S2
mp-34465-H1Li2N1
mp-34467-Ga2S4Zn1
mp-34477-Li2S4Sm2
mp-34486-Ag1Pr5S8
mp-34489-In2Li2Se4
mp-34508-S8Sm4Sr2
mp-34579-F7Hf1Na3
mp-34586-Co4O8Ru2
mp-34656-C4Cd2N4
mp-34688-O4Ti2
mp-34735-Cd1Ho2S4
mp-34770-Gd4Se8Sr2
mp-34783-Cu2Ga4O8
mp-34842-Na3O4U1
mp-34903-Ge2Mg2P4
mp-34932-Ca1H1N1
mp-34982-Ag3Au1S2
mp-35015-Bi2Na2Se4
mp-35031-Cu1Pr5Se8
mp-35035-C1K1N1
mp-35152-H5Rh1Sr2
mp-35162-In4Mn2O8
mp-35171-F2Nb2O4
mp-35205-Er2Li2Se4
mp-35220-H2N4P2
mp-35236-Ga4Ni2O8
mp-35248-Na4O6S2
mp-35264-Ag1Pr5Se8
mp-35267-Al5Cu1S8
mp-35269-Ca8S2Sb4
mp-35281-Cd2S8Sm4
mp-35308-C1Cu1N1
mp-35320-Ag3As2O8
mp-35327-Al2C6N6
mp-35388-Li2Se4Sm2
mp-35397-Bi2O8W1
mp-35417-Li3O4Ta1
mp-35421-Ca2La4S8
mp-35493-O8Sn2Zn4
mp-35512-Ag1Dy5S8
mp-35539-Ge1Se4Zn2
mp-35591-Er2Li2S4
mp-35630-Cd2Pr4Se8
mp-35647-O8Pt2Zn4
mp-35659-F6Hg1Pb1
mp-35663-In2Sr1Te4
mp-35687-Be2C4N4
mp-35695-H1Li2N1
mp-35714-La5S8Tl1
mp-35717-Dy2Li2Se4
mp-35746-S8Sr2Y4
mp-35751-C4N4Zn2
mp-35759-F8Li4Ni2
mp-35777-In2Mg1Te4
mp-35785-Cd2S8Y4
mp-35787-Ca2Dy4S8
mp-35876-Ca2Nd4S8
mp-3589-B1O4P1
mp-35906-Ag3Cl6Y1
mp-35907-La5Te8Tl1
mp-35909-Ag2Bi2I8
mp-36007-Ba2Nd4Se8
mp-36028-Co4O8Sn2
mp-36029-Ag2Er2S4
mp-36031-Ca2La4Te8
mp-36066-N2O2P2
mp-36069-Co4O8Tc2
mp-36086-Li3Nb1O4
mp-36100-Ca2S8Sm4
mp-36111-Li1Mg1P1
mp-36194-Ba2O4Ti1
mp-36209-Cu1Se2Tm1
mp-36216-Ag4S2
mp-36223-Ba2Pr4S8
mp-36225-F7Na3Zr1
mp-36234-Na2O4Tl2
mp-36252-Cu1Nd5Se8
mp-36262-Br2F2O4
mp-3632-F4S4Y4
mp-36358-Ca2Gd4S8
mp-36381-P2S6Sn1
mp-36383-Ag3O8P2
mp-36395-Cd2La4S8
mp-36407-Eu2Nd4Se8
mp-36447-Al4Co2O8
mp-36465-Al4Fe2O8
mp-36508-F6Hg1Sn1
mp-36536-Ce2Na2S4
mp-36538-La4Pb2S8
mp-3654-Ca1F3Rb1
mp-36577-As2S4Sr1
mp-36582-H1Na1S1
mp-36592-Ag1Nd5Se8
mp-36733-Cd2La4Se8
mp-36751-Ag1In5S8
mp-36765-Co4O8Ti2
mp-36791-Li2Nd2S4
mp-36821-Cd2Nd4Se8
mp-36843-Mn4Ni2O8
mp-36864-Li4O6Ti2
mp-36884-Mn4O8Sn2
mp-36903-K2N2O6
mp-36912-Cd2Pr4S8
mp-36940-C4Mg2N4
mp-36988-Al4Ca2Se8
mp-37014-Gd2O8Pa2
mp-37036-Bi2O3
mp-37091-Al2Sr1Te4
mp-37108-Nd4S8Sr2
mp-37153-Ag1As1F6
mp-37183-Gd4S8Sr2
mp-37216-Cd1F6Pb1
mp-37233-Cd2Nd4S8
mp-37255-Na4O6Ru2
mp-37263-Ca2Nd4Te8
mp-37315-H2Mg3O6
mp-37399-Li7Nb1O6
mp-37405-Al5Cu1Se8
mp-37430-Na4O5S2
mp-37436-Li7O6Sb1
mp-37449-Ag1Nd5S8
mp-3744-Na2Nb2O4
mp-37458-F4H1Na2
mp-37473-F4O2Ti2
mp-37478-Ag1La5S8
mp-37520-Ca2Pr4Te8
mp-37605-Li2Nd2Se4
mp-37614-Al4Ni2O8
mp-37680-Gd2Li2Se4
mp-37693-Eu2Nd4S8
mp-3772-Cd1Ga2Se4
mp-37741-Ba2La4Se8
mp-37829-La5Se8Tl1
mp-37859-Pr4Se8Sr2
mp-37879-Li2Se4Y2
mp-37906-Li1Mg1N1
mp-37920-Ag2Au2S4
mp-37923-Ag1S8Sm5
mp-37995-O8Ti3Zn2
mp-38008-Cd2Cl8Li4
mp-38011-H1K1S1
mp-38017-Na4O6Pt2
mp-38035-C2O6Sr2
mp-38099-Cl4O2Rb8
mp-38102-Ce1F7Na3
mp-38103-Cl1Na1O4
mp-38117-Ba1Ga2Te4
mp-38125-Cd2Se8Sm4
mp-38152-Se8Sm4Sr2
mp-38162-Cu1Se8Sm5
mp-38220-N2O6Rb2
mp-38222-C1N1Na1
mp-38238-Ag6O3
mp-38240-Pr4S8Sr2
mp-3828-Al4Ba2O8
mp-382-As8Th6
mp-38307-Al4Mg2O8
mp-38327-Ca2S8Tb4
mp-38394-Al2Ba1Te4
mp-3839-Cu2Ga2Te4
mp-38417-Ba2Ce4S8
mp-38442-Cs1Nd5Se8
mp-38487-Bi1Li7O6
mp-384-Mg2P8
mp-38605-Bi2Sn1Te4
mp-38684-Cl8Li4Mg2
mp-38695-Li2Se4Tb2
mp-38728-Er4S8Sr2
mp-38771-Gd4Mg2S8
mp-38802-Co2Ga4O8
mp-38805-Ag1Se8Sm5
mp-38843-Ca1O6Ta2
mp-38951-Ga4Mg2O8
mp-38970-Ga4Te6
mp-38971-Eu2S8Y4
mp-38975-N3O3P3
mp-39010-Cr4Mg2O8
mp-39033-Nd4Se8Sr2
mp-39144-Li1O6Pr1Sr1Te1
mp-39249-Ba1La1Mg1O6Ru1
mp-39259-Ba1La1O6Ru1Zn1
mp-39288-Ba1La1Mg1Nb1O6
mp-3941-F8Li2Y2
mp-39542-F5K1O1Rb2Zr1
mp-39681-Bi1Na1O6Ti2
mp-39886-Ba1Bi1Ca1La1O6
mp-4006-Er2O8P2
mp-4008-As4Ge2Zn2
mp-40143-Cs2F5K1O1Zr1
mp-40189-Ba1La1Li1O6Te1
mp-40204-F5K1O1Tl2Zr1
mp-40251-Ba1La1Mg1O6Ta1
mp-40793-N8Si6
mp-40802-Ba1Bi1La1O6Sr1
mp-4104-Ho2O8P2
mp-41057-Ba1Cu1La1O6Ru1
mp-4120-As2Ca2Cu2
mp-41219-Ba1Li1O6Pr1Te1
mp-41414-Ba1Bi1La1Mg1O6
mp-4152-Co1Ga2S4
mp-4156-Li4O6Zr2
mp-4175-P4Sn2Zn2
mp-41918-La1Nb1O6Sr1Zn1
mp-42022-Cs2F5O1Rb1Zr1
mp-42054-Ba1La1O6Ta1Zn1
mp-42190-F5K2Na1O1Ti1
mp-42227-Cs2F5O1Tl1Zr1
mp-42264-Cl4H4K2Mn1O2
mp-422-Be1S1
mp-4249-C4Hg2O8
mp-4342-K1Nb1O3
mp-4452-Cd1Ga2S4
mp-4453-N3O6Tl3
mp-4524-Ge2P4Zn2
mp-4541-Cu1Na1O2
mp-4584-B2O6Tl6
mp-4630-Li4O6Ru2
mp-4666-Cd2P4Si2
mp-4701-Cu1F6Sn1
mp-4730-Ga2Hg1Se4
mp-4731-F6K2U1
mp-4763-P4Si2Zn2
mp-4804-Li8O10Te2
mp-4809-Ga2Hg1S4
mp-4820-O8Si2Zr2
mp-4829-F6Na2Th1
mp-4887-Ba2Ce2N4
mp-4891-Al4Ho4O12
mp-4899-Ag2Ga2Te4
mp-4964-Pt1Sb1Y1
mp-4979-Al2Cu2S4
mp-5046-Be1O4S1
mp-504768-Cu4N12
mp-504769-N4O10
mp-504864-Cu1O8W2Y1
mp-504878-Bi2O8V2
mp-5048-Ga2Li2Te4
mp-504910-Br4O12Sr2
mp-504997-Cu1Nd1O8W2
mp-505067-As2Co2O7
mp-505085-Cu4F12Na4
mp-505166-Cu1Er1O8W2
mp-505297-Nb1Ru1Sb1
mp-5052-Cd4O12Ti4
mp-505313-Ba1Co1Gd2O5
mp-505381-H8Li3N4Na1
mp-505562-Cr2Cu2O4
mp-505740-Eu4Ge2Se8
mp-5077-Li2Na1Sb1
mp-5078-F8Sr2Zn2
mp-510062-Cd2Cs2Se6Sm2
mp-510076-Au5O2Rb7
mp-510456-Mo2O8Zr1
mp-510460-Cs2La2Te6Zn2
mp-510589-Cu1Mn1O2
mp-510733-Cu2O8V2
mp-510748-O10V4
mp-510764-Ni1O8W2
mp-5132-O8P2Y2
mp-5146-O8Rh4Zn2
mp-5213-Cd2P4Sn2
mp-540284-Cu1O4P1
mp-540570-Mg2O6V2
mp-540574-Cs2Hg3I8
mp-540693-Co2La4O8
mp-540789-I4Pb2
mp-540934-C4Co1Hg1N4S4
mp-541022-Cr4Mn2O8
mp-541044-Cs2O4Y2
mp-541600-La1O7Rb1Ta2
mp-541907-Fe6O8
mp-541913-C4Fe1Hg1N4S4
mp-541931-C4Cd1N4S4Zn1
mp-542201-Ba3Nb2O8
mp-542621-Se10Ta5
mp-542942-C4Cd1N4Se4Zn1
mp-542943-C4Cd1Hg1N4Se4
mp-543085-La4Ni1O8
mp-545346-As2Ga1Li1O7
mp-545387-C1K4O4
mp-545479-B4C1Cl6O1
mp-545548-Ba1Hf1O8P2
mp-545630-C1K4O4
mp-545643-Ba2C2O6
mp-545712-Li1O3U1
mp-545820-O4Sn4
mp-546125-As2O8Sc2
mp-546142-Na2O4U1
mp-546190-Ag4O6
mp-546285-I6Nb2O2
mp-546679-Al1N1Nd2O3
mp-5468-Al1F6Na3
mp-547017-Al1As2Li1O7
mp-547029-F1Na3O4S1
mp-5470-Ag2P2S6
mp-548609-Cu1O6S2Tl2
mp-5488-In2Li2O4
mp-549207-C1Li4O4
mp-549308-B1Ge1Li1O4
mp-549565-C1Li4O4
mp-549697-Ge1I1O6Rb1
mp-550086-Cu1O6V2
mp-550314-C1O4Rb4
mp-550433-Be2O4Zn2
mp-550498-C1Li4O4
mp-550547-C1K4O4
mp-550593-C1Li4O4
mp-550751-Ba1Be1O4Si1
mp-550925-As2Na1O7Sc1
mp-551135-B2Ba1Cu1O5
mp-551267-C1O4Rb4
mp-551437-C1O4Rb4
mp-551690-C1O4Rb4
mp-551741-O7P2Zn2
mp-552169-Ag2Cl2O4
mp-552191-Ba2Bi1O6Tb1
mp-552552-C1Na4O4
mp-552663-As2Li1O7Sc1
mp-552787-Cl2Fe2O2
mp-552941-C1Na4O4
mp-553281-Ba2La1Nb1O6
mp-553308-Cs2Nd2O4
mp-553347-La2O3
mp-553874-Ag5Ba2La1S6
mp-553961-Nb2O8Sc2
mp-553988-Cs4F6Li2
mp-554151-O8Si4
mp-554206-Al2As2Cs2O7
mp-554238-Bi2Cl4Cu2S2
mp-554410-Ba2La1O6Ru1
mp-554442-Au2F8Li2
mp-554517-F8Mn2Na2
mp-554725-As2Ba1Co2O8
mp-555056-Cl6N1S2Sb1
mp-555064-C4Cd2O8
mp-555077-F6I2Sn4
mp-555173-C2O10U2
mp-555474-Cl4O8Sr2
mp-555569-Cr4S6
mp-555731-Ge3O9Sr3
mp-555850-F2Lu2S2
mp-556003-Ca2O6Ti2
mp-556139-Ba1O8P2Zr1
mp-556225-Ag4S2
mp-556284-Al2F10Mn2
mp-556288-Li4O6Re2
mp-556290-F8Mg2Sr2
mp-556319-O8Si4
mp-556376-O8Si4
mp-556553-O8Si4
mp-556662-O8Si4
mp-556742-Ga4S4
mp-556812-O12Si6
mp-556834-Cl2F12O4Ru2
mp-556839-Bi2C2Ca2F2O8
mp-556859-Hg4O4
mp-556888-F12K2Sb2
mp-556941-F12Fe4Na4
mp-557028-La1O11Sr2Ta3
mp-557122-Au1O8Rb1Se2
mp-557134-O8Si4
mp-557137-Co2K2O4
mp-557142-Li4S2
mp-557183-K2Na2O4Zn2
mp-557244-O8Si4
mp-557274-Cu4Ni1S7Si2
mp-557308-S10Zn10
mp-557322-Bi4Br2O9Te2
mp-557375-C3Li3Na3O9
mp-557376-S20
mp-557387-Nb2O12Sr4Tm2
mp-557410-Br2Nd2O10Te4
mp-557414-Ba1N8O1Si6
mp-557552-Cu2F12Sr4
mp-557653-O8Si4
mp-557680-Ag2Nb2O6
mp-557719-Pb4S4
mp-557724-Bi2F12K2
mp-557754-O14P4Zr2
mp-557837-O8Si4
mp-557870-F12La4
mp-557950-Bi2O6Ti1Zn1
mp-557954-Ga1N5O14
mp-557993-Bi4O8
mp-558033-Ca3Na2O9Ta2
mp-558039-Ho2O12Sb2Sr4
mp-558128-K2Nb2Nd4O12
mp-558481-Ga2N2O2Zn2
mp-558632-K2Na2O8S2
mp-558852-F3Fe1
mp-559091-O8Si4
mp-559126-Cu1F11Na1Zr2
mp-559278-K4S2
mp-559437-C4O8Zn2
mp-559521-Bi2Cl1In1S4
mp-559598-F8Li2Sc2
mp-559953-Co2O7P2
mp-560188-Au1Ba4Na1O8
mp-560236-F4Mg2
mp-560421-Ni1O6Sr2Te1
mp-560547-Cr2F6K2
mp-560605-Au1La4Li1O8
mp-560607-O6Sb4
mp-560723-Co1Mo1O6Sr2
mp-560842-Cd4O8Si2
mp-561070-Bi1Fe1O3
mp-561075-Cd1Na2S4Sn1
mp-561238-Al1F5Fe1
mp-561366-Ca2Cl4O8
mp-561367-F4
mp-561412-C3Ca3O9
mp-561430-F8Li2Lu2
mp-561561-Cs2F6K1Rh1
mp-561591-O8W2Zn2
mp-561599-Ba3Co1Nb2O9
mp-561623-Li4O5U1
mp-561689-Cs1Li1Mo1O4
mp-561708-C4Cl3Co1O4Sn1
mp-561834-C1Cs4O4
mp-561853-Co4Ge2O8
mp-561894-Ba2Co1Mo1O6
mp-562283-Ge1O5Pb3
mp-562631-K4O8S2
mp-562815-C1Cs4O4
mp-5632-As2Dy2O8
mp-565192-Bi1Cu1O8W2
mp-565466-Na1O8S2V1
mp-565669-Ag1Bi1Cr2O8
mp-565717-O8Pb2W2
mp-565880-Ba1Fe4O8Sr1
mp-566012-Cr2Fe1K1O8
mp-566111-O10P2V2
mp-566608-Cr2F8Sr2
mp-566755-F4Ni2
mp-566801-O8V4
mp-566999-C1K3O8V1
mp-567089-Rh1Yb1
mp-567178-I6Pb3
mp-567313-Te3
mp-567386-Cd6Cs4Te8
mp-567418-Ho1Pd1Sb1
mp-567505-C8Si8
mp-567594-Cs4Hg2I8
mp-567636-Fe1Sb1V1
mp-567655-C1Cl2N2Sr2
mp-567677-Ge1I2
mp-567680-Ba3Cl6
mp-567713-I7Nb3Te1
mp-567885-C6N8
mp-568052-Ga6K4
mp-568170-Cl6Tb2
mp-568289-Cd3I6
mp-568313-Se4Si2
mp-568400-Al6C6Sc2
mp-568536-Ba3I6
mp-568560-Br1Tl1
mp-568968-Hg1K2Se4Sn1
mp-568971-Ag8Se4
mp-569055-Cs1I3Li2
mp-569117-Cl3Cs1Li2
mp-569170-Ca2Te2
mp-569639-Cl1Tl1
mp-569813-Ag1In5Te8
mp-569850-Br6Ce2
mp-570062-Se4Ti1Zr1
mp-570081-Cu2I2
mp-570099-Br6Rb2V2
mp-570136-Cu6I6
mp-570140-Au4Br4
mp-570213-Bi1Li1Mg1
mp-570231-Br3Cd1Cs1
mp-570437-Cd3I6
mp-570485-Al1H1Si1Sr1
mp-570510-Xe2
mp-570697-C8Ca4
mp-570875-Ga4Os2
mp-570886-Be2I4
mp-571093-Al1Ba1H1Si1
mp-571102-I1Tl1
mp-571281-Ge6N8
mp-571414-B2H8K1Na1
mp-571454-Ag1C2Li1
mp-571467-Br6Cs2Na1Y1
mp-571558-Br6Hg3
mp-571638-Br4Cl4Cu2Rb4
mp-573608-Cd4I8
mp-573721-As4Cs4Si2
mp-574189-I8Pb4
mp-5782-Ag2Al2S4
mp-578606-Cu1Na1O2
mp-578614-Cr1Na1O2
mp-578618-Mo1Na1O2
mp-581833-N3Rb1
mp-582011-Ce2Cl6
mp-582282-Ag2Gd2Se4
mp-582549-In4Te10
mp-5836-O8Si2Th2
mp-5840-Li2O4Sc2
mp-585209-Li2Mo1O8P2
mp-5884-O8P2Tm2
mp-5928-Al2Cd1S4
mp-594-Ni2S2
mp-5967-Co1Sb1Ti1
mp-600000-O8Si4
mp-600001-O10Si5
mp-603719-Al1O4P1
mp-604884-B2N2
mp-605350-F12Pb4Rb4
mp-605853-C1Li4O4
mp-6076-B3Ca4La1O10
mp-608317-As2C6N6
mp-608321-As8Eu6
mp-608439-O6Pb4
mp-608594-Cr2O8W2
mp-608885-Fe4Mg2O8
mp-610738-Br12In4Zr2
mp-612520-I8U2
mp-6126-B3Cd3Li3O9
mp-612-P8S8
mp-613235-Co2O8S2
mp-6134-Al2Ca2F12Li2
mp-613733-Cl2K2N2O4Pd1
mp-614918-Cl2O2Y2
mp-615141-Cl4O8Pb2
mp-615152-F8Mn4
mp-615173-Bi1Cu1O8W2
mp-615366-Fe4S8
mp-619611-Ca2Fe1O6W1
mp-6200-Ba2Nd1O6Ru1
mp-622618-Ba1La1Ni1O6Ru1
mp-623837-As2C6N6
mp-624688-O5Ta2
mp-625052-H1Na1O1
mp-625055-Al2H2O4
mp-625056-Al2H2O4
mp-625072-H2Ni1O2
mp-625075-Al2H2O4
mp-625081-H2Ni1O2
mp-625094-Cd2H4O4
mp-625136-Cs2H2O2
mp-625147-Gd2H2O4
mp-625150-H2O4Sc2
mp-625179-Cu2H4O4
mp-625181-Cu2H4O4
mp-625199-H2O4Sc2
mp-625281-H2O4U1
mp-625321-H2O4U1
mp-625359-H2Nd2O4
mp-625367-H2Lu2O4
mp-625377-H4N4O4
mp-625385-H4N4O4
mp-625402-H6O6Sm2
mp-625403-H6Nd2O6
mp-625405-H3O5V2
mp-625406-H6La2O6
mp-625409-H6O6Sm2
mp-625445-H4O8S2
mp-625447-H6O6Pr2
mp-625474-H4O8S2
mp-625475-H4O8S2
mp-625487-H2O2Zn1
mp-625488-H2O2Zn1
mp-625509-Br1H3O1
mp-625513-H4O8Te2
mp-625526-H4O8Te2
mp-625551-H4Mo2O8
mp-625557-Cd1H2O2
mp-625565-Cd1H2O2
mp-625619-H4N2O3
mp-625668-H2Mn1O2
mp-625677-H6O6Y2
mp-625717-H2Mn1O2
mp-625718-H6O6Y2
mp-625733-H6La2O6
mp-625788-H6La2O6
mp-625915-Ce2H6O6
mp-625941-H6O6Te1
mp-625950-H6O6Te1
mp-625953-Co1H2O2
mp-625956-Co1H2O2
mp-625993-H6O6Te1
mp-625996-H2Na2O2
mp-625998-H2Li2O2
mp-626000-H2Na2O2
mp-626012-H6O6Te1
mp-626075-H2Mn2O4
mp-626104-H2O10U3
mp-626114-H2O10U3
mp-626143-H2Mg1O2
mp-626149-H2Mg1O2
mp-626151-H2O4Y2
mp-626169-H4O8U2
mp-626173-H2Ho2O4
mp-626361-H6O6Pr2
mp-626369-H6Nd2O6
mp-626497-Al2H6O6
mp-626500-Al2H6O6
mp-626506-H2Na2O2
mp-626512-Fe2H2O4
mp-626586-H4Mo2O8
mp-626620-H2O2Rb2
mp-626643-Ca1H2O2
mp-626644-Ca1H2O2
mp-626701-H2Mn1O2
mp-626708-Co1H2O2
mp-626716-H2K2O2
mp-626721-H2O2Rb2
mp-626724-H2La2O4
mp-626778-H4Na4O4
mp-626785-H2K2O2
mp-626794-H2Ni1O2
mp-626864-H4O8U2
mp-626881-H2Ni1O2
mp-626885-H4O8U2
mp-627151-Mo2O8Zr1
mp-627380-Mn1O8Re2
mp-630528-In4S4
mp-630927-Br6Pb4Se1
mp-631398-Cl2Os1Te1
mp-631519-B1Cl2Tl1
mp-631545-B1Br2Li1
mp-632229-Br2H2
mp-632282-F2H1Na1
mp-632296-F2H2
mp-632326-Cl2H2
mp-632403-Cd1Cl2
mp-632413-Cl2Co1
mp-632480-Ag3I1S1
mp-632485-Bi2S1Te2
mp-632532-S6Yb4
mp-632539-In1S2Tl1
mp-632667-H4Yb2
mp-632672-F2H1Li1
mp-632927-Ca1O4U1
mp-634101-Cl1H1
mp-634410-N3Na1
mp-634657-H2Na2S2
mp-634676-H2K2S2
mp-634755-C1O1S1
mp-634805-F3Sc1
mp-634809-F2O2U1
mp-634812-H8O4
mp-634855-Ag1In1S2
mp-634896-F2O2Y2
mp-634900-O4Sr1U1
mp-634979-F2O2Tb2
mp-634989-Sb1Te2Tl1
mp-634-Hg3S3
mp-635393-Ca2I1P1
mp-635425-Al2F6
mp-635713-O6Ti2Zn2
mp-636289-O6W2
mp-636813-O8Pb6
mp-636827-O4Ti2
mp-637292-Cr1Na1S2
mp-637614-In2S6Zn3
mp-638765-Al4O6
mp-639682-O10Si5
mp-640058-I6Pb3
mp-642426-C5Cu1Fe1N6O1
mp-642690-Cs1Ge1I3
mp-642729-C3H3La1O6
mp-642735-H8Pt2Rb4
mp-642739-Br3Cs1Ge1
mp-642807-Br2H4Tb2
mp-642817-H4K4O4
mp-6428-Ba2O6Ru1Y1
mp-642991-C3H3O6Tb1
mp-642999-C3H3O6Tm1
mp-643002-H6Mg2Os1
mp-643004-Fe1H8Mg2Sr1
mp-643009-H8Mg2Sr2
mp-643023-H8Mg4Ru2
mp-643043-H2O2Rb2
mp-643062-H8I2N2
mp-643101-H6Pt1Rb2
mp-643243-Cs2H6Pt1
mp-643245-H10K6Mn2
mp-643253-Ba4H12Pt2
mp-643257-H4K2Pd1
mp-643260-H4Na2Pd1
mp-643264-Ba1Fe1H8Mg2
mp-643279-H6K2Pt1
mp-643370-Ba2H6Mg1
mp-643392-Ca4H8O8
mp-643397-Cl6H8N2Pd1
mp-643432-H12N4
mp-643708-H4I2Li2O2
mp-643712-H10Mg2Rb6
mp-643738-Eu1H6Mg2
mp-643791-H4O8P2Rb2
mp-643814-H4O10Si2Zn4
mp-643902-F2H4N2Sn1
mp-644203-Ca1Cs1H3
mp-644225-H6Mg1Sr2
mp-644292-Eu2H6Mg1
mp-644424-Co1O3Sr2
mp-644486-Al2H8K2
mp-644494-H8Pd2Rb4
mp-6450-Al2K4Li2P4
mp-645295-C1Na4O4
mp-669418-N2Ni1Sr2
mp-672302-Ga4Se6
mp-672705-S4Yb2
mp-673168-O6Si3
mp-673244-Bi2O3
mp-673633-In4S6
mp-673677-La2O9Th3
mp-673682-S8Tb4Yb2
mp-673698-Cu4Hg2I8
mp-673798-Cl2K6O2
mp-673808-Mg4O8Si2
mp-673825-Ag6I2S2
mp-674158-P1
mp-674159-Cl8Cr2Rb4
mp-674328-In4S8Zn2
mp-674329-Cd2La4Te8
mp-674348-Gd4Mn2S8
mp-674459-Er2F8Na2
mp-674463-Al2H2O4
mp-674478-Ba2C2O6
mp-674493-In4Ni2S8
mp-674508-F6Pb2Rb2
mp-674514-Cu1In5S8
mp-674804-Pb2Se8Sm4
mp-674849-Bi2F8Tl2
mp-674981-Ag3I1S1
mp-675022-Cl3Cs1Pb1
mp-675037-Eu2S8Sm4
mp-675067-S8Sm4Zn2
mp-675100-Nd4Pb2Se8
mp-675104-Cl6Na3Y1
mp-675106-O8Pa2Tm2
mp-675120-Cu4Si2Te6
mp-675124-In4S8Sn1
mp-675127-Fe1O4Sb1
mp-675143-Eu2Gd4S8
mp-675146-Pb2Pr4Se8
mp-675172-Al1O4Ta1
mp-675180-Cu1Er1Se2
mp-675189-Cu3Ho7Te12
mp-675192-Ce3Dy2O9
mp-675199-Na2Pr2S4
mp-675209-Dy4Pb2S8
mp-675230-La2Na2S4
mp-675244-Nd4S8Yb2
mp-675266-Ca3H2O6
mp-675283-F6P1Tl1
mp-675286-Ca3N4U1
mp-675293-S8Y4Yb2
mp-675295-F3In1P1
mp-675298-K2Nb1O6
mp-675324-Ba2C2O6
mp-675334-Li1O4Ti2
mp-675349-Cu1Dy1Se2
mp-675374-Al4Pb2Se8
mp-675376-Ag2Ho2Se4
mp-675402-Ag1Cu1O2
mp-675406-Ho4S8Yb2
mp-675419-Li2Pr2S4
mp-675426-Ba3F9Pr1
mp-675450-Ba1Bi4O7
mp-675458-La4Pb2Te8
mp-675464-Cd2In4O8
mp-675475-Br4Li2Mn1
mp-675476-K6Sb6Sn2
mp-675488-I3Li6N1
mp-675511-Pb2S8Sm4
mp-675531-Bi2Na2S4
mp-675543-Bi2Pb1Se4
mp-675569-F6K1P1
mp-675578-Br8Fe2Li4
mp-675606-Au1Li5O4
mp-675620-Nd4Pb2S8
mp-675625-K2N2O6
mp-675634-Bi2F7K1
mp-675638-Pb2Pr4S8
mp-675644-Co4Rh2S8
mp-675645-Pb2S8Tb4
mp-675651-Mg2P2S6
mp-675668-Pr4S8Yb2
mp-675677-S8Sm4Yb2
mp-675692-Li1O4Ti2
mp-675701-Ca1Ho2Se4
mp-675742-N6O6P6
mp-675748-Ge1S4Zn2
mp-675758-F14La2Sr4
mp-675767-La4S8Yb2
mp-675770-Nd3O10U2
mp-675778-F7Na1Y2
mp-675784-C4H2O4
mp-675798-F8Ho2Na2
mp-675800-Li10P6Ti2
mp-675813-O9Sm2Th3
mp-675818-As5Li11Ti1
mp-675831-Bi2F12Pb3
mp-675832-Ce2N4Sr2
mp-675846-Ca5F14Th1
mp-675856-Gd4S8Yb2
mp-675857-Cd4O8Sn2
mp-675871-Er2O8Pa2
mp-675879-Ag6I2S2
mp-675881-Bi3F12Rb3
mp-675892-Sb4Te8Yb2
mp-675893-Ho2O8Pa2
mp-675902-Cu1Se2Y1
mp-675926-B2H8Li2
mp-675929-Fe2Se4Ti1
mp-675930-As2In6Se6
mp-675941-I2Li14N4
mp-675953-O8Se2Tl4
mp-675976-K2O6P2
mp-675977-Ag2Bi2S4
mp-675989-Bi1Se6Tl9
mp-676002-Ba2F7Pr1
mp-676020-Ba2C2O6
mp-676038-Ga5P3S3
mp-676040-Ni2P2S6
mp-676049-B1F4K1
mp-676050-H8N3O6
mp-676072-Ce4Pb2Se8
mp-676074-F12Na4Th2
mp-676077-Ce3Nd2O9
mp-676103-Cl2O8Rb2
mp-676104-Cu2O8Tm4
mp-676121-Ag6I2S2
mp-676154-Dy4S8Yb2
mp-676156-Ag1Gd5S8
mp-676200-Er4Eu2S8
mp-676240-Cd2O12Ti4
mp-676241-Cl6Fe2
mp-676250-Bi2Pb1Te4
mp-676274-Sb1Se6Tl9
mp-676278-Ca4O8Si2
mp-676284-Ag2Se4Y2
mp-676306-Cu3Dy7Te12
mp-676315-Ge1I2Y2
mp-676324-Li11P5Ti1
mp-676338-In4Mg2O8
mp-676341-F12Na4U2
mp-676360-Na2Nd2S4
mp-676400-N1O2Tl1
mp-676410-Ag2Lu2S4
mp-676422-O5Ta2
mp-676448-Cs2F10O2Ti2Zn2
mp-676459-Ca2F7La1
mp-676464-As1Cd3I3
mp-676498-Gd4Pb2S8
mp-676512-Al1F6Na3
mp-676517-La3O10U2
mp-676524-Cu3Tb7Te12
mp-676540-S4Sb2Tl2
mp-676561-Ag3I1S1
mp-676605-F8O5Y6
mp-676643-Ba4F2N2
mp-676650-Br3Li6N1
mp-676666-Ce2O6Rb4
mp-676693-C4K4N4
mp-676723-Li4O8S2
mp-676749-Cl6Li2U1
mp-676762-Ce4S8Yb2
mp-676778-Bi2F8K2
mp-676779-F7Ho2Na1
mp-676815-Cl2F16Os2
mp-676816-F8La2Pb1
mp-676851-K1N1O3
mp-676861-Al1O4Sb1
mp-676893-Ca4F12Th1
mp-677028-Bi2F6Rb2
mp-677039-As6Li10Ti2
mp-677072-Ca1In2Te4
mp-677075-Cd2Gd4S8
mp-677132-Cd2Gd4Se8
mp-677162-Bi4Te8Yb2
mp-677241-Cu1Lu1Se2
mp-677272-Eu2La4S8
mp-677335-Ga1O4P1
mp-680731-Te6Tl4
mp-684580-Ag1I1
mp-684609-Cl1H1
mp-684652-Be3F6
mp-684654-Bi2O3
mp-684668-C4Ca2
mp-684670-Cl4Pt2
mp-684690-Sc4Se6
mp-684704-H8O4
mp-684904-K4O2
mp-685013-S8Ti4
mp-685097-Hf4O8
mp-685136-Bi2F6
mp-685146-Cd2Te2
mp-685150-F2Pb1
mp-685606-Cl8Li4V2
mp-685935-Cd2Ge2O6
mp-685943-Cu3Er7Te12
mp-685977-Ag1Gd5Se8
mp-6867-C1Ca1F1K1O3
mp-690110-Mo1O5V1
mp-690120-La3Mo2O10
mp-690470-Cr1Nb1O4
mp-690490-O4Ti1V1
mp-690493-Li2Mo2O4
mp-690516-Co2O5Sr2
mp-690517-La4Ni2O8
mp-690522-Cl4Mo2O1
mp-690525-C2Mn2O6
mp-690526-Cl4O2V2
mp-690542-Li4O5W1
mp-690544-Fe2Ga4O8
mp-690551-Li4Mo3O8
mp-690552-La2Mn2Mo2O12Sr2
mp-690560-F2O10Ti2Tl2W2
mp-690575-Nb4Ni2O12
mp-690635-F5K2Na1O1V1
mp-690794-H1N1Sr2
mp-690817-Fe1Mo1O5Sr1
mp-691107-F4Fe4O4
mp-691133-Cr4H4O8
mp-691154-Co2I4O12
mp-6929-As2Ca2O7
mp-6943-B3Ca4Gd1O10
mp-694855-Li4Mo2O6
mp-694873-La2Ni2O12Ru2Sr2
mp-694885-Ca2La2Mn2Nb2O12
mp-694891-F6K2Mo2O6Rb4
mp-694915-Ca2La2Mn2O12Sn2
mp-694929-La2N6O6Sr2Ta4
mp-694996-F6Ni2O6Rb2W2
mp-695817-F3Sc1
mp-695836-K2O6Sb2
mp-695850-Cd1Cl2
mp-696114-Cl2Co1
mp-696298-B4C4H8O4
mp-696347-H6Na2O10S2
mp-696353-Al6C3N2
mp-6964-Na2O4Tb2
mp-696590-F6H8N2Ti1
mp-696597-B5H9
mp-696740-C2Ca2O6
mp-696804-H2Rb2S2
mp-696853-Ca2H4O10Si2Zn2
mp-696871-Al2La2O6
mp-696944-Br4H2La2
mp-696969-H8N4Sr2
mp-697025-H8I8
mp-697030-H6Mg2Ru1
mp-697038-Ba2H6Ru1
mp-697044-Ba2H6Os1
mp-697047-H8Li6Rh2
mp-697085-H8O4
mp-697096-H4Na2Pt1
mp-697111-H8O4
mp-697136-Be4H8O8
mp-697139-H4N8P4
mp-697144-H4N2Rb2
mp-697836-O4Sr1U1
mp-697853-Ba6O12W2
mp-6980-Cu1S2Sc1
mp-6984-As4K4Si2
mp-698702-Ca2Mn2O12Sm2Sn2
mp-699248-B5H2O11Sr2
mp-699343-Li4Mo1O5
mp-7020-Li4O8Y4
mp-7028-F2O2Yb2
mp-703260-O8Pb2W2
mp-7035-As2Ca2F2Mg2O8
mp-703668-Fe1H4N1O8S2
mp-704632-Ba2Fe4O11Sm2
mp-705412-Ca2La2Mn2Mo2O12
mp-705413-Co2Cs2F8O4Ta2
mp-705415-Ba2Nd2Ni2O12Sb2
mp-705451-Cs2F10Mn2O2Ti2
mp-705477-Ba3In1La1O12W2
mp-705508-Ba3La1O12Re1W1Zn1
mp-705540-H3Mn2Mo2Na1O10
mp-705804-Li4Mn4O8
mp-7079-Ca1O7Si2Zr1
mp-7087-O8Si4
mp-7094-Ag2O8Re2
mp-714944-O2V1
mp-714961-Ni3O4
mp-715008-Mn5O8
mp-715160-Fe1O2
mp-7152-Cs2Cu2Se6Zr2
mp-715438-Fe6O8
mp-715517-O8V4
mp-715923-O3W1
mp-7173-Pt1Sb1Sc1
mp-7191-Ga2N6Sr6
mp-7206-Ag2O8Tc2
mp-7211-Cs2Hg2Pr2Se6
mp-7212-Cs2Hg2Se6Sm2
mp-7392-Ag2Na4Sb2
mp-7421-As2K2Zn2
mp-7437-K2P2Zn2
mp-743867-Mn2O6Ti2
mp-7438-K2Sb2Zn2
mp-7461-Hg4O8S2
mp-752401-O6Rb4Zr2
mp-752413-Ca4Hf2O8
mp-752437-In4O12Sm4
mp-752446-N1O3Rb1
mp-752451-Cu4O8Zn2
mp-752463-N2Nb2O2
mp-752467-F2Nb2O4
mp-752474-F2Nb1O1
mp-752520-Gd4I4O4
mp-752529-Cr1Li5S4
mp-752533-La4O8Sr2
mp-752537-Hf2O8Sr4
mp-752538-K4O8Sn4
mp-752549-Ag1F2Li1
mp-752561-F2O4Sb2
mp-752569-La6O12Sc2
mp-752580-N3O6Rb3
mp-752605-Ag4F12Li4
mp-752606-Cu1Li2O4Si1
mp-752636-Li4O12Sb4
mp-752637-Br2Ho2O2
mp-752645-Al4Cu2O8
mp-752648-Ba6Br4O4
mp-752658-O2Se1Y2
mp-752669-Ce2Hf2O8
mp-752672-Dy4Na4O8
mp-752676-Bi4O10Ti2
mp-752677-Ba4Br14Y2
mp-752684-Ba2O8Tm4
mp-752689-Ba4Na4O6
mp-752692-K8O8Sn4
mp-752699-Ag2F6Li2
mp-752721-Cu4F10Li2
mp-752724-Ho4O10Ti2
mp-752726-Ba2La4O8
mp-752733-Ga4O10Ti2
mp-752734-Ag4F8Li2
mp-752742-Cu4F8Li2
mp-752753-F2O4Sb2
mp-752755-Na4O12Sb4
mp-752767-Ag1F2Li1
mp-752768-Ag2F8Li2
mp-752773-Cu1F5Li4
mp-752827-Ba4In4O10
mp-752843-Cu1F4Li2
mp-752858-Cu2Li4O8Si2
mp-752879-Li3O8Ti4
mp-752882-Ag4F8Li4
mp-752910-Bi1Na3O4
mp-752918-Na1O12Ti6
mp-752922-Hf1Li8O6
mp-752927-Ag2F4Li2
mp-752930-Cu1Li1O6P2
mp-752943-Cu1Li4O8P2
mp-752947-Na1S2Ti1
mp-752948-Ag2F4Li1
mp-753048-O12Sn3Ti3
mp-753055-Bi5O9Tb1
mp-753063-Cu2F12Li6
mp-753069-Bi5La1O9
mp-753098-Cu1F2Li1
mp-753102-Bi4La2O9
mp-753123-Cu2F8Li4
mp-753156-La2O7Th2
mp-753163-Ho2I2O2
mp-753164-O6Ti2Yb2
mp-753171-Cu2F8Li4
mp-753192-O1Sb2Yb4
mp-753195-Li2S4W1
mp-753202-Cu1F8Li5
mp-753226-Ag1O2Sm1
mp-753239-H2Li2O10P2Sn2
mp-753257-Cu2F8Li2
mp-753260-Ag1La1O2
mp-753285-Cu1Mg9O10
mp-753287-Ca1Cd1O2
mp-753299-Ag4F8Li4
mp-753304-Hg1
mp-753305-Li2O8Si2Ti2
mp-753309-Bi4F8O2
mp-753315-Mg3O4Zn1
mp-753316-Ag1F5Li2
mp-753345-Ba2Ca1I6
mp-753349-Li2O8Si2Ti2
mp-753351-Ba4Ca2I12
mp-753353-C2Cu1Li1O10Sr4
mp-753371-Cu4Li4S4
mp-753378-Ga2O8Ta2
mp-753387-Cu3F8Li2
mp-753416-B2Cu2Li2O6
mp-753418-Nd4O8Sr2
mp-753459-F1Nb3O7
mp-753486-Ba2Ca2I8
mp-7534-Cd4K4O6
mp-753532-F4Nb4O6
mp-753539-F4O4Sb4
mp-753541-Cu2F8Li2
mp-753575-Ba1Ca1I4
mp-753594-Bi2F2O2
mp-753605-Cu4Li4S4
mp-753610-Ba2Ca2I8
mp-753619-Ba1O2Sr1
mp-753621-Li10S2Sb2
mp-753650-Ba2Cl10La2
mp-753651-Cl8La2Sr1
mp-753661-F4O4Sb4
mp-753662-K4Mg4O6
mp-753663-Ba2Br10Y2
mp-753668-Ba2Gd1O6Sb1
mp-753670-Ca1I4Pb1
mp-753671-N2O2P2
mp-753677-Bi2Li6S6
mp-753693-Ge2Ho2O7
mp-753708-F4O4Ti4
mp-753709-Ba2Ca2I8
mp-753712-I2O2Y2
mp-753719-F1Li1Nb2O6Sr1
mp-753746-O1Rb2
mp-753747-F1O7Ta3
mp-753751-Ag2F4Li2
mp-753774-K1O2Tm1
mp-753775-Ba1Ca1I4
mp-753781-Eu1Hf1O3
mp-753798-O6Rb4Sn2
mp-753799-Cs2O4Tm2
mp-753801-Cs4O6Sr4
mp-753802-O7Sc2Ti2
mp-753806-B2O6Sb2
mp-753809-Ba2Ca2I8
mp-753826-Cu4Li4S4
mp-753846-Ga4Mg2O8
mp-753881-Ag4F12Li2
mp-753883-Bi2La4O9
mp-753912-Ca2O8Tb4
mp-753917-Hf2O10Y4
mp-753920-O2Se1Tm2
mp-753923-Cs6Ho2O6
mp-753940-K1Li1Mn1S2
mp-753945-Cl4F12O4
mp-753946-Co1Li1S2
mp-753947-H2Lu2O4
mp-753948-O6Pr2Ti2
mp-753953-As4Gd4O12
mp-753983-Hg2In4O8
mp-753990-Ba1F8Y2
mp-753995-O12Tm4Y4
mp-754004-H4O8Tm4
mp-754005-C4Mg2O8
mp-754009-Bi2O6Sc2
mp-754019-Na4Np1O5
mp-754021-Ba2Br10Y2
mp-754027-Na2O4Sm2
mp-754031-Br2O2Y2
mp-754038-I2O2Y2
mp-754041-Gd4Hf2O10
mp-754043-Lu2Na2O4
mp-754044-Ho4O10Ti2
mp-754047-O6Rb6Sb2
mp-754055-Cs2Er2O4
mp-754060-Bi1Li7O6
mp-754065-Hg1O6Sb2
mp-754071-O6Pb4
mp-754073-Lu4O10Ti2
mp-754084-Cu4F4O2
mp-754092-O12Sc4Ti4
mp-754093-Cd2Gd4O8
mp-754107-Bi6O12Y2
mp-754109-As2O8Pr2
mp-754110-Ag2O4Sm2
mp-754112-Br2Ce2O2
mp-754113-Cl2O2Tm2
mp-754117-H2O4Y2
mp-754128-Ba3Hf2O7
mp-754134-Hf2O8Zr2
mp-754140-Ca4O12Se4
mp-754146-O6Rb6Y2
mp-754150-Ga2La6O12
mp-754152-Bi2O6Y2
mp-754154-Cs2Ho2O4
mp-754157-Al2In2O6
mp-754158-K1Nd1O2
mp-754161-Ho2O6Rb6
mp-754162-Gd4Li4O8
mp-754165-Ga2O6Sc2
mp-754171-Cs4O4Rb4
mp-754172-La3N3O4Ti2
mp-754177-Ca2Gd4O8
mp-754184-Al2Er2O6
mp-754192-O10Ti2Tm4
mp-754196-Ba2I6Sr1
mp-754198-Ba1I8La2
mp-754199-Ba2I8Sr2
mp-754203-Er4O12Sm4
mp-754204-Gd2Li2O4
mp-754206-Bi6Cl4Li2O8
mp-754208-Er4In4O12
mp-754211-La4O8Sr2
mp-754212-Ba1I6Sr2
mp-754217-I2O2Sm2
mp-754218-O4Se2Tb4
mp-754223-Cu1O6Ta2
mp-754224-Ba2I12Sr4
mp-754225-O12Ti4Yb4
mp-754226-Lu2O6Y2
mp-754231-Lu4O12Ti4
mp-754236-Ge2O10Y4
mp-754237-Li2O4Tm2
mp-754239-Ga4O12Sc4
mp-754240-Ca2O8Sm4
mp-754246-O6Sn2Ti2
mp-754249-Li3Nb1O12Te2Zr1
mp-754250-Lu4Na4O8
mp-754262-As2O7Zn2
mp-754266-Li8S6Ti1
mp-754272-Ba4Cs4O6
mp-754282-O2Sr2
mp-754283-H4Ho4O8
mp-754297-H2O10P2Ti2
mp-754300-Bi2Ho2O6
mp-754308-Cu3Li3O8P2
mp-754311-Mg1O8Re2
mp-754323-Bi2O6Tm2
mp-754326-Ag1Na1O2
mp-754334-Na2O4Tm2
mp-754345-Li2O6Ta2
mp-754353-N4Zr3
mp-754358-O8Se2Zn2
mp-754361-Hf8N8O4
mp-754363-Ba2Hf1O4
mp-754368-Na2O4Sb2
mp-754370-Ba6Ge2O10
mp-754377-K8O8Ti2
mp-754381-N8Zr6
mp-754382-He1
mp-754384-O4Sc2Tl2
mp-754392-Ba1Eu1O2
mp-754399-Cu2Na8O6
mp-754401-Al4O6
mp-754403-O4Zr2
mp-754405-Ce4O10Ti2
mp-754406-Cu2Li4O8P2
mp-754409-B2Ho2O6
mp-754429-Ca2O8Tm4
mp-754434-Hf3N4
mp-754435-Al2Lu2O6
mp-754444-Ag4O8Zn2
mp-754454-Ag4Cd2O8
mp-754455-O6Sc4
mp-754466-Ag1F3Li2
mp-754472-Cu1Ho1O2
mp-754475-O2Se1Tm2
mp-754478-Hf1O4Zr1
mp-754495-N4Nb4O4
mp-754501-Ca2Cu4O4
mp-754505-N3O6Sr3Ta3
mp-754517-Ca2I6Sr1
mp-754519-Li1Nb1O12Te3
mp-754521-I4O12Sr2
mp-754526-Br2O2Tm2
mp-754535-Ag2La2O4
mp-754537-Li1Lu1O2
mp-754540-Ca1I4Pb1
mp-754541-O2Tl1Tm1
mp-754542-Li1S2V1
mp-754549-Cu2Na4O4
mp-754553-N4Zn6
mp-754556-N10Nb6
mp-754557-Eu2O8Y4
mp-754572-Ba2Ca4I12
mp-754578-Ga4O12Tm4
mp-754584-Cu2Na10O8
mp-754587-Be4K4O6
mp-754596-Ga2O4Rb2
mp-754604-Ba2Be2F2O8P2
mp-754605-Li2Lu2O4
mp-754610-Ca1I8Sr3
mp-754614-Lu2Nb2O8
mp-754621-Ge2O7Sm2
mp-754624-Al4O6
mp-754625-N4O8Sr4Ta4
mp-754628-N8W4
mp-754629-N6W3
mp-754636-Bi2Er2O6
mp-754638-Na4O8Ti3
mp-754640-Ce2O2Se1
mp-754645-Cl8Mg4O4
mp-754658-O12Te4
mp-754659-N4O6Zr6
mp-754661-I4N4O12
mp-754664-Cu2Li4O8Ti2
mp-754665-Br4O12Pb2
mp-754701-Ca2O6Ti2
mp-754710-Ca1I6Sr2
mp-754712-Cl4N4O12
mp-754718-Cu2Na2O4
mp-754725-Cd6O12U2
mp-754736-Ba1I8Sr3
mp-754739-Be6Ca2O8
mp-754741-O8Zr4
mp-754757-O8Rh2Sb2
mp-754759-O6Y4
mp-754760-Eu1O8Re2
mp-754777-La1Na1O2
mp-754781-Ga6N2O6
mp-754787-O12Sm4Tl4
mp-754794-La8O4S8
mp-754796-Na4O8Tm4
mp-754798-Bi4O12Se2
mp-754808-La2Mg1O4
mp-754815-Br6Y2
mp-754818-Na4O12Ta4
mp-754823-Er1O2Tl1
mp-754824-O2Sr2
mp-754825-Na1O2Tm1
mp-754826-Cs2O4Sc2
mp-754837-Hf8N8O4
mp-754843-Na2O5Ti2
mp-754845-La3N3O4Ti2
mp-754852-Ba1I4Sr1
mp-754853-Ca4Hf4O12
mp-754869-I4O12Sr2
mp-754870-Li4O6Rh2
mp-754878-Cu6F10O2
mp-754883-Ho1K1O2
mp-754892-Cl1O1Rb3
mp-754903-B6O12Y2
mp-754933-O2Sm1Tl1
mp-754936-Al2Dy2O6
mp-754937-Li1O6Ti3
mp-754942-O8Sm4Sr2
mp-754943-Bi2Er2O6
mp-754960-I2O2Sm2
mp-754964-Hf2O8Zr2
mp-754969-Br2O2Tm2
mp-754971-Cs6O6Tm2
mp-754976-Be1Cs2O2
mp-754979-Al2O12Y6
mp-754989-Bi6Er2O12
mp-754992-Lu1O2Tl1
mp-754998-Ce2O2Se1
mp-755001-Er4O12Te2
mp-755003-Bi2La2O6
mp-755004-Cs2In2O4
mp-755013-Li5O5Ta1
mp-755015-La4Na4O8
mp-755018-O3Rb1Ta1
mp-755020-Ca4I12Sr2
mp-755044-Ca2O8Tb4
mp-755047-N4O6Ti6
mp-755053-Ga4O8Si1
mp-755054-N4O6Ti6
mp-755056-Ca1I4Pb1
mp-755060-Cs4O2
mp-755071-O4Sn2
mp-755072-Na4O2
mp-755082-As2O8Sr3
mp-755083-Ba2Cl10Y2
mp-755115-Cu2O8Re2
mp-755128-O4Sm2Tl2
mp-755139-Bi1Li5S4
mp-755141-Ho2Na2O4
mp-755142-La4Mg2O8
mp-755144-Li2Na2O2
mp-755175-Al8O12
mp-755177-Eu2O6Se2
mp-755184-O4Se8Sm8
mp-755185-H2Li2O10P2Sb2
mp-755210-Cu2O7Y4
mp-755213-C4O12Yb4
mp-755216-Bi2O6Tm2
mp-755219-O2Sc1Tl1
mp-755225-Li8O6Zr1
mp-755231-Li4O12Te4
mp-755236-Ho4O12Ti4
mp-755239-Ga4Hg2O8
mp-755240-As4Au4O12
mp-755243-Cu1Li5O2S1
mp-755251-Gd4Hf2O10
mp-755252-Dy2H2O4
mp-755256-B2Bi1Li1O5
mp-755266-Li4O8Ti3
mp-755287-Ca3Cd1O4
mp-755289-Li3O8Y3Zr1
mp-755292-Be4Cs8O8
mp-755293-O1Sb2Sr4
mp-755309-Li3Nb1S4
mp-755311-Lu1Na1O2
mp-755312-Cu3Li5Nb2O10
mp-755313-O6Sc4
mp-755314-Hf6N6O3
mp-755318-H2O4Sc2
mp-755323-Cl2Dy2O2
mp-755336-I2Nd2O2
mp-755342-Ga2Lu2O6
mp-755346-B2Li10O8
mp-755350-Ba2I10La2
mp-755352-Hf2Li4O6
mp-755357-As2Nd2O8
mp-755358-Al2Lu2O6
mp-755362-O4Se8Sm8
mp-755363-Ba12O4Si4
mp-755364-Nd4O4Se4
mp-755366-Cu4Li2O8P2
mp-755367-Cu1Li1O6Ta2
mp-755368-N6O3Zr6
mp-755373-Ge2Lu4O10
mp-755374-O12Sm4Te2
mp-755380-Ce2Dy2O7
mp-755382-Bi2O6Sb2
mp-755389-Ca1Eu1O2
mp-755391-Ba2Na4O4
mp-755393-I10La2Sr2
mp-755403-Ba4O10Sc4
mp-755413-Na4O2
mp-755416-Ga4Ho4O12
mp-755420-O8Sm4Sr2
mp-755421-Ca6Hf1O8
mp-755428-Cl4O4Rb12
mp-755445-Cu2Li4O8P2
mp-755449-Ag4Cd2O8
mp-755455-Cu1O4Te1
mp-755459-O2Rb4
mp-755463-Li6S6Sb2
mp-755464-Br2Ce2O2
mp-755478-Bi2Cd2O6
mp-755480-K2O2Rb2
mp-755481-Ca2Cl4O12
mp-755483-Al2O3
mp-755488-N4O8Sr4Ta4
mp-755505-F5Li2Nb1O1
mp-755541-Cs6O6Y2
mp-755543-H2Ho2O4
mp-755544-O2Tl1Y1
mp-755552-Li1S2Y1
mp-755556-Ba6O8Zr1
mp-755558-Ba2La4O8
mp-755559-Li2Nb2O6
mp-755565-Br2Ho2O2
mp-755568-Bi2Ga2O6
mp-755586-La2Na2O4
mp-755597-Ca4Ce2O8
mp-755598-Ag4O8Te2
mp-755609-O2Se1Y2
mp-755610-Ba6Hf1O8
mp-755615-Li3O8Ti4
mp-755634-Hg2O8Y4
mp-755643-In2O6Rb6
mp-755646-Cu2Li2O2
mp-755649-Eu4K4O6
mp-755651-Cs2Gd2O4
mp-755689-Cl2Er2O2
mp-755703-Li2O4Sb2
mp-755714-Eu1O2Sr1
mp-755716-H2Ho2O4
mp-755738-O4Rb8
mp-755756-O2Te1Y2
mp-755769-O8Zr4
mp-755779-Ca2I10La2
mp-755781-Nb2O8Tb2
mp-755789-Be4Na4O6
mp-755794-Lu2O6Rb6
mp-755796-Fe2Li4S4
mp-755810-Eu1O9Zr4
mp-755834-Ag2O6Sn2
mp-755856-Mg4O8Sn2
mp-755883-Dy2Na2O4
mp-755891-Cs1H4Li1O5S1
mp-755894-Li8O4
mp-755895-Ba3O7Zr2
mp-755959-Li4Na4O4
mp-755974-Cu1Na2O2
mp-755988-Hf6N8
mp-755999-Be4O6Rb4
mp-756006-Li2S2Sb2
mp-756018-Ba3Mg3O6
mp-756034-Na1O2Sm1
mp-756035-Li1O8Ti4
mp-756048-Er4O12Tb4
mp-756050-Cu4O12Ta4
mp-756054-N8O4Zr8
mp-756063-Nb4O12Rb4
mp-756084-Ba2Na8O6
mp-756088-N4O8Sr4Ta4
mp-756090-Ba2Na8O6
mp-756096-Hf8N8O4
mp-756098-Ba2I8Sr2
mp-756103-Hg2O8Y4
mp-756106-Ce2O8Tb2
mp-756117-Li4O12Te2Ti2
mp-756118-O12Sm4Tb4
mp-756131-Ca2I12Sr4
mp-756134-O2Se2Zr2
mp-756146-Ag4Mg2O8
mp-756156-O6Rb4Zr2
mp-756214-Al2O6Y2
mp-756216-Eu2O8Se2
mp-756228-Cl10La2Sr2
mp-756235-Ba3I8Sr1
mp-756244-Ca2Eu4O6
mp-756245-Ba2I10Y2
mp-756276-Ce2Hf2O8
mp-756317-Al4Hg2O8
mp-756334-K4O6Sr4
mp-756336-Ca2Eu4O6
mp-756342-Ag2Br2O8
mp-756354-O8Sc4Sr2
mp-756361-O4Se4Zr4
mp-756400-Bi2Nd2O8
mp-756401-As2O8Ta2
mp-756426-Nb2O8Zr2
mp-756436-Fe2O2
mp-756439-Br10La2Sr2
mp-756457-Er2Nb2O8
mp-756468-Ca2O8Y4
mp-756477-H1Li1O4Te1
mp-756509-Ba2I10La2
mp-756564-Ba2Cl10Y2
mp-756578-I10La2Mg2
mp-756580-Lu4O8Sr2
mp-756593-F5O5Ta3
mp-756597-Hf2Li4O6
mp-756638-Nb2O8Rh2
mp-756646-Lu4O8Sr2
mp-756666-Ba2Ca2I8
mp-756702-Br2O2Pr2
mp-756745-Ba2I10La2
mp-756853-B2Li2O6Sb2
mp-756868-Dy2O6Rb6
mp-756909-Ga4O12Tl4
mp-756922-Ho4O4S2
mp-756930-Ba4Ca4O8
mp-756933-O12Ta4Tl4
mp-756949-Ge2O10Tm4
mp-756951-Li2O6Sb2
mp-756979-Cl4O4Rb12
mp-757021-Gd1K1O2
mp-757032-Cs6Er2O6
mp-757070-Ba1Ca1I4
mp-757074-Ba1Ca2I6
mp-757094-Hf2La4O10
mp-757100-Co1Li1S2
mp-757111-F12O4Sb4
mp-757116-Er2O6Rb6
mp-757150-Bi2Li10S8
mp-757162-Bi6F2O8
mp-757192-O14P4Sn2
mp-7571-F12K2Nb2
mp-757205-O13Th5Y2
mp-757235-Cu2F8Li4
mp-757242-Au2Li10O8
mp-757430-Cu2Li4O8P2
mp-7575-Li1N1Zn1
mp-757722-Ba2Ge2O8Zn2
mp-757826-Ca1Cs1N3O6
mp-757915-Ag2F6Li2
mp-757953-Nb4O12Th1
mp-757-As2Li6
mp-758054-Ag2F8Li2
mp-758068-K4O6Yb4
mp-758070-Cu2Li1O4P1
mp-758096-F12O4Sb4
mp-758134-Ag2F10Li4
mp-758179-Cu4Li2O8P2
mp-758192-Cu2Li2O8P2
mp-758251-Ag1F8Li5
mp-758302-Ag2F4Li2
mp-758320-Cu2F8Li4
mp-758329-C4O12Yb4
mp-758389-Li1Nb1O12Te3
mp-7583-S4Si2
mp-758498-Cu2Li4O8Si2
mp-758533-Li3O8P2Sb1
mp-758604-Ag2F4Li2
mp-758689-Cu2F8Li6
mp-758720-Cu1F6Li5
mp-758750-Cu2Li2O8P2
mp-758784-O9Y1Zr4
mp-758836-Li4O8Ti3
mp-758848-Nb1O12Ti5
mp-758997-C3Cu3Li3O9
mp-7589-F2Mg4N2
mp-759198-Ag2F6Li4
mp-759207-Li1O12Sb1Te3
mp-759224-Cu1F8Li5
mp-759235-Cu2F10Li4
mp-759287-Cu2Li1O4P1
mp-759288-F4Ga2H10N4
mp-759541-Ba2O8Pd4
mp-759568-Bi1Li1O7P2
mp-759680-Bi2Li2O12Si4
mp-759825-Bi4F4O4
mp-759876-Na5O5Sb1
mp-759877-Cu1F7Li4
mp-759883-Bi2F2O2
mp-759897-Cu4F4O2
mp-759901-Cu2F12Li6
mp-760007-Hf6N4O6
mp-760017-Li6O9Ti3
mp-760052-Hf6N6O3
mp-760179-Cu6F4O4
mp-7601-Ga2Nb2O8
mp-760311-Na7O6Sb1
mp-760360-Hf6N4O6
mp-760375-Li3S4V1
mp-760386-Cl1Cs1O3
mp-760396-Al2O8Ta2
mp-760400-Bi1Na5O5
mp-760401-F1Nb3O7
mp-760402-O8Rh2Ta2
mp-760403-Ca1Cd3O4
mp-760411-Bi2C1O5
mp-760415-Li3S4Sb1
mp-760418-Ba2I6Sr1
mp-760419-Bi1F5Li2
mp-760439-O8Ta2Ti2
mp-760461-B2Lu2O6
mp-760462-Li5O8Si2Ti1
mp-760483-Li4O6Pd2
mp-760485-Cu2Li4O8Si2
mp-760491-Ce4O11Y2
mp-760492-Na4O4Pt1
mp-760501-Ga4O10Ti2
mp-760506-N6O6P6
mp-760507-As2O8Rh2
mp-760510-Bi4O10Sr4
mp-760512-C2Cu2Li2O6
mp-760513-La2O6U1
mp-760515-Ba3O7Sr4
mp-760536-C3Cu3O9
mp-760539-Li2O6Ti3
mp-760582-Ag2F6Li4
mp-760590-Cu3Li5O6
mp-760595-C4Cu4O12
mp-760655-Bi1Li3O8P2
mp-760664-Cu2Li2O12P4
mp-760676-Cu4Li2O8P2
mp-760684-H2Li2O8Te2
mp-760690-Li8O6Te1
mp-760758-Bi6F2O8
mp-760762-F12Nb4O4
mp-760778-Ag2F10Li4
mp-760918-Cu6F10O2
mp-761019-Hf8N8O4
mp-761021-Cu1Li3O12Te4
mp-761033-Hf6N4O6
mp-761036-Cd2O8Se2
mp-761037-Cl4Hg2O12
mp-7610-Ca1Li2O4Si1
mp-761108-Bi4F4O4
mp-761151-O11Zr6
mp-761262-Cu4F12Li4
mp-761269-Ag2F8Li4
mp-761285-O7Sc2V2
mp-761293-Co2O6Zr2
mp-761314-Ga4Ni2O8
mp-761329-Li2Mn2O12Si4
mp-761338-Li2O8P2V2
mp-761341-O8Ti2V2
mp-761354-Cs4O8W2
mp-761370-Cr1Li4Mn1O12W2
mp-761384-Cr1K3Mn1O8
mp-761390-Fe2O8Ta2
mp-761401-Cr2Li2O8P2
mp-761415-Cu1Ni3O4
mp-761440-Li4Mn1O12V1W2
mp-761481-Fe2Li4O10P2
mp-761486-Fe1Li1O4P1
mp-761495-Li2Ni1O12P4
mp-761501-Co1Mn2O6
mp-761549-Li2Mn2O8P2
mp-761554-Co4Ni2O12
mp-761568-Co2O6Rb4
mp-761572-Co1Li2O4Ti1
mp-761573-Li4Mn1O8P2
mp-761574-Co2O6Sn2
mp-761623-Li5O8Si2V1
mp-761669-Co1Li2O8Ti3
mp-761676-Co3Li2O8Sb1
mp-761683-Na8O8Ti2
mp-761711-Li4O10Si1V3
mp-761739-Co2Li2O8Sn2
mp-761765-Li3Mn3O8Si1
mp-761825-Li1O12Sb1Te3
mp-761842-Hf3O8Sn1
mp-761872-Na4O6Sn4
mp-761873-F8K2Ti2
mp-761891-Li3O8Ti4
mp-761990-Li2Ni2O8P2
mp-761991-Fe3Li3O8Si1
mp-762012-Li2Ni2O8P2
mp-762018-Co1Li1O4P1
mp-7621-K2O8Tc2
mp-762221-Co1Li1O4Si1
mp-762225-Ba2C2O6
mp-762227-C2O6V1
mp-762236-Al6Cr2O12
mp-762287-Li2O10V5
mp-762289-Li2O8P2W1
mp-762293-Co2Li2O8Si2
mp-762304-Bi4F4O4
mp-762337-Cu2F10Li4
mp-762371-F12Nb4O4
mp-762401-C4Co2Li2O12
mp-762411-Li1Mn3O6
mp-762412-Li2Mn3O6
mp-762413-Cr2Li6O10Si2
mp-762454-Cr2Li2O4
mp-762484-Li2O8Ti3V1
mp-762508-Fe4Mg4O12
mp-762529-Fe5Li2O10
mp-762552-Li3Nb1Ni3O8
mp-762631-Fe1Li1O4Si1
mp-762632-Fe2Li2O8Si2
mp-762633-Li1Mn2Ni1O6
mp-762635-Li3Mn3Ni1O8
mp-762701-Fe2Li2O8Ti2
mp-762794-Li1Mn1O9P3
mp-762801-Li4Mn2O10P2
mp-762803-Mn1O12V4
mp-762809-Li1Ni1O4Sn1
mp-762810-Fe2Li2O7Si2
mp-762834-Co3Li1O10Ti2
mp-762840-Cr1H1Li3O8P2
mp-762850-Li2Mn1Ni3O8
mp-762869-Li2Mn4O8
mp-762870-Cr2Li4O8Si2
mp-762888-Co2Li2O8Si2
mp-762894-Cr2Li7O8
mp-762900-F8Fe5O4
mp-762903-F6Li2Mn2
mp-762909-C4Co2O12
mp-762918-Co1Cr2Li2O6
mp-762920-F4Fe4O4
mp-763006-F8Li2Mn2
mp-763012-F4Li2Mn1
mp-763016-F6Fe6O6
mp-763037-F5Fe4O3
mp-763039-F9Fe6O3
mp-763044-Li4Ni2O8Sn2
mp-763051-F1Li2O2V1
mp-763052-F6Fe4O2
mp-763056-F2Fe2O2
mp-763079-Co3Fe1Li3O8
mp-763083-F12Li4Mn2
mp-763095-F4Fe4O4
mp-763098-F4Li2Mn1
mp-763099-F1Li2O2V1
mp-763101-F12Li4Mn4
mp-763104-F8Li4Mn2
mp-763136-F2Fe2O2
mp-763149-F12Li4Mn4
mp-763183-F8Li2Mn2
mp-763200-Li2O6V2
mp-763206-Co6F10O2
mp-763240-Co2Li2O8Si2
mp-763246-Co2Li2O8Si2
mp-763247-Li2O10Si2V2
mp-763248-Fe1O12V4
mp-763249-Co6F10O2
mp-763252-Li2O12Sb2W2
mp-763266-Cr2Li4O8
mp-763287-Co6F10O2
mp-763291-F2O10V6
mp-763299-F10Ni6O2
mp-763301-Co2Li4O8Si2
mp-763313-Co2Li2O8Si2
mp-763327-F6Li2Mn2
mp-763330-F4Fe4O4
mp-763331-F10Li2Mn4
mp-763348-F4Li2Mn1
mp-763352-C2O6V1
mp-763357-Li1O8P2W1
mp-763362-F12Li4Mn4
mp-763373-Li3O8P2W1
mp-763377-C4Fe2Li2O12
mp-763422-F8Li4Mn2
mp-763425-F14Li2Mn4
mp-763430-F6Li3Mn1
mp-763441-Fe9O10
mp-763464-Mn1O9Zr4
mp-763481-Co2Nb4O12
mp-763489-Li2O8P2V2
mp-763498-Li1O7P2W1
mp-763506-Fe4O10Ti2
mp-763508-C4O12V2
mp-763509-Li2O8Ti2V2
mp-763510-C3Fe2Li1O9
mp-763540-C4Li2Ni2O12
mp-763541-K2Mn4O8
mp-763545-Li2O10P2V2
mp-763549-C4Li2Mn2O12
mp-763557-Co2Li2O8Si2
mp-763560-C4Li1Mn2O12
mp-763567-C4Li2O12V2
mp-763577-Li3O8Ti2V2
mp-763578-Li4Ni5O10
mp-763580-Fe4Li4O12
mp-763634-Cr2O8V2
mp-763636-Li2Mn3Ni1O8
mp-763637-Fe2Li4O7Si1
mp-763640-Li2O12Ti3V3
mp-763671-Li2O10Ti2V3
mp-763681-C4Li1O12V2
mp-763688-Fe1Li7O6
mp-763700-Fe2Li2O6
mp-763701-Cr2Li2O8Si2
mp-763703-Cr2Li6O8
mp-763705-Ni3O5Zn2
mp-763707-Li4O8Ti3V1
mp-763708-Li2O6Ti1V2
mp-763710-Li3Mn4O8
mp-763711-Cr2Li4O8Si2
mp-763712-Li1O6Ti2V1
mp-763740-Fe2Li2O8Si2
mp-763744-H1Li1Mn1O10P3
mp-763758-Fe2Li2O8P2
mp-763788-Fe2Li5Mn3O10
mp-763843-Cr2Li5O8
mp-763897-Co1F6Li6O1
mp-763901-Na4O12V4
mp-763906-Cr2Li4O8V2
mp-763907-Cr2Li5Mn3O10
mp-763913-Co1F3Li7O3
mp-763929-F10Ni6O2
mp-763930-Co5F5Li1O3
mp-763934-F10Mn6O2
mp-763939-F6O6V6
mp-763944-Co1F5Li5O1
mp-763946-Fe2Na2O8P2
mp-763958-Cr2Na4O8
mp-763987-Co6Na2O8
mp-764000-Co2F6Li6O2
mp-764003-Co4F6Li2O2
mp-764008-F8O4V4
mp-764019-Li4Ni2O8Ti2
mp-764024-Co6F7O5
mp-764025-F4Mn4O4
mp-764027-F2Li4O4V2
mp-764041-Na8Ni2O8
mp-764044-F10Mn6O2
mp-764046-F4O8V6
mp-764047-Li2O10P2V2
mp-764050-Co1F3Li3O1
mp-764051-Li5Mn3O10Ti2
mp-764055-Co5F1Li1O7
mp-764056-Na6Ni4O8
mp-764064-F8Mn6O4
mp-764100-Co2F4Li4O2
mp-764105-Na2Ni2O8P2
mp-764145-Mn2Na2O8
mp-764149-Cr2Li5O8V2
mp-764179-F4Li6O6V2
mp-764195-F7Li3O1V2
mp-764198-F8Li2O2V2
mp-764199-F6Li2O2V2
mp-764204-F7Li1O1V2
mp-764216-F8Li1O4V3
mp-764218-F4Li4O4V2
mp-764219-Cr2F2O2
mp-764220-F5Li1O1V2
mp-764221-Cr4F4O2
mp-764226-F4Li2V1
mp-764228-F12O4V4
mp-764229-F4Li2O4V2
mp-764231-F2Li3O3V1
mp-764232-F4O8V4
mp-764241-F12O4V4
mp-764243-F6O2V2
mp-764247-Na3Ni5O10
mp-764269-F12O4V4
mp-764274-F12O4V4
mp-764275-F4O6V4
mp-764277-F2O4V2
mp-764280-F8Li4Mn2
mp-764284-F14O2V4
mp-764285-F6O2V2
mp-764287-F12O4V4
mp-764288-F12Li6Mn2
mp-764292-F1O2V1
mp-764304-Fe3Li4O8Te1
mp-764309-F2O2V2
mp-764312-F2O1V1
mp-764315-F4O8V4
mp-764316-F8Li4Ni4O4
mp-764317-F10Li2Mn4
mp-764320-F5Li5Mn1O1
mp-764322-F4O4V4
mp-764324-F8Li4V2
mp-764337-F6Li2Mn2
mp-764338-Fe1O4P1
mp-764349-F2Li6Mn2O4
mp-764350-F10Li6Mn2
mp-764351-F6Li2Mn4O2
mp-764352-F7Li3Mn3O1
mp-764356-F8O2V4
mp-764362-F6Li2Ni2
mp-764365-F4O4W2
mp-764379-F6O4V4
mp-764394-F11Li3Mn5O1
mp-764398-F12O4V4
mp-764400-Co3Fe1Li8O8
mp-764403-F9Li1Mn7O3
mp-764425-Li1O8W1Y3
mp-764430-F6Li2Mn1
mp-764431-F10Li2Mn4
mp-764434-F6Li2V1
mp-764549-F4O8V6
mp-764561-F2Fe1Li4O2
mp-764563-Mn2Na6O6
mp-764594-F8Fe3Li4O1
mp-7645-Al1K1O8S2
mp-764602-Co2Na4O6
mp-764632-F12O4V4
mp-764633-F10O2V4
mp-764634-Co2Li4O8Si2
mp-764642-Co1Li2O4Si1
mp-764644-F2Fe2Li10O6
mp-764648-Li2O4Ti2
mp-764673-Na3O4V1
mp-764674-Co4F6O2
mp-764686-F2Li4O4V2
mp-764687-F6Li2O2V2
mp-764692-Cu2Li2O8V2
mp-764695-F8Li4O2V2
mp-764697-F5Li3O1V1
mp-764698-F6Li2V2
mp-764710-F2Li6O6V2
mp-764717-F6Li2Mn1
mp-764767-Li4Ni4O8
mp-764783-F12Li4Mn4
mp-764784-Fe2Li2O8Si2
mp-764786-F4Li8Mn2O4
mp-764810-F8Li2Mn2
mp-764811-Co6F5O7
mp-764812-F8O4V4
mp-764818-F3Fe4O5
mp-764819-F4O2V2
mp-764820-F6Fe4O2
mp-764822-F2Li4O4V2
mp-764828-F6Li2Mn4O2
mp-764829-F5Fe4O3
mp-764834-Fe4Na8O8
mp-764840-F6O6V4
mp-764841-F4Li4O8V4
mp-764895-F8Li2V2
mp-764897-F1Li8Ni1O5
mp-7648-O8Si4
mp-764901-F5Li3Ni3O3
mp-764906-Li2O8V4
mp-764910-F10Ni6O2
mp-764920-F10Li2V2
mp-764922-F10V2
mp-764923-F8V2
mp-764944-C4Li2Mn2O12
mp-764949-F6Mn2
mp-764953-F2Li7Ni1O4
mp-764954-Li1O12Te3V1
mp-764958-Co2Li4O8Si2
mp-764974-F4Li4O4V2
mp-764978-C4Co2Li2O12
mp-764984-F6Fe6O6
mp-764998-C4Co2Li2O12
mp-765007-F12V4
mp-765031-F4Mn4O4
mp-765037-F8Li4Mn4O4
mp-765073-F2Li4Mn2O4
mp-765076-F8Li4Mn4O4
mp-7650-O4Rb2Sc2
mp-765125-F4Fe4O4
mp-765135-F4O1W1
mp-765139-Cr1F2O8P2V1
mp-765140-F10V2
mp-765142-Co2Li2O8Si2
mp-765157-F12Li4V4
mp-765172-F4Fe6O4
mp-765182-F7Li3V1
mp-765183-F2Fe2O2
mp-765201-F5Li4Mn1O1
mp-765233-F8V2
mp-765237-F8V2
mp-765238-F11Li4O1V3
mp-765244-F6Li2O4V4
mp-765253-F8Mn2
mp-765254-F4O4W2
mp-765256-F2Li7O4V1
mp-765258-F8Li4Mn1
mp-765271-Fe2K2O4
mp-765272-F5Li2O1V2
mp-765308-F2Li4Mn2O4
mp-765309-F1Li1Ni3O3
mp-765313-F3Li4Mn1O2
mp-765319-F8Li4Mn4O4
mp-765334-F4Li2Mn2O2
mp-765356-F6Li2V1
mp-765358-F10Li6O2V2
mp-765384-F14Li2Mn4
mp-765386-F2Li10Ni2O6
mp-765389-Li2Ni2O8P2
mp-765399-Co2Li4O10V2
mp-765410-F3Li3Ni3O3
mp-765411-Cr2Li6O10Si2
mp-765413-Ag2F12Li4
mp-765433-F12Li4Mn4
mp-765436-Fe2O8Sb2
mp-765440-F10Li2V4
mp-765441-F5Li1Mn5O3
mp-765445-F4Li2V1
mp-765446-Co2Li2O8P2
mp-765447-F1Li5O9V5
mp-765451-F7Li3O5V4
mp-765454-Cr7O12Ti1
mp-765494-Li3Ni2O8Ti2
mp-765500-F7O1V2
mp-765518-Co3F7Li3O1
mp-765525-F5Li2O1V1
mp-765526-F3Li3Ni1O1
mp-765530-F8Li4V2
mp-765532-F1Li1O5V3
mp-765535-Co2K2Li2O4
mp-765540-F10Li4V2
mp-765545-F6Li2V2
mp-765547-F4Li6O4V2
mp-765548-F8Li2V2
mp-765549-Co1F7Li7O1
mp-765550-F2Li4O6V2
mp-765552-Co2Li4Mn2O8
mp-765559-Ag2F8Li2
mp-765673-Mn4Na4O8
mp-765675-Na4Ni6O10
mp-765685-Co1F4Li4O1
mp-765690-F10Ni6O2
mp-765696-Na4Ni5O10
mp-765697-Fe2Li4O8Ti2
mp-765709-Fe3Li5O10Ti2
mp-765718-Co4F6Li2O2
mp-765727-Na2O10V4
mp-765734-Na2Ni1O2
mp-765742-Na3O10V5
mp-765749-F10Ni6O2
mp-765757-F4Li4Mn1O1
mp-765772-F11O1V3
mp-765775-Ge1Li2O10Si1V2
mp-765777-F1O5V3
mp-765781-F10Li2V2
mp-765788-F2Li5O3V1
mp-765792-F7Li3Ni3O1
mp-765795-Cr3Cu1Li2O8
mp-765808-F6Li2Ni4O2
mp-765809-Li3Mn1O8P2
mp-765817-Li2Ni2O8P2
mp-765818-Co4O12Zn4
mp-765822-F6Li2O4V4
mp-765829-Co4Hf4O12
mp-765836-F2Li3O2V1
mp-765837-F1Li8O5V1
mp-765843-F11Li3Ni5O1
mp-765845-F6Li2V2
mp-765849-Fe1Li1O6Si2
mp-765851-F6Li2V2
mp-765855-F6Li4O2V2
mp-765856-F5Li5Ni1O1
mp-765859-Li1Mn1O4P1
mp-765861-F3Li3O5V3
mp-765862-F2Li8Ni1O4
mp-765864-Co3O8Ti1
mp-765866-Co3Ni1O8
mp-765867-F2Li1O4V3
mp-765869-Ag1Co1O2
mp-765870-F4Li4Ni3O3
mp-765873-F10Li2V4
mp-765874-F6Li2O4V4
mp-765875-Li1Mn1O4P1
mp-765877-F5Li5Ni1O1
mp-765879-F5Li1Ni5O3
mp-765880-Fe2Mg3O5
mp-765883-Cr2H2Li2O10P2
mp-765887-F4Li4Ni1O1
mp-765889-Co2Ga4O8
mp-765893-F6Li6Ni2O2
mp-765902-Ni8O10Zn2
mp-765912-Co2O6Ti1
mp-765915-Fe2Li2O12Si4
mp-765916-Co2O10Ti4
mp-765919-F8V2
mp-765926-F8V2
mp-765931-F12Mn4
mp-765936-Co3Ni1O8
mp-765939-F6Mn2
mp-765966-F6Li1V1
mp-765967-F8O2W2
mp-765978-F6Li4Mn2O2
mp-765987-F2Li3Mn1O2
mp-765996-F6Li2Mn4O4
mp-766094-F4Nb4O8
mp-766113-Li1O12Te3V1
mp-766115-Cr2Li2O4
mp-766116-F12V4
mp-766149-F4Li2O4V2
mp-766154-F10V2
mp-766155-Li2Mn2O8P2
mp-766156-F6Li1O2V3
mp-766158-F4V1
mp-766159-F4Li3Mn3O4
mp-766325-Ba1Ca1I4
mp-766454-O6Ti3
mp-766486-Cu2Li2S4
mp-766664-Fe2Li2O8Si2
mp-766721-F7Li7Ni1O1
mp-766751-B4Co4O12
mp-766785-Li4Ni1O7Si2
mp-766791-Co4O8Zn2
mp-766796-Cr4F4O2
mp-766801-F8Li4Mn1
mp-766802-F8Li5Mn1
mp-766803-Cr4F4O4
mp-766805-F6Li4Mn2O2
mp-766842-Cr2O8Ta2
mp-766853-F14Li2Mn4
mp-766862-F6Li2V1
mp-766864-F6Li1V1
mp-766866-F1Li4Mn5O9
mp-766870-F1Mn5O9
mp-766901-F12Li2V2
mp-766902-F14Li2Mn4
mp-766903-F12Li4Mn2
mp-766904-Mn1O12V4
mp-766906-F4Li1V1
mp-766909-F6Li1V1
mp-766910-F12Li4V2
mp-766911-F8Li2V2
mp-766912-F12Li2V2
mp-766916-F7Li2V1
mp-766917-F6Li1V1
mp-766927-F6Li8Mn2O4
mp-766936-F12Li2V2
mp-766937-F12Li2V2
mp-766941-F8Li4V1
mp-766951-F8Li3V1
mp-766952-F4Li1V1
mp-766953-F4Li1V1
mp-766963-F8Li5V1
mp-766964-Fe2Li2O6Si1
mp-766965-F6Li4Mn2O2
mp-766972-F6Li2Mn4O4
mp-766976-F11Li4Mn3O1
mp-766977-F4Li6Mn2O4
mp-766-As4Ru2
mp-767001-F12O4W4
mp-767012-Fe1Li4O12Sb1W2
mp-767015-Li4O8Si2V2
mp-767024-Cr1F2Li2O8P2V1
mp-767026-F1Li8Mn1O5
mp-767027-Fe1Li4O7Si2
mp-767031-Mn2O12Ta4
mp-767033-Li2O8Si2V2
mp-767042-F2Li5Mn1O3
mp-767077-Fe1Li5O8Si2
mp-767081-F4Fe6O4
mp-767097-Li2O8Si2V2
mp-767102-F2Li4Mn2O4
mp-767108-Li1Mn2O8P2
mp-767110-F2Li4Mn2O4
mp-767111-F9Li4Mn3O3
mp-767119-F3Li3Mn3O5
mp-767120-Fe2Mn4O12
mp-767123-F2Li1Mn3O4
mp-767127-Cr1H2Li2O10P2V1
mp-767128-Co2Li4O8Si2
mp-767143-F3Li4Mn3O5
mp-767156-F8Li4Mn4O4
mp-767158-Cr2Mn4O12
mp-767174-F4Li3Mn1O1
mp-767184-Ca5Mn4O9
mp-767185-F2Li7Mn1O4
mp-767190-F6O6V6
mp-767197-F12O4V4
mp-767212-Mn2O8P2
mp-767226-Li1Mn2O8P2
mp-767228-Fe2Li1O8P2
mp-767229-Li4O8Si2V2
mp-767253-Fe2Li2O8Si2
mp-767254-Co2Li1O8P2
mp-767274-Li3Mn1O7Si2
mp-767282-Li2Mn1O8Si3
mp-767301-Co2Li3O8Si2
mp-767317-F4Li8Mn2O4
mp-767329-Cr3Li3O8Ti1
mp-767330-F4Mn6O4
mp-767348-Cu2Li1Mn5O12
mp-767362-Li2Ni2O8P2
mp-767367-F4O4V4
mp-767409-Li5S1Sb1
mp-767452-Mg3Mn4O7
mp-767555-Li2O8Si2V2
mp-767588-F10Li2Mn2
mp-767644-Li1O8P2V1
mp-767656-Nb4O12V1
mp-767670-Fe2Li4Mn3O10
mp-767705-C2Co1Li1O6
mp-767722-Fe1O14P4V1
mp-767915-Li4Ni2O8Si2
mp-767921-Nb4Ni2O12
mp-767932-F12Li4V2
mp-767967-Fe3Mg3O8
mp-767979-F4Li4Mn2O2
mp-767990-C4Li2O12V2
mp-768005-Li2Ni2O8Sn2
mp-768006-F6Li4Mn3O2
mp-768011-Li1O8Ti3V1
mp-768016-Ni7O10Zn3
mp-768026-Li2O12V2W2
mp-768029-C2Fe1Li1O6
mp-768031-F4Mn4O4
mp-768037-F4O4V4
mp-768051-Co3Li3O8Ti1
mp-768054-Cr1Li4O8V3
mp-768055-Cr2Li4O8V2
mp-768057-Cr2Li4O8V2
mp-768150-Bi6Br4Li2O8
mp-768176-O8Ta2Tm2
mp-768197-Li5S4Sb1
mp-768203-Be6H12
mp-768221-Bi2O6Y2
mp-768222-Ba1F8Y2
mp-768223-Ce2Cs4O6
mp-768227-Dy2Nb2O8
mp-768230-O8Sm2Ta2
mp-768231-H2O4Y2
mp-768241-Dy2Ge2O7
mp-768269-Li6S8Sb2
mp-768303-Dy2Nb2O8
mp-768305-Hf1O4Sr2
mp-768307-Ba2O6S2
mp-768310-Bi2La2O6
mp-768368-I2K4O1
mp-768383-Bi2O8Sm2
mp-768409-O12Tb4Ti4
mp-768422-H4O8Tm4
mp-768479-O6Sc2Y2
mp-768537-Cs6O6Tl2
mp-768539-Al4O12Tl4
mp-768570-Ca2I12Sr4
mp-768572-Al6O12Y2
mp-768573-Al2Lu6O12
mp-768633-Cl14La2Sr4
mp-768863-As2O8Pr2
mp-768864-K2Nd2O4
mp-768906-Br2O2Y2
mp-768907-O6Sr3Te1
mp-768908-Ho2O2Te1
mp-768941-O12Sr6Te2
mp-768963-Cl10La2Sr2
mp-769118-Ho4O4S4
mp-769173-F2O2Pr2
mp-769218-Ni1P2S6
mp-769253-Dy2O2Se1
mp-769284-Dy2O2Se1
mp-769347-Mg4O12S4
mp-769364-Bi6Dy2O12
mp-769365-O8Se2Zn2
mp-769466-Ge2O7Y2
mp-769644-Al2Li2O8V2
mp-769646-Co4Li4O10Ti2
mp-769655-Co2Mg4O8
mp-769657-Co4Mg2O8
mp-769660-Fe4Li4O10Ti2
mp-769665-Co2O8V2
mp-769668-Fe4Li4O10Ti2
mp-769675-Fe4Hf4O12
mp-769680-Cr4Hf4O12
mp-769685-B2Li4Ni2O8
mp-769687-Cr1Li4O6Ti1
mp-769692-Lu2O8W2
mp-769697-Co4Hg2O8
mp-769698-B2Fe2Li4O8
mp-769703-B3Cr3Li3O9
mp-769721-B3Li3Mn3O9
mp-769727-Li3Ni4O8
mp-769734-Fe4O12Sc4
mp-769741-Co1Cr3Li4O8
mp-769750-Co1Cr3Li4O8
mp-769751-Fe4O8Rb4
mp-769754-Al2Li4Ni2O8
mp-769759-Cr3Ga1Li4O8
mp-769760-Al2Co2Li4O8
mp-769762-Al2Li4Ni2O8
mp-769764-Mn3O12P3
mp-769765-Al2Li4O8V2
mp-769767-Cr2Li4O8
mp-769771-Co2Ge2Li4O8
mp-769772-Cr2Li4O6
mp-769773-Cl2Cr2Li6O8
mp-769780-Gd6O12W1
mp-769785-O12Sc4V4
mp-769786-Cr2Li8O8
mp-769791-Co2Li8O6
mp-769794-Cr2Li4O6
mp-769797-Co1Fe4Li3O8
mp-769800-Eu4O5Sr1
mp-769801-Al2Co2Li4O8
mp-769817-B3Li3O9V3
mp-769825-B3Fe3Li3O9
mp-769836-B2Co2O6
mp-769845-La4Li1Mn1O8
mp-769850-Co4O12Zr4
mp-769881-Cr2F12Li6
mp-769882-Co2Ni4O8
mp-769887-Nb2O10V2
mp-769888-Ho2O7V2
mp-769897-Co4In4O12
mp-769906-O12Tm6W1
mp-769922-O8Si2V4
mp-769923-Cr4O12Ti4
mp-769924-Li3Mn3O8Ti1
mp-769930-Bi2Co2O8
mp-769933-Hg1Ni1O2
mp-769941-Dy2O8W2
mp-769943-Li1O12Sb1Te2W1
mp-769949-Mn2Na4O6
mp-769958-C2Mn2O14S2
mp-769960-Co3Li4O8W1
mp-769963-Fe2Li4O10V2
mp-769966-Fe3Li3O8Ti1
mp-769970-Fe2O6Sc2
mp-769978-Cr2Fe2O8
mp-769980-Al1Cr3Li4O8
mp-769981-Cr3Ga1Li4O8
mp-769984-Al1Cr3Li4O8
mp-769993-H2Li2Mn2O10P2
mp-769994-Co1Li3O6Ti2
mp-770004-Ni5O12Te2
mp-770011-Fe2O8Rb10
mp-770030-Cr3Ga1Li4O8
mp-770037-Li2Mn2O8Sn2
mp-770038-B2Li4O8V2
mp-770041-Cr2Li3O6V1
mp-770050-Cd4Co4O12
mp-770051-Al1Cr3Li4O8
mp-770053-Co2H2Li2O10P2
mp-770063-Mg2Mn3O8
mp-770070-Cr3Li3O8Ti1
mp-770071-Al2Fe1Li1O6
mp-770079-Fe2O8Rb10
mp-770084-Al2Li4Ni2O8
mp-770094-O7V2Y2
mp-770096-Fe2Mn4O8
mp-770118-Ba3O7Ti2
mp-770150-Co2O6Tl2
mp-770158-Al2Li2Mn2O6
mp-770174-Mn2O14P4
mp-770183-Al2Li4O8V2
mp-770201-Al2Li4O8V2
mp-770242-B2Cr2Li2O6
mp-770252-Ca2Ni2O6
mp-770253-Cr3Ga1Li4O8
mp-770260-Li8Mn1O6
mp-770272-Fe4O8Rb4
mp-770316-Al1Cr3Li4O8
mp-770341-Al1Cr3Li4O8
mp-770384-Fe2O4Rb2
mp-770391-Cr1Li2O2
mp-770395-Fe2K4Li2O6
mp-770397-Mg2Ni4O8
mp-770398-Ni2O6Sn2
mp-770405-Ba2Br10La2
mp-770411-Al2Fe2Li4O8
mp-770413-Ho4La4O12
mp-770456-Li6O7Ti2
mp-770474-La4O12Ti3
mp-770532-Mn4O10P2
mp-770544-Al2Cr2Li2O6
mp-770564-Eu3O6W1
mp-770569-Cr2O8Zn2
mp-770578-Ge2O8W2
mp-770581-Mg4Mn4O12
mp-770582-Cr1Li8O6
mp-770583-Mn2O6Zn2
mp-770594-Bi1Co3Li2O8
mp-770596-Cr1O4Ta1
mp-770597-Cd2Ni4O8
mp-770600-Dy2O8W2
mp-770601-Fe4Hg2O8
mp-770603-Cr1Li5O5
mp-770605-Cr4O12Zr4
mp-770614-Co4O12Tl4
mp-770615-Cr2Li4O4
mp-770617-Fe1La4O8
mp-770618-Mg2Mn2O6
mp-770632-Cr2Li6O8
mp-770649-Li5Nb1O5
mp-770663-B2Fe2Li4O8
mp-770688-Cr2Li8O10
mp-770690-Mn3O6Te1
mp-770699-K4Li4Mn4O8
mp-770705-Li1O12Te2V1W1
mp-770737-Ga4O12W2
mp-770746-Li1Nb1O12Te2W1
mp-770767-Cu4O12Sm4
mp-770797-Li2Mn4O8
mp-770830-Bi4Ho4O12
mp-770840-Ga2Li2O8V2
mp-770843-Cr4O12V4
mp-770845-Al2Fe1Li2O6
mp-770851-Li4Ni4O10Ti2
mp-770852-Li4Ni4O10Ti2
mp-770855-Cr4O12V4
mp-770877-Cr3Li3Ni1O8
mp-770913-Cr4O10P2
mp-770931-Cu2O8Te2
mp-770932-Li2O6Sb2
mp-770957-Be2Co4O8
mp-770960-Li3O8Ti1V3
mp-770966-Li4Ni3O8W1
mp-770986-B1Li1O4V1
mp-770997-Hf1Li2O3
mp-771055-Eu1O3Zr1
mp-771067-Cr2O8S2
mp-771068-B2Fe2Li4O8
mp-771084-O12Te1W3
mp-771189-Ba4O10Ti3
mp-771219-Co4Li2O8
mp-771223-Li5Mn3O10Sn2
mp-771247-Co1O4Te1
mp-771288-Cr4Li3O8
mp-771411-Ge2O10Sr6
mp-771434-Li5Nb2Ni3O10
mp-771446-O12Te3W1
mp-771450-Li5Ni3O10Sn2
mp-771456-O6Te1W1
mp-771484-Co2O8V2
mp-771550-Li2O8Te1V3
mp-771613-Li2Ni2O8Sn2
mp-771614-Li4O8V4
mp-771622-Li4Mn3O8Ti1
mp-771627-Li5Mn3O10V2
mp-771629-Li2Mg1Mn3O8
mp-771631-Li2Ni2O8V2
mp-771637-Cl2Fe2Li1O2
mp-771655-Cr1Li3O6V2
mp-771660-Mn2O14P4
mp-771663-Li1O4V2
mp-771666-Li3Ni2O6Sb1
mp-771679-Ga3Li2O8V1
mp-771685-O12Sn1V4
mp-771686-Cr1Nb1O4
mp-771735-Fe2O8Ta2
mp-771736-Cd2Co4O8
mp-771738-Cr2Li2O8Ti2
mp-771748-Fe3Li2O8V1
mp-771753-Li2Mn1O8Ti3
mp-771763-Mg2Mn3O8
mp-771787-Mn3O8Ti1
mp-771788-Li4O8V3
mp-771789-Mn3O8Ti1
mp-771798-O12W4
mp-771811-Co1Mn3O8
mp-771855-Co2O8Te2
mp-771856-Mn2O8V2
mp-771857-Li2O10Ti2V2
mp-771861-Li2Ni2O8Sb2
mp-771862-Li2O8Ti3V1
mp-771863-Li4Mn1O8Y3
mp-771866-Li1O12Te3V1
mp-771872-Ni2O12V4
mp-771873-Mg1Ni4O8
mp-771919-Fe4Li4O8
mp-771932-Ge1Li2O10Si1V2
mp-771938-Mn5O12Sn1
mp-771973-Ba1Cl8La2
mp-771977-As2O8Tm2
mp-771990-Cu3Li4O8W1
mp-771999-Cr1Li4O8Y3
mp-772006-Li2O8Sb1V3
mp-772012-Fe1Li1O4P1
mp-772052-Cd2O8Se2
mp-772053-Mn2O6Zr2
mp-772058-Co1Ni4O8
mp-772082-Ca2I10La2
mp-772099-Cd2Cu4O8
mp-772130-Li2Ni1O8Ti3
mp-772156-As2Er2O8
mp-772160-I10La2Sr2
mp-772222-Cl2O2Tm2
mp-772231-Cr1O2Rb1
mp-772233-Ga3Li4O8V1
mp-772243-La4Mn1O8
mp-772247-Li2Nb2Ni2O8
mp-772248-Cu1Li1O12V4
mp-772250-Fe1Li8O6
mp-772261-As2La2O8
mp-772267-Al2Fe2Li4O8
mp-772290-Ag4Li4O4
mp-772295-Cl2O2Tm2
mp-772301-Fe2Li2O8P2
mp-772329-Cr3Li2Ni1O8
mp-772338-Fe1Li2O12Sc1Si4
mp-772345-Li4Mn3O8
mp-772350-Cr4O10P2
mp-772353-Cr3Li4O8
mp-772392-Li2O8Ti2V2
mp-772395-F4Li2O4V2
mp-772463-Co4Li3Nb1O8
mp-772465-Cu2Ni8O10
mp-772479-Mn3O10V2
mp-772487-Cr4Li4O8
mp-7724-Li2O4U1
mp-772550-Cr4O12
mp-772592-Fe2O4Rb2
mp-772597-Cu2Li4Ni2O8
mp-772598-Mn2O4
mp-7725-Na2O4U1
mp-772624-Al8C4O4
mp-772677-Fe2Li2O8P2
mp-772696-Cr6O8
mp-772724-B4O12Sn4
mp-772801-Bi2Lu2O6
mp-772856-Cu1Hg1O2
mp-773044-Cu2Li2O4
mp-773100-Bi2La4O10
mp-773137-Bi2Ca2K2
mp-773184-Li4Mn2O8Sn2
mp-773224-Li1O8W1Y3
mp-773243-Fe3Li4O8V1
mp-773270-Co1Li1O10V3
mp-773275-Cr1Li4O8Ti3
mp-773280-Mn5O12Ti1
mp-773284-Li4Ni3O8Te1
mp-773285-Lu6O12W1
mp-773293-Cr2Li4Mn2O8
mp-773296-Mn3Ni1O8
mp-773299-Cr1Li1Mn3O8
mp-773304-Cr1Li3Nb2O6
mp-773310-Co2O12V4
mp-773339-Co3Fe1Li4O8
mp-773348-Li4O8V1Y3
mp-773363-Li4Mn3O8W1
mp-773366-O14P4W2
mp-773368-Cr3Li3O8Si1
mp-773418-Li2Ni1O4Sn1
mp-773439-F4Fe1Li3O1
mp-773505-Al4Cr2O10
mp-773510-Cr1O10Ti1V2
mp-773515-O12Te3W1
mp-773525-Fe3Li1O4
mp-773560-F12Li4Mn4
mp-773564-F8Li2Mn2
mp-773602-Co3Mn1O8
mp-773617-F7Fe6O5
mp-773720-Li2Mn2O8Sb2
mp-773748-F10Li4Mn2
mp-773750-F4O8V6
mp-773753-F6O6V4
mp-773761-Co2Li2O12Si4
mp-773764-Cr4F11O1
mp-773778-Co2Ge2Li2O8
mp-773864-O4Sn1Ti1
mp-773900-Ba2Ca4I12
mp-773978-Co3Li4O8Te1
mp-774004-Ge1Li4O10Si1V2
mp-774016-Li2Nb1O8V3
mp-774019-Mn3O8Te1
mp-774020-Li2O8P2V2
mp-774024-Mn2O10Zn8
mp-774070-Li3Ni2O8Si2
mp-774077-F1Fe1Li7O5
mp-774088-Cr3Li2Nb1O8
mp-774096-Fe1Li2O2
mp-774098-Cr2Li2O8V2
mp-774101-Fe2Li2O4
mp-774113-Li2O10Si2V2
mp-774121-F6Fe4Li2O4
mp-774125-Fe2Li2Nb2O8
mp-774126-Li3Ni4O8Sb1
mp-774134-Co1Li2O2
mp-774146-Br4O4W2
mp-774147-Fe1H1O2
mp-774150-Al4Mn2O8
mp-774153-Cr1O4Sb1
mp-774156-Fe1Nb1O4
mp-774160-Ni1O4Te1
mp-774191-F7Fe3O1
mp-774235-Cr3Li1O4
mp-774242-Li2O12Ta2W2
mp-774250-Al2Mn2O6
mp-774326-F10Ni6O2
mp-774332-Co4Na4O6
mp-774371-F10Li4Mn3
mp-774411-Li2O2V1
mp-774430-F8Li4Mn2
mp-774472-O4Pr4S4
mp-774479-Ca2Li1O10Ta3
mp-774697-Li8Nb1O6
mp-774702-Bi2Li6O8
mp-774712-Cu2Li2S2
mp-774736-Cu4Li4S4
mp-774874-Cu1Li3O6Ti2
mp-774907-K1Li1S2Zn1
mp-774922-O8Te1Ti3
mp-774944-Cr1O4Sb1
mp-775015-Cr3Li2Ni1O8
mp-775020-F6Mn4O2
mp-775028-Li3Nb1Ni4O8
mp-775033-Fe1Mn2O6
mp-775035-Li2Ni1O4Sn1
mp-775037-Li3O12Sn1V4
mp-775040-Li2Mn1O4Sn1
mp-775044-Li2O6V2
mp-775047-Cr1Li2O4V1
mp-775069-Cu2Li5Ni3O10
mp-775084-Li4Ni2O8Si2
mp-775089-Co2Li9O8
mp-775098-Co3Li2O8V1
mp-775106-Li2Mn1O8V3
mp-775113-Mn1Na1O2
mp-775122-La1Li1Nb4O12
mp-775127-Fe3Li4O8
mp-775130-Cr2Li4O6
mp-775153-F6Fe2Li6O2
mp-775196-Cr3Li2Mn1O8
mp-775205-H1Li3Mn1O8P2
mp-775209-Li2Mn1Nb3O8
mp-775236-Li1Mn1O2
mp-775320-Li4O8V3
mp-775343-Co2Li2O8P2
mp-775433-Li2Ni1P2S6
mp-775462-Cu2Fe2Li2O8
mp-775530-Fe1Li2O8Ti3
mp-775531-Li2Mn2O4
mp-775532-Co2Li2Nb2O8
mp-775618-Li2O12Ti1V5
mp-775632-Cr1Li4O12Te1V2
mp-775652-Li2Ni2O8P2
mp-775697-Cr1Li3Mn2O6
mp-775761-Ag4Cl4O12
mp-775762-Ag4O12P4
mp-775767-Ag4As4O12
mp-775777-F8Fe2Li2
mp-775789-F12Li4V2
mp-775790-Cr1O12Te1W2
mp-775792-Al4O12V4
mp-775805-N8O4Zr8
mp-775808-Mg6O6
mp-775825-Cr1Li2O4V1
mp-775831-Mn2O6Ti1
mp-775909-O4Zr2
mp-775918-La4N4O8Ti4
mp-775935-O6Zr3
mp-775983-Li6O6W1
mp-775985-Ni1O6V2
mp-776005-Bi1Fe1Li4O12Te2
mp-776015-Li2Ni1O8Ti3
mp-776024-Ca2O6Zr2
mp-776038-F12Fe3Li3
mp-776039-B2Mn2Na2O6
mp-776081-K4O2
mp-776083-Hf2O6Sn2
mp-776091-La2Li2Nd2O12Sb2
mp-776092-F9Li3V2
mp-776093-As4Cs4O12
mp-776115-Fe3Li2Nb1O8
mp-776116-Al4O12Pd4
mp-776138-F12Fe4Li4
mp-776150-Ag2O6Sc2
mp-776165-Ag4Au4O12
mp-776168-Ag4O12Ru4
mp-776172-Al4Cu4O12
mp-776187-Cr1Li4O12W3
mp-776189-F12Fe4Li4
mp-776199-Ag4Cl4O12
mp-776201-N8O4Zr8
mp-776205-Hf4N4O2
mp-776230-F4Fe1Li1
mp-776233-Fe3Li2O8Sb1
mp-776250-N4O2Zr4
mp-776264-F8Fe2Li2
mp-776282-O8V3Zn2
mp-776283-Co3Li4Nb1O8
mp-776344-O10V4
mp-776366-F8Fe2Li2
mp-776387-N8O4Ti8
mp-776435-La4N4O8Ti4
mp-776439-O12Sm4Tm4
mp-776485-Nb1O8V3
mp-776495-F8Fe2Li2
mp-776496-Hf4Mn4O12
mp-776512-Co4Mg4O12
mp-776513-F8Li2V2
mp-776515-Ce4Fe4O12
mp-776526-Cr8O12
mp-776593-Lu4O12Sc4
mp-776615-Cr3Li4O8V1
mp-776616-F14Li2V4
mp-776622-F14Li2V4
mp-776623-F14Li2V4
mp-776661-Nb1O10V3
mp-776671-Li4Ni4O10Ti2
mp-776672-Li2Nb1O8V3
mp-776678-Fe2O2
mp-776687-F8Fe1Li5
mp-776710-F8Fe2Li2
mp-776732-F8Fe3Li2
mp-776740-Li2Mn1O6W1
mp-776754-F8Fe3Li2
mp-776791-F8Fe2Li2
mp-776803-F8Fe2Li2
mp-776810-F10Fe2Li4
mp-776827-F8Fe2Li2
mp-776875-Cr2N2O10Ta4
mp-776881-F8Fe2Li2
mp-776883-Al4Fe4O12
mp-776911-Mg4O4
mp-776914-Fe1Li4Nb1O12Te2
mp-776952-Na6O3
mp-776970-Li10S8Sb2
mp-776984-Ho4In4O12
mp-776996-Co1Li2O4Sn1
mp-776999-Cr4O6
mp-777005-F4Fe1Li2
mp-777007-I4Ni2O12
mp-777018-F8Fe2Li4
mp-777020-F12Fe3Li3
mp-777047-Li1O2Tm1
mp-777076-Li2Ni1O4Ti1
mp-777078-F12Li4V2
mp-777099-F8Li4Mn4O4
mp-777100-F12O4V4
mp-777130-F4Fe1Li2
mp-777321-F8Li2Mn2
mp-777324-F2Fe2Li8O6
mp-777325-F4O8V6
mp-777327-F5O7V6
mp-777332-F12Li4Mn2
mp-777362-F6Fe2Li2
mp-777389-F6Fe2Li2
mp-777422-Dy2H2O4
mp-777435-F2Mn1O8P2V1
mp-777448-F8Li4V2
mp-777459-F12Fe2Li6
mp-777469-O8V4
mp-777483-Ge4N4O2
mp-777488-F12Fe2Li6
mp-7774-Au2Na4Sb2
mp-777506-F4O8V6
mp-777514-O12Y8
mp-777522-F6Fe2Li2
mp-777551-F12Li4V4
mp-777555-Mn2O12V4
mp-777580-O12V5
mp-777584-Na7Nb1O6
mp-777588-F8Fe2Li4
mp-777595-F8Fe2Li2
mp-777664-F8Fe2Li4
mp-777672-F6Fe2Li2
mp-777676-F12Li4V4
mp-777698-O9V6
mp-777702-F12Li4Mn4
mp-777718-F8Li4Mn2
mp-777780-F12Li6Mn2
mp-777858-O6V3
mp-777888-F12Fe4Li4
mp-777894-F12Li4V4
mp-777900-F12Fe2Li6
mp-777912-F7Fe6O5
mp-777947-F10Ni6O2
mp-778022-Na6O6V2
mp-778079-Ba1F5Y1
mp-778194-Ge4N4O2
mp-778241-F8Li2V3
mp-778298-F5Li3O7V4
mp-778345-F10Fe2Li4
mp-778346-F8Li4Mn2
mp-778349-F2Fe1O8P2V1
mp-778392-F12Li4Mn2
mp-778394-F12Li4Mn2
mp-778410-F7Fe3Li3O1
mp-778411-Co1O6V2
mp-778416-Fe2Na6O8
mp-778417-F7Fe6O5
mp-778450-La4O12Sm4
mp-7784-As2O8Sb2
mp-778539-B2Co2Li4O8
mp-778543-B3Li3Ni3O9
mp-778547-F8Li4Mn2
mp-778548-F8Fe2Li4
mp-778554-F8Li4Mn2
mp-778560-H2Li4O10P2V2
mp-778562-F7Fe6O5
mp-778565-Al2Fe2Li4O8
mp-778591-F6Li2Mn2
mp-778616-F4O8V4
mp-778655-B2Co2Li4O8
mp-778685-Fe2Li2O12Si4
mp-778688-F7Fe6O5
mp-778704-F10Fe4Li2
mp-778709-Fe2H2Li4O10P2
mp-778712-F10Fe2Li2
mp-778713-Na4Ni4O10
mp-778719-F10Mn6O2
mp-778732-F8Li4Mn2
mp-778733-Mg6O12W2
mp-778746-F4O4V4
mp-778756-B2Li2O6V2
mp-778780-B1O4V1
mp-778782-F5Fe6O7
mp-778787-F4Fe2Li6O4
mp-778790-Na1O8V5
mp-778848-In6N2O6
mp-778922-F3O3V2
mp-778923-F5Fe6O7
mp-779190-F8Li2V2
mp-779233-F3Fe3O3
mp-779236-H1Li3O8P2V1
mp-779243-F8Fe6O4
mp-779246-F8Fe6O4
mp-779287-Hg2La4O8
mp-7792-S12Sc4Y4
mp-779391-F4O8V6
mp-779435-Ga6N2O6
mp-779457-Ge8N8O4
mp-779517-Hf2O7Sr3
mp-779545-Cu2Na6O4
mp-779546-Cs6Dy2O6
mp-779592-F4Gd4O4
mp-779593-La2Na10O8
mp-779599-Dy4O12Ti4
mp-779664-Ag2Ge2O6
mp-779704-Hg4O8Si2
mp-779897-F5Fe6O7
mp-779913-F10Fe6O2
mp-779933-F8Fe6O4
mp-779943-F6O2V2
mp-779954-F6Li6Mn2O2
mp-779956-Cr4F9O3
mp-779962-F5O7V6
mp-779964-Li10Mn2O8
mp-779968-Cr1Cu1Li2O12V4
mp-779970-F10Fe4Li2
mp-779972-Co1O2Zn1
mp-779976-F8Fe6O4
mp-779987-F10Fe6O2
mp-779996-F6Fe4Li2O4
mp-779997-F10Fe4Li2O2
mp-780015-F4Fe6O8
mp-780016-F11O1V4
mp-780033-Nb2O8Tb2
mp-780044-Co4F8Li4O4
mp-780046-Li8O6W1
mp-780047-F2Fe2Li8O6
mp-780048-F10Ni6O2
mp-780086-F2Li8Mn1O4
mp-7801-Ca2Ge2N4
mp-780215-Li2Ni2O8V2
mp-780260-Ge2O6Ti2
mp-780535-Ba2Lu4O8
mp-780537-Co4O8Te1
mp-780539-F8Li2V2
mp-780542-Cr1Li2Mn3O8
mp-780545-Na6O8V2
mp-780549-F6Fe4Li2O4
mp-780553-F6Fe4Li2O4
mp-780557-Fe1H1Li3O8P2
mp-780588-Cr3Li3Mn1O8
mp-780593-F4O8V4
mp-780619-O12Rb4Ta4
mp-780633-F10Ni6O2
mp-780671-N4O8Sr4Ta4
mp-780703-Cu4Li2O8P2
mp-780737-N4O8Sr4Ta4
mp-780742-F8Li2V2
mp-780751-Cr2Li3Mn2O8
mp-780782-F8Fe6O4
mp-780807-Cr3Li2O8Ti1
mp-780817-F6Fe6O6
mp-780821-Cr3Li3O8V1
mp-780824-F6Fe2Li4O2
mp-780826-F12Fe4Li4
mp-780833-Li4Mn2O8Si2
mp-780835-F2Fe1Li5O3
mp-780865-Co6F10O2
mp-780874-K2Li4Mn4O8
mp-780883-F8Mn6O4
mp-780888-Co4Li1O8
mp-780915-F11O1V4
mp-781010-F9Fe7O3
mp-781065-F6Fe4O2
mp-781081-F6O2V2
mp-781686-Co6F8O4
mp-781698-Fe2Na2O6
mp-781706-F5Fe6Li1O7
mp-781740-Cr1Li2O8V3
mp-781761-F8Fe2Li4
mp-781768-F6Mn4O2
mp-781958-F5O3V4
mp-781963-F2Fe2Li4O4
mp-782663-Co6F10O2
mp-782678-Na4O4W1
mp-782679-F4O8V6
mp-782680-F4O8V4
mp-782681-F4Fe4O4
mp-782684-Co4Li3O8W1
mp-782685-F4Fe3Li3O4
mp-782689-Co2O4
mp-782691-F8Fe5Li1O4
mp-782693-Co2F6Li4O2
mp-782695-Co1F5Li4O1
mp-782698-Li2Mn1O4Ti1
mp-782704-F10Ni6O2
mp-782710-F8Fe2Li4
mp-782714-F3Li1O3V2
mp-782715-Co2F6Li4O2
mp-782719-F8Li2V2
mp-782720-Li1O8Ti1V3
mp-783902-Dy2O7V2
mp-7841-Ba2Ga4Se8
mp-7848-Al1O4P1
mp-7849-Al1As1O4
mp-7858-Mg1O4U1
mp-7885-Ag1Al1S2
mp-7897-K6P2
mp-7906-Al2Hg1S4
mp-7907-Al2Se4Zn1
mp-7908-Al2Te4Zn1
mp-7909-Al2Cd1Te4
mp-7910-Al2Hg1Te4
mp-7931-P6Sr6
mp-7954-Nd2O3
mp-7955-Li6Sb2
mp-795621-Ca2Cr1O8
mp-7956-Na6Sb2
mp-7964-Al2O6Y2
mp-7977-Cs2O4Sm2
mp-7991-B2N2
mp-8016-Al2Cu2Se4
mp-8058-As2O8Y2
mp-8062-C1Si1
mp-8090-Cu2O7P2
mp-8098-Ga2In2O6
mp-8128-Na2Nd2O4
mp-8133-La3O12P3
mp-8216-B4La4O12
mp-8232-Ba2F12Zr2
mp-8235-K4P4Si2
mp-8249-P2S6Tl2
mp-8263-B2K2Na4O6
mp-8267-K2P2S6
mp-8269-Cd2Lu4S8
mp-830-Ga1N1
mp-8352-O4Si2
mp-8411-Ag2As2Na4
mp-8415-F6Hf1K2
mp-8454-F1K1
mp-8470-Na2O4Pr2
mp-849081-Cr4S6
mp-849223-Li1Nb1O12Te3
mp-849232-F6Fe2Li2
mp-849246-Cd2O10Ti4
mp-849271-Ag4I4O12
mp-849318-Fe2Na4O4
mp-849335-N4O6Ti6
mp-849352-Cr1O8V3
mp-849359-Na4Ni2O6
mp-849377-F11Ni6O1
mp-849445-H2Li2Mn1O10P2V1
mp-849459-F2Fe2Li4O4
mp-849511-O10V5
mp-849524-F4Fe3Li1O3
mp-849525-F5Fe3Li2O3
mp-849636-N4O8Sr4Ta4
mp-849684-F6Mn6O6
mp-849685-Fe2Na4O8
mp-849686-F4O8V6
mp-849689-Fe2O2
mp-849695-Fe2Li4O6
mp-849732-Li1O12Sb1Te3
mp-849772-Cu3Li1Nb1O12Ti3
mp-849938-Cr2N2O10Ta4
mp-849944-F11Li1O1V4
mp-849964-Cr1Li2O8V3
mp-850009-Fe4S8
mp-850010-Co2F2Li8O6
mp-850015-Cr8O8
mp-850079-F5Fe4Li3O3
mp-850084-Co6F10O2
mp-850106-Li3Ni4O8
mp-850117-Li2O8Sc2V2
mp-850118-Cr2O12P4
mp-850131-Ni2S4
mp-850148-F8Mn6O4
mp-850193-B4Ho4O12
mp-850223-F10Fe6O2
mp-850247-Co2Na4O6
mp-850249-Fe8S10
mp-850266-Co4Li3O8Sb1
mp-850275-Li3S4Sb1
mp-850277-Ca2I8Sr2
mp-850280-Na8O6Sn1
mp-850283-Hf2Nb2O8
mp-850358-Cu2Li2O8Sb2
mp-850361-F8Fe6O4
mp-850399-H2Li2O10P2V2
mp-850460-Cu1Ni1O12V4
mp-850481-Co2O8P2
mp-850484-Li2O8P2V2
mp-850876-F12O4V4
mp-850901-F4Fe6O8
mp-850916-Co2F4Li2O2
mp-850936-F11Ni6O1
mp-850946-F8Li2O2V2
mp-850948-Cr2Li1Mn1O6
mp-850956-Cr3Li2Mn3O12
mp-850964-Cr2Li6O8
mp-850968-Li2O8Sn2V2
mp-850973-F2O10V6
mp-850987-Co4F6Li2O4
mp-851032-F6O6V6
mp-851039-F6Fe6O6
mp-853130-Ni2O6Ti2
mp-853133-Fe2Li1Na1O12Si4
mp-853142-Co2F7Li4O1
mp-853144-Cr3Fe1Li3O8
mp-853152-Na6Ni2O4
mp-853156-F9O3V4
mp-853157-F11Ni6O1
mp-853158-Co2F6Li4O2
mp-853163-Co1F2Li4O2
mp-853164-F4Li6O6V2
mp-853165-Co1F5Li5O1
mp-853167-Na4O6V2
mp-853169-Co1F1Li8O5
mp-853190-Ge2Li2O10V2
mp-853210-F6Mn4O2
mp-853231-F4Fe2Li2O2
mp-853240-Co4Li4O8
mp-853247-B2Fe2O6
mp-853248-Cr2Li2O8V2
mp-853249-F8Li4Mn3O1
mp-853252-Co6F11O1
mp-861503-Au6Pr6Sb8
mp-861512-Cr4Pr4Se12
mp-861605-Ac1H3
mp-861606-K2La2Se8Si2
mp-8616-Ag2P4S12Sc2
mp-861866-Ge2K2Nd2S8
mp-861867-Ac2I6
mp-861871-I4Se2
mp-861873-O3Ta1Tl1
mp-861884-Ac1Ga1Te2
mp-861891-Br4Se2
mp-861911-O2S4Sb4
mp-861926-Cu2Gd4K2Se8
mp-861937-As1Au1Ba2
mp-861938-K2La2S8Si2
mp-861950-Au1Ca2Sb1
mp-861959-Al2Eu2O5
mp-861979-Ir4S6
mp-862446-Al1Ru2Ta1
mp-862539-B1C1F4H6N3
mp-862606-Eu1O3Sn1
mp-862631-Au1Ba2Sb1
mp-862664-O5Rb2Zr2
mp-862670-C6Co2N6Sr6
mp-862682-Ba2Ga2O5
mp-862693-Ba2H6Na2Pd2
mp-862773-I4Te2
mp-862797-Ac1Rb1Te2
mp-862800-I6Pr2
mp-862832-O3Pa1Tl1
mp-862901-F3Pm1
mp-862947-Au1Ba2Bi1
mp-862983-Cl6In2
mp-862986-Br6Pm2
mp-863062-Bi2Li2O8Si2
mp-863076-Bi1Nb1O4
mp-863658-Cl6Pm2
mp-863695-I6Pm2
mp-863710-Ac1K1Te2
mp-864241-Ac1Fe1O3
mp-8644-Ba2F4
mp-864617-I6Nd2
mp-864657-Ho2I6
mp-864662-Cl6Ho2
mp-864675-N4Yb6
mp-864733-I6Mo2
mp-864755-Ac1Li1Te2
mp-864797-Cr4Nd4Se12
mp-864801-O4Yb2
mp-864928-Br2Cl2
mp-864954-Mg2Mo2N4
mp-864982-Br6Dy2
mp-865005-Dy2I6
mp-865028-Ac1Te2Tl1
mp-865081-Ac1Na1Te2
mp-865101-Bi1Li2Na1
mp-865120-Na1O3Pa1
mp-865181-Eu1Ge1O3
mp-865185-As2Be2Mg1
mp-865203-Cu2Pb2S6Y2
mp-865218-O3Ti1Yb1
mp-865269-Cu2Pb2Se6Tm2
mp-865280-Al1Fe2Nb1
mp-865301-Br6Tm2
mp-865322-O3Tl1U1
mp-865324-Cl6Lu2
mp-865353-I6Tm2
mp-865424-Cs1O3U1
mp-865427-C1F1K1O3Sr1
mp-865500-Hf2Na2O5
mp-865521-I6Lu2
mp-865605-Br6Y2
mp-865640-Ge1Ru2Ti1
mp-865680-Os2Si1Ti1
mp-865681-Ru2Si1Ti1
mp-865716-Cl4Yb2
mp-865758-Ge1O3Yb1
mp-865888-Ru2Sn1Ti1
mp-865922-Br6Fe2H8N2
mp-865934-F4Yb2
mp-865956-Cl6Ir2
mp-866003-Er2I6
mp-866030-Eu1O3Si1
mp-866051-Fe2Hf1Sn1
mp-866062-Hf1Ru2Si1
mp-866066-B4S6
mp-866132-Na2Sb1Tl1
mp-866141-Fe2Si1Ti1
mp-866214-Br6Lu2
mp-866219-Hf1Ru2Sn1
mp-866229-Ca2Hg1Sn1
mp-866267-Cl2Mo2O8Yb2
mp-866291-Ag1Br1
mp-866311-Bi3Br1O4
mp-866375-Fe2Ge1Ti1
mp-866522-Ca2S4Sn1
mp-866647-Ac1Cr1O3
mp-866811-Ca4S12Sn4
mp-866818-Ca2S4Sn1
mp-866824-Ca4S8Sn2
mp-866826-Ca2S6Sn2
mp-866829-Ca4S8Sn2
mp-866830-Ca6S10Sn2
mp-866834-Ca4S8Sn2
mp-866850-Ca2S6Sn2
mp-866936-Ca4S12Sn4
mp-866941-Ca4S12Sn4
mp-867112-Ac1In1Te2
mp-867113-As1Au1Ca2
mp-867133-Ba2O5Sc2
mp-867168-Au1Sb1Sr2
mp-867169-Hg1Sn1Sr2
mp-867180-Pm4S6
mp-867192-As1Au1Sr2
mp-867193-Au1Bi1Sr2
mp-867194-As2Mg2Sr1
mp-867207-Hg1Pb1Sr2
mp-867231-I6Tb2
mp-867247-Br6Tb2
mp-867249-Al1Fe2Ta1
mp-867261-C1F1O3Rb1Sr1
mp-867286-B4S12Tb4
mp-867300-Hf2O5Rb2
mp-867328-K2S8Si2Y2
mp-867334-Ge2K2S8Y2
mp-867339-Bi1Cs1K2
mp-867355-Br4Te2
mp-867360-Br12Tc4
mp-867507-Fe2Ga1Ta1
mp-867674-Ba3Ca1I8
mp-867680-Na4O4Tl4
mp-867689-Cu2Li2S2
mp-867695-Li2S4W1
mp-867699-Li4S4Ti1
mp-867700-Cu2Li6S4
mp-867708-La1Li1Nb2O7
mp-867712-Ag1F4Li1
mp-867724-Mg4O8Pb2
mp-867737-I10La2Mg2
mp-867745-Ge4N4O2
mp-867750-O7P1Ti3
mp-867781-Ga1Ru2Ta1
mp-867785-F4Rb2
mp-867875-Cl6Sm2
mp-867891-Cl6Er2
mp-867893-I6Sm2
mp-867929-Ag2S14Si2Sm6
mp-867933-O10Si4
mp-868117-Co2Na2O4
mp-868191-F12Li4V2
mp-8682-Ca2O4Si1
mp-868528-F6Li4Mn2O2
mp-868610-F2O2V2
mp-868619-Li2Mn2O8V2
mp-868620-F6Li2Mn4O2
mp-868632-F2Mn2O2
mp-868636-Al2Cr1Li3O6
mp-868640-Cr2O8Sb2
mp-868652-F6Li2Mn2
mp-868657-Li4O6V2
mp-8872-B2Na4O6Rb2
mp-8873-B1Ge1Li1O4
mp-8874-B1Li1O4Si1
mp-8900-Ag2K4S8V2
mp-8901-Ag2Rb4S8V2
mp-8934-As4Cs4Sn2
mp-8943-F8Pt2
mp-8958-F10Pd4Rb2
mp-8972-Cu2K4Se8Ta2
mp-8974-Ba3Dy4O9
mp-8979-In2O8Ta2
mp-9063-Rb6Se6
mp-9064-Rb6Te6
mp-9102-P2Rb1S7V1
mp-924128-Hf1Ni1Sn1
mp-924129-Ni1Sn1Zr1
mp-924130-Ni1Sn1Ti1
mp-9268-K6Se6
mp-9281-Te3Zn3
mp-9297-Au4Ba2O8
mp-9298-Au4O8Sr2
mp-9317-Cu2K2S6Zr2
mp-9349-F6K1Rb2Sc1
mp-9418-Cu4Eu2O8
mp-942702-F2Li2Mn2O8S2
mp-943466-Co2H2Li4O10P2
mp-9437-Fe1Nb1Sb1
mp-945184-Cu2Te4Y2
mp-947-Au4S2
mp-9503-Ba2Cu2Dy2Te6
mp-9515-Al4O10Si2
mp-9576-K4Sb4Se8
mp-9600-Cu4Ge2O8
mp-961646-Os1Te1Ti1
mp-961648-Ba1K1P1
mp-961649-Fe1Te1Zr1
mp-961651-Fe1Se1Zr1
mp-961653-Fe1Si1W1
mp-961657-Ni1P1Y1
mp-961659-Pd1Si1Ti1
mp-961660-Fe1Se1Ti1
mp-961661-Pd1Si1Zr1
mp-961663-Pd1Sr1Te1
mp-961673-Fe1Te1Ti1
mp-961675-Ni1P1Sc1
mp-961678-Co1Sc1Te1
mp-961682-Pd1Sn1Ti1
mp-961683-Li1Mg1P1
mp-961684-As1Ca1Li1
mp-961687-Pd1Sn1Zr1
mp-961693-Au1In1Zr1
mp-961695-Co1La1Te1
mp-961698-Li1P1Zn1
mp-961703-Li1Na1Pt1
mp-961706-Pt1Si1Ti1
mp-961707-La1Ni1Sb1
mp-961711-Pt1Si1Zr1
mp-961712-Pt1Ta1Tl1
mp-961713-Pt1Sn1Zr1
mp-961774-Ba1Na1Sb1
mp-962057-Ca1Si1Sr1
mp-962058-Cl1Se1Y1
mp-962060-Na1Si1Y1
mp-962065-Ca1Sn1Sr1
mp-962066-Li1Na1Te1
mp-962070-Li1Sc1Si1
mp-962072-K1Sn1Y1
mp-9631-Ag2Al2O4
mp-971632-Ga8P8
mp-971633-Fe2Na2O4
mp-971647-Mn2Na2O4
mp-971678-Na3Ni2O6Sb1
mp-971682-N8Si12
mp-971694-Ge12N8
mp-971707-Mg2O5Tm2
mp-971837-Cd2Te4Zn2
mp-972199-Cs2S4Tb2
mp-972256-Xe1
mp-972448-B4S12Sm4
mp-973064-H3La1
mp-973586-Al6C6Lu2
mp-973681-Lu1O3Rh1
mp-973783-H4
mp-974381-Rh4S6
mp-974400-Kr1
mp-974586-H8Mg2Rb4
mp-974603-F4Hg2
mp-974682-Ga4H8Rb4
mp-974713-H8K4Pt2
mp-974822-P1Rb3
mp-974949-Ir1Rb3
mp-975115-O8Rb2Tc2
mp-975272-Hg2
mp-975590-Kr3
mp-9755-Ge2Hf2O8
mp-976280-Br2Li2
mp-976347-Kr4
mp-9763-Cu2K4Nb2S8
mp-9764-Ag2Nb2Rb4Se8
mp-976802-F4K2
mp-976868-H4Ni2O10Se2
mp-977351-Ac4S6
mp-977375-Br6Ho2
mp-977443-Ge1Ru2Zr1
mp-977455-Ag1O3Pa1
mp-978093-Ho4S6
mp-9783-As2Ba3O8
mp-978489-O3Pb1Si1
mp-978493-O3Si1Sn1
mp-978504-Ga1O3Sm1
mp-978534-Ge2Si2
mp-978846-I4Sn2
mp-978852-Ga1H1Sn1Sr1
mp-978985-Br4Sn2
mp-979271-Ag2Se4Tb2
mp-979285-Xe1
mp-979286-Xe1
mp-9793-As2B2Ba6O6
mp-979932-O10Si2Sr6
mp-980386-Nd2O5Yb2
mp-980949-Cl8W2
mp-981547-H3Pr1
mp-983357-F4H6
mp-983565-B2Cu2Se4
mp-984107-I2K6O10
mp-984555-Cs2Dy2S4
mp-984718-As2B2
mp-984720-Ag1Ba2Sb1
mp-984723-Al1Dy1O3
mp-985571-Ag2C4Li2O8
mp-985572-Ag2C4Li2O8
mp-985575-Ag2C4Li2O8
mp-985582-I1Li6P1S5
mp-985584-Na3P1S4
mp-985585-Cl1Li3O1
mp-985586-Br1Na3O1
mp-985587-Al6O9
mp-985591-Br1Li6P1S5
mp-985592-Cl1Li6P1S5
mp-985593-Ag2C4Na2O8
mp-985594-Ag2C4Na2O8
mp-9855-Cu2Hf2K2S6
mp-985608-Nd4O10
mp-985610-Ag2C4Na2O8
mp-985782-C4H8
mp-988945-Al8As8
mp-988996-As2Fe2Sb2
mp-989189-Br2O2Sb2
mp-989190-Br2O2Sc2
mp-989191-F2O2Sb2
mp-989192-Cl2F2Sn2
mp-989193-Br2F2Sn2
mp-989194-Br2Cl2Sn2
mp-989195-Cl2O2Sc2
mp-989196-Cl2O2Sb2
mp-989197-Cl2F2Ge2
mp-989400-F6Ga1Na1Rb2
mp-989403-La2N6V2
mp-989407-N6W2Y2
mp-989459-B2C3N6
mp-989460-B2C3N6
mp-989513-N6Sr2W2
mp-989514-Cl6Cs2Na1Sb1
mp-989516-Cl6Cs2F1I1
mp-989530-N6Sr2Tc2
mp-989532-F6In1Rb2Tl1
mp-989534-La2Mo2N6
mp-989576-N6W2Y2
mp-989577-F6Ga1Li1Tl2
mp-989578-F6In1Na1Rb2
mp-989579-Cl6Li1Rb2Tl1
mp-989580-Cs2F6K1N1
mp-989583-Cl6In1Li1Rb2
mp-989591-Br1Cl6F1K2
mp-989595-Cs1F6In1Rb2
mp-989601-La1N3W1
mp-989605-Cs2F6In1Rb1
mp-989608-As1Cl6Cs2Na1
mp-989609-N6W2Y2
mp-989610-Cs2H6In1Na1
mp-989616-Ca2N6W2
mp-989618-Cs2F6Ga1Rb1
mp-989625-N6Sr2W2
mp-989629-Cs1F6Ga1Rb2
mp-989635-Ca2Mo2N6
mp-989639-Cs2F6In1K1
mp-989643-Co2La2N6
mp-989645-N6W2Y2
mp-989646-La2N6W2
mp-989651-Hf1Se4Te1
mp-9897-As2Te3
mp-9900-Ag4Ge2S6
mp-990430-H2O7Sr1Ta2
mp-990436-Cl2O2Sc2
mp-9910-K4Pd6S8
mp-991652-Cu3Te4V1
mp-992141-Br1Cl6Cs2I1
mp-995147-Br2Cl2Pb2
mp-995181-Ge1Sn1
mp-995190-Ca2H2K2O8Si2
mp-995193-H2Si6
mp-995194-Ba2H2K2O8Si2
mp-995197-C8H8
mp-995198-C4O8
mp-995206-C4H8O4
mp-995215-Cs2H2O8Si2Sr2
mp-995221-C2H4O8S2
mp-995225-Ba2Cs2H2O8Si2
mp-995230-Cs4H4O8Si2
mp-995393-Li2S8
icsd-16130-Cl8K3N1O2Ru2
icsd-16377-Co2Nb2O8
icsd-165957-Fe2Se2
mp-780213-F10Ni6O2